## smatb
smatb (TB-SMA) |  |  | tersoff (Albe, m=n=1) |  |  | smatb (TB-SMA) |  |  | tersoff (Albe, m=n=1) |  |  | smatb (TB-SMA) | mixing rules |  | tersoff (Albe, m=n=1) | mixing rules
A atom | input |  | A atom | results |  | A atom | input |  | A atom | results |  | A-B atom | results |  | A-B atom | results
Element | Mo |  | A | 439655.6 |  | Element | Fe |  | A | 386021.6 |  | A[eV] | 0.1649319 |  | A | 411966.7
A[eV] | 0.2043 |  | ALPHA | 0 |  | A[eV] | 0.13315 |  | ALPHA | 0 |  | xi[eV] | 1.977517 |  | ALPHA | 0
xi[eV] | 2.5097 |  | B | 49.5018 |  | xi[eV] | 1.6179 |  | B | 62.60278 |  | p | 10.2577 |  | B | 55.66822
p | 10.0154 |  | gamma | 1 |  | p | 10.5 |  | gamma | 1 |  | q | 2.32555 |  | gamma | 1
q | 2.0511 |  | BIGD | 0.148385 |  | q | 2.6 |  | BIGD | 0.1390038 |  | r0[A] | 2.634307 |  | BIGD | 0.1436178
r0[A] | 2.7253 |  | BIGR | 4.095041 |  | r0[A] | 2.553 |  | BIGR | 3.836143 |  |  |  |  | BIGR | 3.963478
|  |  | C | 0 |  |  | input |  | C | 0 |  | Rcs | 3.819861 |  | C | 0
|  |  | D | 1 |  | kappa | 1 |  | D | 1 |  | Rc | 4.819861 |  | D | 1
|  |  | H | -1 |  | chi | 1 |  | H | -1 |  |  |  |  | H | -1
|  |  | LAMBDA1 | 3.674972 |  |  |  |  | LAMBDA1 | 4.112808 |  | smatb (TB-SMA) | results |  | LAMBDA1 | 3.89389
tersoff | output |  | LAMBDA2 | 0.7526144 |  | tersoff | output |  | LAMBDA2 | 1.01841 |  | kappa | 1 |  | LAMBDA2 | 0.8855121
S | 4.882941 |  | LAMBDA3 | 1.505229 |  | S | 4.038462 |  | LAMBDA3 | 1.908047 |  | chi | 0.9813714 |  | LAMBDA3 | 1.706638
beta | 1.175975 |  | N | 1 |  | beta | 1.447157 |  | N | 1 |  | xi = sqrt(chi*xi_AA*xi_BB) |  |  | N | 1
D0 | 5.061962 |  |  |  |  | D0 | 3.49837 |  |  |  |  | r0q[A] | 2.626221 | compare with r0[A]
r0 | 2.409602 |  |  |  |  | r0 | 2.19702 |  |  |  |  | r0[A] | 2.634307 | Same as r0 above
Q[A] | 3.946656 |  |  |  |  | Q[A] | 3.697139
S[A] | 4.243426 |  |  |  |  | S[A] | 3.975146 |  |  |  |  | Q[A] | 3.819861
[12 empty] | S[A] | 4.107096
|  | Lammps script (output) | [11 empty] | Differences between groups in the periodic table | Note: Although the Tersoff mixing rule is used, the above results become unreliable when the groups are far apart in the periodic table.
|  | pair_style smatb # | R0(A) | p | q | A(eV) | xi(eV) | Rcs(A) | Rc(A) | # | A | B |  |  | d(Group) | Classification results compared with literature values.
|  | pair_coeff 1 1 | 2.7253 | 10.0154 | 2.0511 | 0.2043 | 2.5097 | 3.946656 | 4.243426 | # | Mo | Mo |  | Good | 0 | e.g., Cu3Au, Fe-Mo
|  | pair_coeff 1 2 | 2.634307 | 10.2577 | 2.0511 | 0.1649319 | 1.977517 | 3.819861 | 4.819861 | # | Mo | Fe |  | soso | 4 | e.g., Ni3Al, Co-Mo
|  | pair_coeff 2 2 | 2.553 | 10.5 | 2.6 | 0.13315 | 1.6179 | 3.697139 | 3.975146 | # | Fe | Fe |  | bad | 8 | e.g., Ni-Sc, Cu-Re
Note: If the periodic table groups are far apart, it is recommended to refit with the DFT results.
Lammps script (Ref) | i | j | R0(A) | p | q | A(eV) | xi(eV) | Rcs(A) | Rc(A) | # | i | j
pair_coeff | 1 | 1 | 2.7253 | 10.0154 | 2.0511 | 0.2043 | 2.5097 | 3.946656 | 4.243426 | # | Mo | Mo
pair_coeff | 1 | 2 | 2.6391 | 10.257 | 2.3255 | 0.16493 | 2.015 | 3.821825 | 4.109208 | # | Mo | Fe | <-input Reference data
pair_coeff | 2 | 2 | 2.553 | 10.5 | 2.6 | 0.13315 | 1.6179 | 3.697139 | 3.975146 | # | Fe | Fe
|  | Differences (output - Ref) | [8 empty] | A atom | B atom
|  | pair_style smatb # | R0(A) | p | q | A(eV) | xi(eV) | Error(%) |  |  | i | j
|  | pair_coeff 1 1 | 0 | 0 | 0 | 0 | 0 | 0 |  |  | Mo | Mo
|  | pair_coeff 1 2 | -0.00479344 | 0.0007 | -0.2744 | 1.940509e-06 | -0.03748337 | -2.766692 | <- check differences |  | Mo | Fe | check -> | chi | 0.9813714
|  | pair_coeff 2 2 | 0 | 0 | 0 | 0 | 0 | 0 |  |  | Fe | Fe
Note: In Mo-Fe, the parameters only differ by 3% overall when the Tersoff mixing rule is applied to the TB-SMA.
Note: This result shows why Tersoff's mixing rule is used.
| Z= | 8 | Note: Z(FCC)=12, Z(HCP)=12, Z(BCC)=8
r | Repulsive(A) | Attractive(A) | E(A) |  |  | r | Repulsive(B) | Attractive(B) | E(B) |  |  | r | Repulsive(A-B) | Attractive(A-B) | E(A-B)
0.3 | 12139.07 | -44.04446 | 12095.02 |  |  | 0.3 | 11263.47 | -45.39159 | 11218.08 |  |  | 0.3 | 11693.08 | -43.91581 | 11649.16
0.32 | 11278.85 | -43.38646 | 11235.47 |  |  | 0.32 | 10374.06 | -44.4764 | 10329.58 |  |  | 0.32 | 10817 | -43.14724 | 10773.85
0.34 | 10479.6 | -42.73828 | 10436.86 |  |  | 0.34 | 9554.884 | -43.57966 | 9511.304 |  |  | 0.34 | 10006.56 | -42.39213 | 9964.172
0.36 | 9736.977 | -42.09979 | 9694.877 |  |  | 0.36 | 8800.392 | -42.701 | 8757.691 |  |  | 0.36 | 9256.847 | -41.65022 | 9215.197
0.38 | 9046.983 | -41.47084 | 9005.512 |  |  | 0.38 | 8105.478 | -41.84005 | 8063.638 |  |  | 0.38 | 8563.3 | -40.92131 | 8522.379
0.4 | 8405.883 | -40.85128 | 8365.032 |  |  | 0.4 | 7465.437 | -40.99647 | 7424.44 |  |  | 0.4 | 7921.716 | -40.20515 | 7881.511
0.42 | 7810.215 | -40.24098 | 7769.974 |  |  | 0.42 | 6875.936 | -40.16989 | 6835.766 |  |  | 0.42 | 7328.201 | -39.50152 | 7288.7
0.44 | 7256.757 | -39.6398 | 7217.117 |  |  | 0.44 | 6332.984 | -39.35998 | 6293.624 |  |  | 0.44 | 6779.154 | -38.81021 | 6740.344
0.46 | 6742.519 | -39.0476 | 6703.471 |  |  | 0.46 | 5832.906 | -38.5664 | 5794.34 |  |  | 0.46 | 6271.242 | -38.13099 | 6233.111
0.48 | 6264.722 | -38.46424 | 6226.257 |  |  | 0.48 | 5372.317 | -37.78881 | 5334.528 |  |  | 0.48 | 5801.385 | -37.46366 | 5763.921
0.5 | 5820.783 | -37.8896 | 5782.893 |  |  | 0.5 | 4948.097 | -37.02691 | 4911.07 |  |  | 0.5 | 5366.731 | -36.80801 | 5329.923
0.52 | 5408.303 | -37.32355 | 5370.979 |  |  | 0.52 | 4557.375 | -36.28037 | 4521.095 |  |  | 0.52 | 4964.641 | -36.16384 | 4928.478
0.54 | 5025.052 | -36.76595 | 4988.286 |  |  | 0.54 | 4197.507 | -35.54888 | 4161.958 |  |  | 0.54 | 4592.678 | -35.53094 | 4557.147
0.56 | 4668.96 | -36.21669 | 4632.744 |  |  | 0.56 | 3866.055 | -34.83213 | 3831.223 |  |  | 0.56 | 4248.583 | -34.90911 | 4213.674
0.58 | 4338.102 | -35.67562 | 4302.427 |  |  | 0.58 | 3560.776 | -34.12984 | 3526.646 |  |  | 0.58 | 3930.268 | -34.29817 | 3895.97
0.6 | 4030.69 | -35.14265 | 3995.547 |  |  | 0.6 | 3279.602 | -33.44171 | 3246.161 |  |  | 0.6 | 3635.803 | -33.69792 | 3602.105
0.62 | 3745.062 | -34.61763 | 3710.444 |  |  | 0.62 | 3020.632 | -32.76745 | 2987.864 |  |  | 0.62 | 3363.399 | -33.10818 | 3330.291
0.64 | 3479.674 | -34.10046 | 3445.574 |  |  | 0.64 | 2782.111 | -32.10679 | 2750.004 |  |  | 0.64 | 3111.405 | -32.52875 | 3078.876
0.66 | 3233.093 | -33.59101 | 3199.502 |  |  | 0.66 | 2562.424 | -31.45945 | 2530.965 |  |  | 0.66 | 2878.29 | -31.95947 | 2846.331
0.68 | 3003.985 | -33.08918 | 2970.896 |  |  | 0.68 | 2360.085 | -30.82516 | 2329.26 |  |  | 0.68 | 2662.642 | -31.40015 | 2631.241
0.7 | 2791.113 | -32.59484 | 2758.518 |  |  | 0.7 | 2173.723 | -30.20366 | 2143.519 |  |  | 0.7 | 2463.15 | -30.85062 | 2432.299
0.72 | 2593.325 | -32.10788 | 2561.217 |  |  | 0.72 | 2002.077 | -29.59469 | 1972.482 |  |  | 0.72 | 2278.604 | -30.3107 | 2248.294
0.74 | 2409.554 | -31.62821 | 2377.925 |  |  | 0.74 | 1843.985 | -28.99799 | 1814.987 |  |  | 0.74 | 2107.885 | -29.78024 | 2078.105
0.76 | 2238.805 | -31.1557 | 2207.649 |  |  | 0.76 | 1698.377 | -28.41333 | 1669.963 |  |  | 0.76 | 1949.957 | -29.25906 | 1920.698
0.78 | 2080.156 | -30.69024 | 2049.465 |  |  | 0.78 | 1564.266 | -27.84046 | 1536.426 |  |  | 0.78 | 1803.862 | -28.747 | 1775.115
0.8 | 1932.749 | -30.23174 | 1902.517 |  |  | 0.8 | 1440.745 | -27.27913 | 1413.466 |  |  | 0.8 | 1668.712 | -28.2439 | 1640.468
0.82 | 1795.788 | -29.78009 | 1766.008 |  |  | 0.82 | 1326.978 | -26.72913 | 1300.249 |  |  | 0.82 | 1543.688 | -27.7496 | 1515.938
0.84 | 1668.532 | -29.33519 | 1639.197 |  |  | 0.84 | 1222.195 | -26.19021 | 1196.005 |  |  | 0.84 | 1428.031 | -27.26396 | 1400.767
0.86 | 1550.295 | -28.89694 | 1521.398 |  |  | 0.86 | 1125.685 | -25.66216 | 1100.023 |  |  | 0.86 | 1321.039 | -26.78681 | 1294.252
0.88 | 1440.436 | -28.46523 | 1411.97 |  |  | 0.88 | 1036.797 | -25.14475 | 1011.652 |  |  | 0.88 | 1222.063 | -26.31802 | 1195.745
0.9 | 1338.361 | -28.03997 | 1310.321 |  |  | 0.9 | 954.9271 | -24.63778 | 930.2893 |  |  | 0.9 | 1130.503 | -25.85743 | 1104.646
0.92 | 1243.521 | -27.62107 | 1215.9 |  |  | 0.92 | 879.5222 | -24.14103 | 855.3812 |  |  | 0.92 | 1045.803 | -25.4049 | 1020.398
0.94 | 1155.401 | -27.20842 | 1128.192 |  |  | 0.94 | 810.0716 | -23.65429 | 786.4173 |  |  | 0.94 | 967.4489 | -24.96029 | 942.4886
0.96 | 1073.525 | -26.80194 | 1046.723 |  |  | 0.96 | 746.1051 | -23.17737 | 722.9277 |  |  | 0.96 | 894.9651 | -24.52346 | 870.4417
0.98 | 997.4516 | -26.40153 | 971.0501 |  |  | 0.98 | 687.1896 | -22.71007 | 664.4796 |  |  | 0.98 | 827.9121 | -24.09428 | 803.8178
1 | 926.7689 | -26.0071 | 900.7618 |  |  | 1 | 632.9264 | -22.25218 | 610.6742 |  |  | 1 | 765.8828 | -23.67261 | 742.2102
1.02 | 861.0949 | -25.61857 | 835.4764 |  |  | 1.02 | 582.948 | -21.80353 | 561.1444 |  |  | 1.02 | 708.5009 | -23.25832 | 685.2426
1.04 | 800.0749 | -25.23584 | 774.8391 |  |  | 1.04 | 536.9161 | -21.36392 | 515.5521 |  |  | 1.04 | 655.4182 | -22.85127 | 632.567
1.06 | 743.3789 | -24.85882 | 718.5201 |  |  | 1.06 | 494.519 | -20.93318 | 473.5858 |  |  | 1.06 | 606.3126 | -22.45136 | 583.8613
1.08 | 690.7006 | -24.48744 | 666.2132 |  |  | 1.08 | 455.4698 | -20.51112 | 434.9587 |  |  | 1.08 | 560.8862 | -22.05844 | 538.8277
1.1 | 641.7553 | -24.12161 | 617.6337 |  |  | 1.1 | 419.5041 | -20.09757 | 399.4065 |  |  | 1.1 | 518.8631 | -21.67239 | 497.1908
1.12 | 596.2784 | -23.76124 | 572.5171 |  |  | 1.12 | 386.3784 | -19.69236 | 366.686 |  |  | 1.12 | 479.9886 | -21.29311 | 458.6955
1.14 | 554.0241 | -23.40626 | 530.6178 |  |  | 1.14 | 355.8684 | -19.29532 | 336.5731 |  |  | 1.14 | 444.0266 | -20.92046 | 423.1062
1.16 | 514.7641 | -23.05658 | 491.7075 |  |  | 1.16 | 327.7676 | -18.90629 | 308.8613 |  |  | 1.16 | 410.759 | -20.55433 | 390.2047
1.18 | 478.2862 | -22.71213 | 455.5741 |  |  | 1.18 | 301.8857 | -18.5251 | 283.3606 |  |  | 1.18 | 379.9839 | -20.19461 | 359.7893
1.2 | 444.3933 | -22.37282 | 422.0204 |  |  | 1.2 | 278.0476 | -18.15159 | 259.896 |  |  | 1.2 | 351.5146 | -19.84118 | 331.6734
1.22 | 412.9021 | -22.03858 | 390.8635 |  |  | 1.22 | 256.0919 | -17.78561 | 238.3063 |  |  | 1.22 | 325.1782 | -19.49395 | 305.6843
1.24 | 383.6425 | -21.70933 | 361.9331 |  |  | 1.24 | 235.8698 | -17.42702 | 218.4428 |  |  | 1.24 | 300.815 | -19.15278 | 281.6622
1.26 | 356.4563 | -21.385 | 335.0713 |  |  | 1.26 | 217.2446 | -17.07565 | 200.169 |  |  | 1.26 | 278.2772 | -18.81759 | 259.4596
1.28 | 331.1966 | -21.06552 | 310.1311 |  |  | 1.28 | 200.0901 | -16.73137 | 183.3587 |  |  | 1.28 | 257.428 | -18.48827 | 238.9397
1.3 | 307.7269 | -20.75081 | 286.9761 |  |  | 1.3 | 184.2902 | -16.39403 | 167.8962 |  |  | 1.3 | 238.1408 | -18.1647 | 219.9761
1.32 | 285.9204 | -20.4408 | 265.4796 |  |  | 1.32 | 169.7379 | -16.06349 | 153.6744 |  |  | 1.32 | 220.2987 | -17.84681 | 202.4519
1.34 | 265.6591 | -20.13543 | 245.5237 |  |  | 1.34 | 156.3347 | -15.73961 | 140.5951 |  |  | 1.34 | 203.7934 | -17.53447 | 186.2589
1.36 | 246.8336 | -19.83461 | 226.999 |  |  | 1.36 | 143.9899 | -15.42227 | 128.5676 |  |  | 1.36 | 188.5246 | -17.2276 | 171.297
1.38 | 229.3422 | -19.53829 | 209.8039 |  |  | 1.38 | 132.6199 | -15.11132 | 117.5085 |  |  | 1.38 | 174.3999 | -16.9261 | 157.4738
1.4 | 213.0902 | -19.2464 | 193.8438 |  |  | 1.4 | 122.1477 | -14.80665 | 107.341 |  |  | 1.4 | 161.3334 | -16.62988 | 144.7035
1.42 | 197.9899 | -18.95886 | 179.0311 |  |  | 1.42 | 112.5024 | -14.50811 | 97.99429 |  |  | 1.42 | 149.2459 | -16.33884 | 132.9071
1.44 | 183.9597 | -18.67563 | 165.2841 |  |  | 1.44 | 103.6188 | -14.2156 | 89.40316 |  |  | 1.44 | 138.064 | -16.0529 | 122.0111
1.46 | 170.9237 | -18.39662 | 152.5271 |  |  | 1.46 | 95.43661 | -13.92898 | 81.50763 |  |  | 1.46 | 127.7199 | -15.77196 | 111.948
1.48 | 158.8115 | -18.12178 | 140.6897 |  |  | 1.48 | 87.90055 | -13.64814 | 74.25241 |  |  | 1.48 | 118.1508 | -15.49593 | 102.6549
1.5 | 147.5576 | -17.85105 | 129.7065 |  |  | 1.5 | 80.95957 | -13.37297 | 67.5866 |  |  | 1.5 | 109.2987 | -15.22474 | 94.07392
1.52 | 137.1012 | -17.58436 | 119.5168 |  |  | 1.52 | 74.56668 | -13.10334 | 61.46334 |  |  | 1.52 | 101.1097 | -14.95829 | 86.15144
1.54 | 127.3857 | -17.32166 | 110.064 |  |  | 1.54 | 68.67859 | -12.83915 | 55.83945 |  |  | 1.54 | 93.53433 | -14.69651 | 78.83782
1.56 | 118.3587 | -17.06288 | 101.2959 |  |  | 1.56 | 63.25546 | -12.58028 | 50.67517 |  |  | 1.56 | 86.5265 | -14.4393 | 72.0872
1.58 | 109.9714 | -16.80797 | 93.16347 |  |  | 1.58 | 58.26055 | -12.32664 | 45.93392 |  |  | 1.58 | 80.04372 | -14.1866 | 65.85711
1.6 | 102.1785 | -16.55687 | 85.62163 |  |  | 1.6 | 53.66006 | -12.0781 | 41.58196 |  |  | 1.6 | 74.04664 | -13.93832 | 60.10831
1.62 | 94.93779 | -16.30952 | 78.62827 |  |  | 1.62 | 49.42285 | -11.83458 | 37.58827 |  |  | 1.62 | 68.49888 | -13.69439 | 54.80449
1.64 | 88.21018 | -16.06586 | 72.14432 |  |  | 1.64 | 45.52022 | -11.59597 | 33.92425 |  |  | 1.64 | 63.36677 | -13.45473 | 49.91204
1.66 | 81.95932 | -15.82584 | 66.13347 |  |  | 1.66 | 41.92576 | -11.36217 | 30.56359 |  |  | 1.66 | 58.61917 | -13.21926 | 45.39991
1.68 | 76.15141 | -15.58941 | 60.562 |  |  | 1.68 | 38.61514 | -11.13309 | 27.48205 |  |  | 1.68 | 54.22727 | -12.98791 | 41.23936
1.7 | 70.75506 | -15.35651 | 55.39855 |  |  | 1.7 | 35.56593 | -10.90862 | 24.65731 |  |  | 1.7 | 50.16443 | -12.76061 | 37.40382
1.72 | 65.74112 | -15.12709 | 50.61403 |  |  | 1.72 | 32.7575 | -10.68868 | 22.06882 |  |  | 1.72 | 46.40598 | -12.53728 | 33.8687
1.74 | 61.08249 | -14.9011 | 46.18139 |  |  | 1.74 | 30.17084 | -10.47317 | 19.69767 |  |  | 1.74 | 42.92913 | -12.31787 | 30.61126
1.76 | 56.75398 | -14.67848 | 42.0755 |  |  | 1.76 | 27.78843 | -10.26201 | 17.52642 |  |  | 1.76 | 39.71277 | -12.1023 | 27.61047
1.78 | 52.73221 | -14.45919 | 38.27301 |  |  | 1.78 | 25.59414 | -10.05511 | 15.53904 |  |  | 1.78 | 36.73739 | -11.89049 | 24.84689
1.8 | 48.99543 | -14.24318 | 34.75225 |  |  | 1.8 | 23.57313 | -9.852373 | 13.72075 |  |  | 1.8 | 33.98493 | -11.6824 | 22.30253
1.82 | 45.52345 | -14.03039 | 31.49306 |  |  | 1.82 | 21.7117 | -9.653727 | 12.05797 |  |  | 1.82 | 31.43869 | -11.47795 | 19.96074
1.84 | 42.2975 | -13.82078 | 28.47672 |  |  | 1.84 | 19.99725 | -9.459087 | 10.53817 |  |  | 1.84 | 29.08323 | -11.27707 | 17.80615
1.86 | 39.30016 | -13.61431 | 25.68586 |  |  | 1.86 | 18.41819 | -9.268372 | 9.14982 |  |  | 1.86 | 26.90424 | -11.07971 | 15.82452
1.88 | 36.51522 | -13.41092 | 23.10431 |  |  | 1.88 | 16.96382 | -9.081501 | 7.882316 |  |  | 1.88 | 24.8885 | -10.88581 | 14.00269
1.9 | 33.92763 | -13.21056 | 20.71707 |  |  | 1.9 | 15.62429 | -8.898399 | 6.725887 |  |  | 1.9 | 23.02379 | -10.6953 | 12.3285
1.92 | 31.52341 | -13.0132 | 18.51021 |  |  | 1.92 | 14.39053 | -8.718988 | 5.671542 |  |  | 1.92 | 21.29879 | -10.50812 | 10.79067
1.94 | 29.28955 | -12.81879 | 16.47076 |  |  | 1.94 | 13.2542 | -8.543194 | 4.711002 |  |  | 1.94 | 19.70303 | -10.32422 | 9.378816
1.96 | 27.214 | -12.62728 | 14.58672 |  |  | 1.96 | 12.20759 | -8.370945 | 3.836647 |  |  | 1.96 | 18.22683 | -10.14353 | 8.083298
1.98 | 25.28552 | -12.43864 | 12.84689 |  |  | 1.98 | 11.24363 | -8.202168 | 3.041463 |  |  | 1.98 | 16.86123 | -9.966012 | 6.895219
2 | 23.49371 | -12.25281 | 11.2409 |  |  | 2 | 10.35579 | -8.036795 | 2.318994 |  |  | 2 | 15.59794 | -9.791598 | 5.806347
2.02 | 21.82887 | -12.06976 | 9.759108 |  |  | 2.02 | 9.538054 | -7.874756 | 1.663298 |  |  | 2.02 | 14.42931 | -9.620235 | 4.809072
2.04 | 20.282 | -11.88944 | 8.392559 |  |  | 2.04 | 8.784891 | -7.715984 | 1.068907 |  |  | 2.04 | 13.34823 | -9.451872 | 3.896354
2.06 | 18.84475 | -11.71182 | 7.132933 |  |  | 2.06 | 8.091201 | -7.560413 | 0.5307881 |  |  | 2.06 | 12.34814 | -9.286456 | 3.061688
2.08 | 17.50935 | -11.53685 | 5.9725 |  |  | 2.08 | 7.452287 | -7.407978 | 0.04430872 |  |  | 2.08 | 11.42299 | -9.123934 | 2.299055
2.1 | 16.26858 | -11.36449 | 4.904085 |  |  | 2.1 | 6.863825 | -7.258617 | -0.3947929 |  |  | 2.1 | 10.56715 | -8.964257 | 1.602893
2.12 | 15.11573 | -11.19471 | 3.92102 |  |  | 2.12 | 6.321829 | -7.112268 | -0.7904386 |  |  | 2.12 | 9.775432 | -8.807374 | 0.9680583
2.14 | 14.04458 | -11.02747 | 3.017113 |  |  | 2.14 | 5.822632 | -6.968869 | -1.146237 |  |  | 2.14 | 9.043032 | -8.653237 | 0.3897953
2.16 | 13.04934 | -10.86272 | 2.186613 |  |  | 2.16 | 5.362854 | -6.828362 | -1.465508 |  |  | 2.16 | 8.365505 | -8.501797 | -0.1362919
2.18 | 12.12462 | -10.70044 | 1.424178 |  |  | 2.18 | 4.939382 | -6.690687 | -1.751306 |  |  | 2.18 | 7.73874 | -8.353008 | -0.6142674
2.2 | 11.26543 | -10.54058 | 0.7248478 |  |  | 2.2 | 4.549348 | -6.555789 | -2.00644 |  |  | 2.2 | 7.158934 | -8.206823 | -1.047888
2.22 | 10.46712 | -10.38311 | 0.08401395 |  |  | 2.22 | 4.190113 | -6.42361 | -2.233496 |  |  | 2.22 | 6.622569 | -8.063196 | -1.440627
2.24 | 9.725385 | -10.22799 | -0.5026018 |  |  | 2.24 | 3.859245 | -6.294096 | -2.434851 |  |  | 2.24 | 6.126389 | -7.922082 | -1.795693
2.26 | 9.036212 | -10.07519 | -1.038973 |  |  | 2.26 | 3.554504 | -6.167193 | -2.61269 |  |  | 2.26 | 5.667385 | -7.783438 | -2.116054
2.28 | 8.395876 | -9.924666 | -1.52879 |  |  | 2.28 | 3.273826 | -6.042849 | -2.769023 |  |  | 2.28 | 5.24277 | -7.647221 | -2.404451
2.3 | 7.800916 | -9.776396 | -1.97548 |  |  | 2.3 | 3.015311 | -5.921012 | -2.905701 |  |  | 2.3 | 4.849968 | -7.513387 | -2.663419
2.32 | 7.248117 | -9.630341 | -2.382224 |  |  | 2.32 | 2.77721 | -5.801632 | -3.024422 |  |  | 2.32 | 4.486596 | -7.381896 | -2.8953
2.34 | 6.734492 | -9.486468 | -2.751976 |  |  | 2.34 | 2.557911 | -5.684658 | -3.126748 |  |  | 2.34 | 4.150449 | -7.252706 | -3.102257
2.36 | 6.257263 | -9.344744 | -3.087481 |  |  | 2.36 | 2.355928 | -5.570043 | -3.214116 |  |  | 2.36 | 3.839487 | -7.125777 | -3.28629
2.38 | 5.813853 | -9.205137 | -3.391285 |  |  | 2.38 | 2.169894 | -5.457739 | -3.287845 |  |  | 2.38 | 3.551823 | -7.001069 | -3.449247
2.4 | 5.401864 | -9.067617 | -3.665753 |  |  | 2.4 | 1.998551 | -5.3477 | -3.349149 |  |  | 2.4 | 3.285711 | -6.878544 | -3.592833
2.42 | 5.01907 | -8.93215 | -3.913081 |  |  | 2.42 | 1.840737 | -5.239878 | -3.399141 |  |  | 2.42 | 3.039537 | -6.758163 | -3.718626
2.44 | 4.663402 | -8.798708 | -4.135306 |  |  | 2.44 | 1.695385 | -5.134231 | -3.438846 |  |  | 2.44 | 2.811808 | -6.639889 | -3.828082
2.46 | 4.332938 | -8.667259 | -4.334321 |  |  | 2.46 | 1.561511 | -5.030714 | -3.469203 |  |  | 2.46 | 2.60114 | -6.523685 | -3.922545
2.48 | 4.025891 | -8.537774 | -4.511883 |  |  | 2.48 | 1.438208 | -4.929284 | -3.491076 |  |  | 2.48 | 2.406256 | -6.409514 | -4.003259
2.5 | 3.740603 | -8.410223 | -4.66962 |  |  | 2.5 | 1.324641 | -4.829899 | -3.505258 |  |  | 2.5 | 2.225973 | -6.297342 | -4.071369
2.52 | 3.475532 | -8.284578 | -4.809047 |  |  | 2.52 | 1.220042 | -4.732518 | -3.512476 |  |  | 2.52 | 2.059197 | -6.187133 | -4.127935
2.54 | 3.229244 | -8.16081 | -4.931566 |  |  | 2.54 | 1.123703 | -4.6371 | -3.513397 |  |  | 2.54 | 1.904917 | -6.078852 | -4.173935
2.56 | 3.000409 | -8.038891 | -5.038482 |  |  | 2.56 | 1.03497 | -4.543606 | -3.508635 |  |  | 2.56 | 1.762196 | -5.972466 | -4.210271
2.58 | 2.78779 | -7.918794 | -5.131004 |  |  | 2.58 | 0.9532451 | -4.451997 | -3.498752 |  |  | 2.58 | 1.630168 | -5.867943 | -4.237775
2.6 | 2.590238 | -7.80049 | -5.210252 |  |  | 2.6 | 0.877973 | -4.362235 | -3.484262 |  |  | 2.6 | 1.508031 | -5.765248 | -4.257217
2.62 | 2.406685 | -7.683954 | -5.277269 |  |  | 2.62 | 0.8086447 | -4.274283 | -3.465638 |  |  | 2.62 | 1.395046 | -5.664351 | -4.269305
2.64 | 2.236139 | -7.569159 | -5.33302 |  |  | 2.64 | 0.7447909 | -4.188104 | -3.443313 |  |  | 2.64 | 1.290526 | -5.56522 | -4.274694
2.66 | 2.077679 | -7.456079 | -5.3784 |  |  | 2.66 | 0.6859792 | -4.103663 | -3.417684 |  |  | 2.66 | 1.193836 | -5.467823 | -4.273987
2.68 | 1.930448 | -7.344689 | -5.414241 |  |  | 2.68 | 0.6318116 | -4.020924 | -3.389113 |  |  | 2.68 | 1.104391 | -5.372131 | -4.26774
2.7 | 1.79365 | -7.234962 | -5.441312 |  |  | 2.7 | 0.5819212 | -3.939854 | -3.357932 |  |  | 2.7 | 1.021647 | -5.278114 | -4.256467
2.72 | 1.666546 | -7.126875 | -5.460329 |  |  | 2.72 | 0.5359703 | -3.860418 | -3.324447 |  |  | 2.72 | 0.9451027 | -5.185742 | -4.240639
2.74 | 1.548449 | -7.020403 | -5.471954 |  |  | 2.74 | 0.493648 | -3.782583 | -3.288935 |  |  | 2.74 | 0.8742932 | -5.094987 | -4.220694
2.76 | 1.438721 | -6.915521 | -5.4768 |  |  | 2.76 | 0.4546676 | -3.706318 | -3.251651 |  |  | 2.76 | 0.808789 | -5.00582 | -4.197031
2.78 | 1.336768 | -6.812206 | -5.475438 |  |  | 2.78 | 0.4187652 | -3.631591 | -3.212826 |  |  | 2.78 | 0.7481924 | -4.918213 | -4.170021
2.8 | 1.24204 | -6.710434 | -5.468394 |  |  | 2.8 | 0.3856978 | -3.55837 | -3.172672 |  |  | 2.8 | 0.692136 | -4.83214 | -4.140004
2.82 | 1.154025 | -6.610183 | -5.456158 |  |  | 2.82 | 0.3552416 | -3.486626 | -3.131384 |  |  | 2.82 | 0.6402794 | -4.747573 | -4.107294
2.84 | 1.072247 | -6.51143 | -5.439183 |  |  | 2.84 | 0.3271903 | -3.416328 | -3.089137 |  |  | 2.84 | 0.592308 | -4.664486 | -4.072178
2.86 | 0.9962641 | -6.414152 | -5.417888 |  |  | 2.86 | 0.301354 | -3.347447 | -3.046093 |  |  | 2.86 | 0.5479308 | -4.582853 | -4.034922
2.88 | 0.9256655 | -6.318328 | -5.392662 |  |  | 2.88 | 0.2775579 | -3.279955 | -3.002397 |  |  | 2.88 | 0.5068784 | -4.502649 | -3.995771
2.9 | 0.8600698 | -6.223934 | -5.363865 |  |  | 2.9 | 0.2556408 | -3.213824 | -2.958184 |  |  | 2.9 | 0.4689018 | -4.423849 | -3.954947
2.92 | 0.7991224 | -6.130952 | -5.331829 |  |  | 2.92 | 0.2354544 | -3.149027 | -2.913572 |  |  | 2.92 | 0.4337705 | -4.346427 | -3.912657
2.94 | 0.7424939 | -6.039358 | -5.296864 |  |  | 2.94 | 0.216862 | -3.085535 | -2.868674 |  |  | 2.94 | 0.4012713 | -4.270361 | -3.869089
2.96 | 0.6898783 | -5.949132 | -5.259254 |  |  | 2.96 | 0.1997377 | -3.023324 | -2.823587 |  |  | 2.96 | 0.3712071 | -4.195625 | -3.824418
2.98 | 0.6409912 | -5.860255 | -5.219264 |  |  | 2.98 | 0.1839656 | -2.962368 | -2.778402 |  |  | 2.98 | 0.3433953 | -4.122198 | -3.778803
3 | 0.5955685 | -5.772705 | -5.177137 |  |  | 3 | 0.1694389 | -2.90264 | -2.733201 |  |  | 3 | 0.3176672 | -4.050056 | -3.732388
3.02 | 0.5533645 | -5.686464 | -5.133099 |  |  | 3.02 | 0.1560593 | -2.844116 | -2.688057 |  |  | 3.02 | 0.2938668 | -3.979176 | -3.685309
3.04 | 0.5141513 | -5.60151 | -5.087359 |  |  | 3.04 | 0.1437363 | -2.786773 | -2.643037 |  |  | 3.04 | 0.2718496 | -3.909537 | -3.637687
3.06 | 0.4777168 | -5.517826 | -5.040109 |  |  | 3.06 | 0.1323863 | -2.730586 | -2.598199 |  |  | 3.06 | 0.2514819 | -3.841116 | -3.589634
3.08 | 0.4438642 | -5.435392 | -4.991528 |  |  | 3.08 | 0.1219325 | -2.675531 | -2.553598 |  |  | 3.08 | 0.2326402 | -3.773893 | -3.541253
3.1 | 0.4124105 | -5.35419 | -4.941779 |  |  | 3.1 | 0.1123042 | -2.621587 | -2.509282 |  |  | 3.1 | 0.2152102 | -3.707846 | -3.492636
3.12 | 0.3831857 | -5.2742 | -4.891015 |  |  | 3.12 | 0.1034362 | -2.56873 | -2.465293 |  |  | 3.12 | 0.1990861 | -3.642956 | -3.44387
3.14 | 0.3560319 | -5.195406 | -4.839374 |  |  | 3.14 | 0.09526851 | -2.516938 | -2.42167 |  |  | 3.14 | 0.1841701 | -3.579201 | -3.39503
3.16 | 0.3308023 | -5.117789 | -4.786987 |  |  | 3.16 | 0.08774572 | -2.466192 | -2.378446 |  |  | 3.16 | 0.1703716 | -3.516561 | -3.34619
3.18 | 0.3073605 | -5.041331 | -4.733971 |  |  | 3.18 | 0.08081697 | -2.416468 | -2.335651 |  |  | 3.18 | 0.1576069 | -3.455018 | -3.297411
3.2 | 0.28558 | -4.966016 | -4.680436 |  |  | 3.2 | 0.07443534 | -2.367747 | -2.293311 |  |  | 3.2 | 0.1457986 | -3.394552 | -3.248754
3.22 | 0.2653428 | -4.891826 | -4.626483 |  |  | 3.22 | 0.06855762 | -2.320008 | -2.25145 |  |  | 3.22 | 0.134875 | -3.335144 | -3.200269
3.24 | 0.2465397 | -4.818744 | -4.572205 |  |  | 3.24 | 0.06314404 | -2.273231 | -2.210087 |  |  | 3.24 | 0.1247698 | -3.276776 | -3.152006
3.26 | 0.2290691 | -4.746754 | -4.517685 |  |  | 3.26 | 0.05815793 | -2.227398 | -2.16924 |  |  | 3.26 | 0.1154218 | -3.21943 | -3.104008
3.28 | 0.2128365 | -4.67584 | -4.463003 |  |  | 3.28 | 0.05356555 | -2.182489 | -2.128923 |  |  | 3.28 | 0.1067741 | -3.163087 | -3.056312
3.3 | 0.1977542 | -4.605985 | -4.408231 |  |  | 3.3 | 0.0493358 | -2.138485 | -2.089149 |  |  | 3.3 | 0.0987743 | -3.10773 | -3.008955
3.32 | 0.1837407 | -4.537173 | -4.353433 |  |  | 3.32 | 0.04544004 | -2.095369 | -2.049929 |  |  | 3.32 | 0.09137388 | -3.053341 | -2.961968
3.34 | 0.1707202 | -4.46939 | -4.29867 |  |  | 3.34 | 0.04185192 | -2.053122 | -2.01127 |  |  | 3.34 | 0.08452791 | -2.999905 | -2.915377
3.36 | 0.1586224 | -4.402619 | -4.243997 |  |  | 3.36 | 0.03854712 | -2.011726 | -1.973179 |  |  | 3.36 | 0.07819487 | -2.947404 | -2.869209
3.38 | 0.1473819 | -4.336846 | -4.189464 |  |  | 3.38 | 0.03550329 | -1.971165 | -1.935662 |  |  | 3.38 | 0.07233631 | -2.895822 | -2.823485
3.4 | 0.1369379 | -4.272055 | -4.135117 |  |  | 3.4 | 0.0326998 | -1.931422 | -1.898723 |  |  | 3.4 | 0.06691669 | -2.845142 | -2.778225
3.42 | 0.127234 | -4.208233 | -4.080999 |  |  | 3.42 | 0.0301177 | -1.892481 | -1.862363 |  |  | 3.42 | 0.06190312 | -2.79535 | -2.733446
3.44 | 0.1182178 | -4.145364 | -4.027146 |  |  | 3.44 | 0.02773948 | -1.854324 | -1.826585 |  |  | 3.44 | 0.05726518 | -2.746428 | -2.689163
3.46 | 0.1098405 | -4.083434 | -3.973593 |  |  | 3.46 | 0.02554906 | -1.816937 | -1.791388 |  |  | 3.46 | 0.05297473 | -2.698363 | -2.645389
3.48 | 0.1020568 | -4.022429 | -3.920372 |  |  | 3.48 | 0.0235316 | -1.780304 | -1.756772 |  |  | 3.48 | 0.04900573 | -2.651139 | -2.602134
3.5 | 0.09482476 | -3.962336 | -3.867511 |  |  | 3.5 | 0.02167346 | -1.744409 | -1.722735 |  |  | 3.5 | 0.0453341 | -2.604742 | -2.559408
3.52 | 0.08810516 | -3.90314 | -3.815035 |  |  | 3.52 | 0.01996203 | -1.709238 | -1.689276 |  |  | 3.52 | 0.04193755 | -2.559157 | -2.517219
3.54 | 0.08186174 | -3.844829 | -3.762967 |  |  | 3.54 | 0.01838575 | -1.674776 | -1.65639 |  |  | 3.54 | 0.03879548 | -2.514369 | -2.475574
3.56 | 0.07606074 | -3.787389 | -3.711328 |  |  | 3.56 | 0.01693394 | -1.641009 | -1.624075 |  |  | 3.56 | 0.03588883 | -2.470365 | -2.434476
3.58 | 0.07067083 | -3.730807 | -3.660136 |  |  | 3.58 | 0.01559677 | -1.607923 | -1.592326 |  |  | 3.58 | 0.03319994 | -2.427132 | -2.393932
3.6 | 0.06566286 | -3.67507 | -3.609407 |  |  | 3.6 | 0.01436518 | -1.575503 | -1.561138 |  |  | 3.6 | 0.03071252 | -2.384654 | -2.353942
3.62 | 0.06100977 | -3.620166 | -3.559156 |  |  | 3.62 | 0.01323085 | -1.543738 | -1.530507 |  |  | 3.62 | 0.02841146 | -2.342921 | -2.314509
3.64 | 0.05668641 | -3.566082 | -3.509396 |  |  | 3.64 | 0.01218609 | -1.512613 | -1.500427 |  |  | 3.64 | 0.0262828 | -2.301918 | -2.275635
3.66 | 0.05266943 | -3.512807 | -3.460137 |  |  | 3.66 | 0.01122383 | -1.482115 | -1.470891 |  |  | 3.66 | 0.02431363 | -2.261632 | -2.237318
3.68 | 0.04893709 | -3.460327 | -3.41139 |  |  | 3.68 | 0.01033755 | -1.452233 | -1.441895 |  |  | 3.68 | 0.02249199 | -2.222051 | -2.199559
3.7 | 0.04546925 | -3.408631 | -3.363162 |  |  | 3.7 | 0.009521254 | -1.422952 | -1.413431 |  |  | 3.7 | 0.02080683 | -2.183163 | -2.162356
3.72 | 0.04224715 | -3.357708 | -3.31546 |  |  | 3.72 | 0.008769417 | -1.394263 | -1.385493 |  |  | 3.72 | 0.01924793 | -2.144956 | -2.125708
3.74 | 0.03925337 | -3.307545 | -3.268291 |  |  | 3.74 | 0.008076949 | -1.366151 | -1.358074 |  |  | 3.74 | 0.01780583 | -2.107417 | -2.089611
3.76 | 0.03647175 | -3.258132 | -3.22166 |  |  | 3.76 | 0.007439161 | -1.338607 | -1.331167 |  |  | 3.76 | 0.01647177 | -2.070535 | -2.054064
3.78 | 0.03388724 | -3.209456 | -3.175569 |  |  | 3.78 | 0.006851735 | -1.311617 | -1.304766 |  |  | 3.78 | 0.01523766 | -2.034299 | -2.019061
3.8 | 0.03148588 | -3.161509 | -3.130023 |  |  | 3.8 | 0.006310694 | -1.285172 | -1.278862 |  |  | 3.8 | 0.01409602 | -1.998697 | -1.984601
3.82 | 0.02925468 | -3.114277 | -3.085022 |  |  | 3.82 | 0.005812377 | -1.259261 | -1.253448 |  |  | 3.82 | 0.01303991 | -1.963718 | -1.950678
3.84 | 0.0271816 | -3.067751 | -3.040569 |  |  | 3.84 | 0.005353408 | -1.233871 | -1.228518 |  |  | 3.84 | 0.01206293 | -1.929351 | -1.917288
3.86 | 0.02525542 | -3.02192 | -2.996665 |  |  | 3.86 | 0.004930681 | -1.208994 | -1.204063 |  |  | 3.86 | 0.01115914 | -1.895586 | -1.884426
3.88 | 0.02346574 | -2.976774 | -2.953308 |  |  | 3.88 | 0.004541335 | -1.184618 | -1.180076 |  |  | 3.88 | 0.01032307 | -1.862411 | -1.852088
3.9 | 0.02180288 | -2.932302 | -2.910499 |  |  | 3.9 | 0.004182733 | -1.160733 | -1.15655 |  |  | 3.9 | 0.009549639 | -1.829817 | -1.820268
3.92 | 0.02025785 | -2.888495 | -2.868237 |  |  | 3.92 | 0.003852448 | -1.13733 | -1.133478 |  |  | 3.92 | 0.008834156 | -1.797794 | -1.788959
3.94 | 0.01882231 | -2.845342 | -2.82652 |  |  | 3.94 | 0.003548243 | -1.114399 | -1.110851 |  |  | 3.94 | 0.008172279 | -1.766331 | -1.758158
3.96 | 0.0174885 | -2.802834 | -2.785345 |  |  | 3.96 | 0.003268059 | -1.091931 | -1.088663 |  |  | 3.96 | 0.007559991 | -1.735418 | -1.727858
3.98 | 0.01624921 | -2.760961 | -2.744712 |  |  | 3.98 | 0.00301 | -1.069915 | -1.066905 |  |  | 3.98 | 0.006993577 | -1.705047 | -1.698053
4 | 0.01509774 | -2.719713 | -2.704615 |  |  | 4 | 0.002772319 | -1.048343 | -1.045571 |  |  | 4 | 0.006469601 | -1.675207 | -1.668737
4.02 | 0.01402786 | -2.679082 | -2.665054 |  |  | 4.02 | 0.002553405 | -1.027206 | -1.024653 |  |  | 4.02 | 0.005984882 | -1.645889 | -1.639904
4.04 | 0.0130338 | -2.639058 | -2.626024 |  |  | 4.04 | 0.002351778 | -1.006496 | -1.004144 |  |  | 4.04 | 0.005536479 | -1.617085 | -1.611548
4.06 | 0.01211018 | -2.599631 | -2.587521 |  |  | 4.06 | 0.002166072 | -0.9862024 | -0.9840363 |  |  | 4.06 | 0.005121672 | -1.588784 | -1.583662
4.08 | 0.01125201 | -2.560794 | -2.549542 |  |  | 4.08 | 0.00199503 | -0.9663184 | -0.9643234 |  |  | 4.08 | 0.004737944 | -1.560979 | -1.556241
4.1 | 0.01045466 | -2.522537 | -2.512082 |  |  | 4.1 | 0.001837495 | -0.9468354 | -0.9449979 |  |  | 4.1 | 0.004382965 | -1.53366 | -1.529277
4.12 | 0.009713806 | -2.484851 | -2.475137 |  |  | 4.12 | 0.001692399 | -0.9277451 | -0.9260527 |  |  | 4.12 | 0.004054582 | -1.50682 | -1.502765
4.14 | 0.009025454 | -2.447728 | -2.438703 |  |  | 4.14 | 0.00155876 | -0.9090398 | -0.907481 |  |  | 4.14 | 0.003750802 | -1.480449 | -1.476698
4.16 | 0.00838588 | -2.41116 | -2.402775 |  |  | 4.16 | 0.001435674 | -0.8907116 | -0.8892759 |  |  | 4.16 | 0.003469783 | -1.45454 | -1.45107
4.18 | 0.007791629 | -2.375139 | -2.367347 |  |  | 4.18 | 0.001322308 | -0.8727529 | -0.8714306 |  |  | 4.18 | 0.003209818 | -1.429084 | -1.425874
4.2 | 0.007239488 | -2.339655 | -2.332416 |  |  | 4.2 | 0.001217893 | -0.8551563 | -0.8539384 |  |  | 4.2 | 0.00296933 | -1.404074 | -1.401104
4.22 | 0.006726474 | -2.304702 | -2.297975 |  |  | 4.22 | 0.001121723 | -0.8379145 | -0.8367928 |  |  | 4.22 | 0.00274686 | -1.379501 | -1.376754
4.24 | 0.006249813 | -2.27027 | -2.264021 |  |  | 4.24 | 0.001033148 | -0.8210203 | -0.8199872 |  |  | 4.24 | 0.002541059 | -1.355359 | -1.352818
4.26 | 0.005806931 | -2.236354 | -2.230547 |  |  | 4.26 | 0.000951566 | -0.8044668 | -0.8035152 |  |  | 4.26 | 0.002350676 | -1.331639 | -1.329288
4.28 | 0.005395432 | -2.202943 | -2.197548 |  |  | 4.28 | 0.0008764266 | -0.788247 | -0.7873706 |  |  | 4.28 | 0.002174558 | -1.308334 | -1.306159
4.3 | 0.005013094 | -2.170032 | -2.165019 |  |  | 4.3 | 0.0008072204 | -0.7723542 | -0.771547 |  |  | 4.3 | 0.002011634 | -1.285437 | -1.283425
4.32 | 0.00465785 | -2.137613 | -2.132955 |  |  | 4.32 | 0.000743479 | -0.7567819 | -0.7560384 |  |  | 4.32 | 0.001860917 | -1.26294 | -1.261079
4.34 | 0.004327779 | -2.105678 | -2.10135 |  |  | 4.34 | 0.000684771 | -0.7415235 | -0.7408388 |  |  | 4.34 | 0.001721493 | -1.240838 | -1.239116
4.36 | 0.004021098 | -2.07422 | -2.070199 |  |  | 4.36 | 0.0006306987 | -0.7265728 | -0.7259421 |  |  | 4.36 | 0.001592514 | -1.219122 | -1.217529
4.38 | 0.00373615 | -2.043232 | -2.039496 |  |  | 4.38 | 0.0005808962 | -0.7119235 | -0.7113426 |  |  | 4.38 | 0.001473199 | -1.197786 | -1.196313
4.4 | 0.003471394 | -2.012707 | -2.009236 |  |  | 4.4 | 0.0005350263 | -0.6975696 | -0.6970346 |  |  | 4.4 | 0.001362823 | -1.176824 | -1.175461
4.42 | 0.003225399 | -1.982638 | -1.979413 |  |  | 4.42 | 0.0004927785 | -0.6835051 | -0.6830123 |  |  | 4.42 | 0.001260717 | -1.156228 | -1.154967
4.44 | 0.002996837 | -1.953018 | -1.950022 |  |  | 4.44 | 0.0004538667 | -0.6697242 | -0.6692703 |  |  | 4.44 | 0.001166261 | -1.135993 | -1.134827
4.46 | 0.002784471 | -1.923841 | -1.921057 |  |  | 4.46 | 0.0004180276 | -0.6562211 | -0.655803 |  |  | 4.46 | 0.001078882 | -1.116112 | -1.115033
4.48 | 0.002587154 | -1.8951 | -1.892513 |  |  | 4.48 | 0.0003850184 | -0.6429902 | -0.6426052 |  |  | 4.48 | 0.0009980491 | -1.096579 | -1.095581
4.5 | 0.00240382 | -1.866788 | -1.864384 |  |  | 4.5 | 0.0003546158 | -0.6300262 | -0.6296715 |  |  | 4.5 | 0.0009232727 | -1.077388 | -1.076465
4.52 | 0.002233477 | -1.838899 | -1.836665 |  |  | 4.52 | 0.0003266139 | -0.6173235 | -0.6169969 |  |  | 4.52 | 0.0008540988 | -1.058533 | -1.057679
4.54 | 0.002075205 | -1.811427 | -1.809351 |  |  | 4.54 | 0.0003008232 | -0.6048769 | -0.6045761 |  |  | 4.54 | 0.0007901075 | -1.040007 | -1.039217
4.56 | 0.001928149 | -1.784365 | -1.782436 |  |  | 4.56 | 0.000277069 | -0.5926813 | -0.5924042 |  |  | 4.56 | 0.0007309107 | -1.021806 | -1.021075
4.58 | 0.001791514 | -1.757707 | -1.755915 |  |  | 4.58 | 0.0002551905 | -0.5807315 | -0.5804763 |  |  | 4.58 | 0.000676149 | -1.003924 | -1.003248
4.6 | 0.001664562 | -1.731448 | -1.729783 |  |  | 4.6 | 0.0002350396 | -0.5690227 | -0.5687877 |  |  | 4.6 | 0.0006254902 | -0.9863542 | -0.9857287
4.62 | 0.001546605 | -1.70558 | -1.704034 |  |  | 4.62 | 0.00021648 | -0.55755 | -0.5573335 |  |  | 4.62 | 0.0005786269 | -0.9690921 | -0.9685135
4.64 | 0.001437008 | -1.6801 | -1.678663 |  |  | 4.64 | 0.0001993858 | -0.5463086 | -0.5461092 |  |  | 4.64 | 0.0005352747 | -0.9521321 | -0.9515968
4.66 | 0.001335177 | -1.655 | -1.653665 |  |  | 4.66 | 0.0001836415 | -0.5352938 | -0.5351102 |  |  | 4.66 | 0.0004951706 | -0.9354689 | -0.9349737
4.68 | 0.001240562 | -1.630275 | -1.629034 |  |  | 4.68 | 0.0001691405 | -0.5245011 | -0.524332 |  |  | 4.68 | 0.0004580711 | -0.9190973 | -0.9186392
4.7 | 0.001152651 | -1.605919 | -1.604767 |  |  | 4.7 | 0.0001557845 | -0.5139261 | -0.5137703 |  |  | 4.7 | 0.0004237513 | -0.9030123 | -0.9025885
4.72 | 0.001070971 | -1.581928 | -1.580857 |  |  | 4.72 | 0.0001434831 | -0.5035642 | -0.5034207 |  |  | 4.72 | 0.0003920028 | -0.8872087 | -0.8868167
4.74 | 0.000995078 | -1.558294 | -1.557299 |  |  | 4.74 | 0.0001321531 | -0.4934113 | -0.4932791 |  |  | 4.74 | 0.0003626329 | -0.8716817 | -0.8713191
4.76 | 0.0009245635 | -1.535014 | -1.534089 |  |  | 4.76 | 0.0001217178 | -0.483463 | -0.4833413 |  |  | 4.76 | 0.0003354635 | -0.8564265 | -0.856091
4.78 | 0.0008590458 | -1.512082 | -1.511222 |  |  | 4.78 | 0.0001121064 | -0.4737154 | -0.4736033 |  |  | 4.78 | 0.0003103298 | -0.8414382 | -0.8411279
4.8 | 0.000798171 | -1.489492 | -1.488694 |  |  | 4.8 | 0.0001032541 | -0.4641642 | -0.464061 |  |  | 4.8 | 0.0002870791 | -0.8267123 | -0.8264252
4.82 | 0.0007416099 | -1.467239 | -1.466498 |  |  | 4.82 | 9.51007e-05 | -0.4548057 | -0.4547106 |  |  | 4.82 | 0.0002655704 | -0.812244 | -0.8119785
4.84 | 0.000689057 | -1.445319 | -1.44463 |  |  | 4.84 | 8.759117e-05 | -0.4456358 | -0.4455482 |  |  | 4.84 | 0.0002456732 | -0.798029 | -0.7977833
4.86 | 0.0006402281 | -1.423727 | -1.423087 |  |  | 4.86 | 8.067462e-05 | -0.4366508 | -0.4365702 |  |  | 4.86 | 0.0002272667 | -0.7840628 | -0.7838355
4.88 | 0.0005948594 | -1.402457 | -1.401862 |  |  | 4.88 | 7.430423e-05 | -0.427847 | -0.4277727 |  |  | 4.88 | 0.0002102393 | -0.7703409 | -0.7701307
4.9 | 0.0005527057 | -1.381505 | -1.380952 |  |  | 4.9 | 6.843687e-05 | -0.4192207 | -0.4191522 |  |  | 4.9 | 0.0001944877 | -0.7568593 | -0.7566648
4.92 | 0.0005135391 | -1.360866 | -1.360352 |  |  | 4.92 | 6.303282e-05 | -0.4107683 | -0.4107053 |  |  | 4.92 | 0.0001799161 | -0.7436135 | -0.7434336
4.94 | 0.000477148 | -1.340535 | -1.340058 |  |  | 4.94 | 5.805549e-05 | -0.4024863 | -0.4024283 |  |  | 4.94 | 0.0001664364 | -0.7305996 | -0.7304332
4.96 | 0.0004433357 | -1.320508 | -1.320065 |  |  | 4.96 | 5.34712e-05 | -0.3943713 | -0.3943178 |  |  | 4.96 | 0.0001539665 | -0.7178134 | -0.7176595
4.98 | 0.0004119195 | -1.30078 | -1.300368 |  |  | 4.98 | 4.92489e-05 | -0.3864199 | -0.3863707 |  |  | 4.98 | 0.000142431 | -0.705251 | -0.7051086
5 | 0.0003827295 | -1.281347 | -1.280964 |  |  | 5 | 4.536001e-05 | -0.3786289 | -0.3785835 |  |  | 5 | 0.0001317597 | -0.6929085 | -0.6927767

## Lammps
Input CP2k format |  |  |  | output Lammps format
| A-A case |  | A-B case | A-A case
ATOMS(A) | Ga | ATOMS(B) | N | Output Lammps (Albe: m=1 and beta = 1 case) format
A | 2839.82 | A | 11000 | e1 | e2 | e3 | m | gamma | lambda3 | c | d | cos(theta0) | n | beta | lambda2 | B | R | D | lambda1 | A
ALPHA | 0 | ALPHA | 0 | Ga | Ga | Ga | 1 | 2.3586e−1 | 0 | 0.076298 | 19.796 | 7.1459 | 3.4729 | 1 | 1.7154 | 114.786 | 2.9 | 0.1 | 3.2834 | 2839.82
B | 114.786 | B | 219.45
BETA | 2.3586e−1 | BETA | 0.10562 | Output Lammps (Tersoff_1 (1988): m=3 and gamma = 1 case) format
BIGD | 0.1 | BIGD | 0.15 | e1 | e2 | e3 | m | gamma | lambda3 | c | d | cos(theta0) | n | beta | lambda2 | B | R | D | lambda1 | A
BIGR | 2.9 | BIGR | 2.15 | Ga | Ga | Ga | 3 | 1 | 0 | 0.076298 | 19.796 | 7.1459 | 3.4729 | 2.3586e−1 | 1.7154 | 114.786 | 2.9 | 0.1 | 3.2834 | 2839.82
C | 0.076298 | C | 79934
D | 19.796 | D | 134.32 | Output Lammps (Tersoff_2 (1989): m=3, lambda3 = 0.0 and gamma_ijk = omega_ik case) format
H | 7.1459 | H | -0.9973 | e1 | e2 | e3 | m | gamma | lambda3 | c | d | cos(theta0) | n | beta | lambda2 | B | R | D | lambda1 | A
LAMBDA1 | 3.2834 | LAMBDA1 | 5.7708 | Ga | Ga | Ga | 3 | 1 | 0 | 0.076298 | 19.796 | 7.1459 | 3.4729 | 2.3586e−1 | 1.7154 | 114.786 | 2.9 | 0.1 | 3.2834 | 2839.82
LAMBDA2 | 1.7154 | LAMBDA2 | 2.5115
LAMBDA3 | 0 | LAMBDA3 | 0 | A-B case
N | 3.4729 | N | 12.4498 | Output Lammps (Albe: m=1 and beta = 1 case) format | [10 empty] | chi(A-B)= | 1 |  |  | kappa(A-B)= | 1
RCUT | 10 | RCUT | 10 | e1 | e2 | e3 | m | gamma | lambda3 | c | d | cos(theta0) | n | beta | lambda2 | B | R | D | lambda1 | A
|  |  |  | N | N | N | 1 | 0.10562 | 0 | 79934 | 134.32 | -0.9973 | 12.4498 | 1 | 2.5115 | 219.45 | 2.15 | 0.15 | 5.7708 | 11000
|  | Mixing | input | Ga | N | N | 1 | 1 | 0 | 0.076298 | 19.796 | 7.1459 | 3.4729 | 1 | 2.11345 | 158.7129 | 2.496609 | 0.1301766 | 4.5271 | 5589.098
|  | kappa | 1 | N | Ga | Ga | 1 | 1 | 0 | 79934 | 134.32 | -0.9973 | 12.4498 | 1 | 2.11345 | 158.7129 | 2.496609 | 0.1301766 | 4.5271 | 5589.098
|  | chi | 1
|  |  |  | Output Lammps (Tersoff_1 (1988): m=3 and gamma = 1 case) format | [10 empty] | chi(A-B)= | 1 |  |  | kappa(A-B)= | 1
R | 2.8 | R | 2 | e1 | e2 | e3 | m | gamma | lambda3 | c | d | cos(theta0) | n | beta | lambda2 | B | R | D | lambda1 | A
S | 3 | S | 2.3 | N | N | N | 3 | 1 | 0 | 79934 | 134.32 | -0.9973 | 12.4498 | 0.10562 | 2.5115 | 219.45 | 2.15 | 0.15 | 5.7708 | 11000
|  |  |  | Ga | N | N | 3 | 1 | 0 | 0.076298 | 19.796 | 7.1459 | 3.4729 | 2.3586e−1 | 2.11345 | 158.7129 | 2.496609 | 0.1301766 | 4.5271 | 5589.098
|  | Mixing |  | N | Ga | Ga | 3 | 1 | 0 | 79934 | 134.32 | -0.9973 | 12.4498 | 0.10562 | 2.11345 | 158.7129 | 2.496609 | 0.1301766 | 4.5271 | 5589.098
|  | R | 2.366432
|  | S | 2.626785 | Output Lammps (Tersoff_2 (1989): m=any, lambda3 = 0.0 and gamma_ijk = omega_ik case) format | [10 empty] | chi(A-B)= | 1 |  |  | kappa(A-B)= | 1
|  | BIGR | 2.496609 | e1 | e2 | e3 | m | gamma | lambda3 | c | d | cos(theta0) | n | beta | lambda2 | B | R | D | lambda1 | A
|  | BIGD | 0.1301766 | N | N | N | 3 | 1 | 0 | 79934 | 134.32 | -0.9973 | 12.4498 | 0.10562 | 2.5115 | 219.45 | 2.15 | 0.15 | 5.7708 | 11000
|  |  |  | Ga | N | N | 3 | 1 | 0 | 0.076298 | 19.796 | 7.1459 | 3.4729 | 2.3586e−1 | 2.11345 | 158.7129 | 2.496609 | 0.1301766 | 4.5271 | 5589.098
|  |  |  | N | Ga | Ga | 3 | 1 | 0 | 79934 | 134.32 | -0.9973 | 12.4498 | 0.10562 | 2.11345 | 158.7129 | 2.496609 | 0.1301766 | 4.5271 | 5589.098
# zero contribution, put here just because of LAMMPS convention (Note: If A and B are 0, then fc(r) has no meaning in the equation.)
|  |  |  | Ga | N | Ga | 1 | 1 | 0 | 0 | 1 | 0 | 1 | 1 | 0 | 0 | 2.496609 | 0.1301766 | 0 | 0
|  |  |  | Ga | Ga | N | 1 | 1 | 0 | 0 | 1 | 0 | 1 | 1 | 0 | 0 | 2.496609 | 0.1301766 | 0 | 0
|  |  |  | N | Ga | N | 1 | 1 | 0 | 0 | 1 | 0 | 1 | 1 | 0 | 0 | 2.496609 | 0.1301766 | 0 | 0
|  |  |  | N | N | Ga | 1 | 1 | 0 | 0 | 1 | 0 | 1 | 1 | 0 | 0 | 2.496609 | 0.1301766 | 0 | 0

## CP2k
A atom | input | A atom | results | B atom | input | B atom | results | A-B atom | results | B-A atom | results
D0 [eV] | 6.783 | A | 706.3064 | D0 [eV] | 1.5 | A | 953.9486 | A | 820.841 | A | 820.841
S | 1.8754 | ALPHA | 0 | S | 2.0693109 | ALPHA | 0 | ALPHA | 0 | ALPHA | 0
beta [A^-1] | 1.6525 | B | 161.1763 | beta [A^-1] | 1.4 | B | 67.86477 | B | 104.5858 | B | 104.5858
r0 [A] | 1.41 | BETA | 0.3940568 | r0 [A] | 2.29 | BETA | 0.0115751 | BETA | 0.3940568 | BETA | 0.0115751
n | 5.43647 | BIGD | 0.1 | n | 1 | BIGD | 0.2 | BIGD | 0.1528668 | BIGD | 0.1528668
gamma | 0.3940568 | BIGR | 3.5 | gamma | 0.0115751 | BIGR | 3.15 | BIGR | 3.319884 | BIGR | 3.319884
c | 1.20595 | C | 1.20595 | c | 1.2898716 | C | 1.2898716 | C | 1.20595 | C | 1.2898716
d | 0.800338 | D | 0.800338 | d | 0.3413219 | D | 0.3413219 | D | 0.800338 | D | 0.3413219
h | -0.442817 | H | -0.442817 | h | -0.26 | H | -0.26 | H | -0.442817 | H | -0.26
2mu [A^-1] | 1.83057 | LAMBDA1 | 3.200394 | 2mu [A^-1] | 0 | LAMBDA1 | 2.848104 | LAMBDA1 | 3.024249 | LAMBDA1 | 3.024249
R [A] | 3.5 | LAMBDA2 | 1.706513 | R [A] | 3.15 | LAMBDA2 | 1.376354 | LAMBDA2 | 1.541433 | LAMBDA2 | 1.541433
D [A] | 0.1 | LAMBDA3 | 1.83057 | D [A] | 0.2 | LAMBDA3 | 0 | LAMBDA3 | 0.915285 | LAMBDA3 | 0.915285
RCUT [A] | 10 | N | 5.43647 | RCUT [A] | 10 | N | 1 | N | 5.43647 | N | 1
|  | RCUT | 10 | kappa | 1 | RCUT | 10 | RCUT | 10 | RCUT | 10
|  |  |  | kai | 1
Note: h=cos(theta0) |  | Raa | 3.4 |  |  | Rbb | 2.95 | Rab | 3.167018 | Rab | 3.167018
Note: m=3 or LAMBDA3 = 0.0 |  | Saa | 3.6 |  |  | Sbb | 3.35 | Sab | 3.472751 | Sab | 3.472751
|  |  |  | B atom | input | B atom | results | A-B atom | results | B-A atom | results
|  |  |  | A [eV] | 37188.422 | A | 37188.422 | A | 5125.078 | A | 5125.078
|  |  |  | B [eV] | 66.846 | ALPHA | 0 | ALPHA | 0 | ALPHA | 0
|  |  |  | lambda [A^-1] | 4.87 | B | 66.846 | B | 122.5702 | B | 122.5702
|  |  |  | mu [A^-1] | 1.011 | BETA | 0.007338 | BETA | 0.3940568 | BETA | 0.3940568
|  |  |  | beta | 0.007338 | BIGD | 0.175 | BIGD | 0.1359751 | BIGD | 0.1359751
|  |  |  | n | 1 | BIGR | 3.825 | BIGR | 3.658758 | BIGR | 3.658758
|  |  |  | eta | 0.991 | C | 6.649 | C | 1.20595 | C | 6.649
|  |  |  | c | 6.649 | D | 0.2315 | D | 0.800338 | D | 0.2315
|  |  |  | d | 0.2315 | H | 0.2254 | H | -0.442817 | H | 0.2254
|  |  |  | h | 0.2254 | LAMBDA1 | 4.87 | LAMBDA1 | 4.035197 | LAMBDA1 | 4.035197
|  |  |  | R [A] | 3.65 | LAMBDA2 | 1.011 | LAMBDA2 | 1.358756 | LAMBDA2 | 1.358756
|  |  |  | S [A] | 4 | LAMBDA3 | 0.991 | LAMBDA3 | 1.410785 | LAMBDA3 | 1.410785
|  |  |  | RCUT [A] | 10 | N | 1 | N | 1 | N | 1
|  |  |  | kappa | 1 | RCUT | 10 | RCUT | 0 | RCUT | 0
|  |  |  | kai | 1.180855
[6 empty] | Rbb | 3.65 | Rab | 3.522783 | Rab | 3.522783
[6 empty] | Sbb | 4 | Sab | 3.794733 | Sab | 3.794733
A atom | input | A atom | results | B atom | input | B atom | results | A-B atom | results | B-A atom | results
A [eV] | 1830.8 | A | 1830.8 | A [eV] | 803.12 | A | 803.12 | A | 1212.581 | A | 1212.581
B [eV] | 471.18 | ALPHA | 0 | B [eV] | 43.25 | ALPHA | 0 | ALPHA | 0 | ALPHA | 0
lambda [A^-1] | 2.4799 | B | 471.18 | lambda [A^-1] | 2.83 | B | 43.25 | B | 145.9497 | B | 145.9497
mu [A^-1] | 1.7322 | BETA | 1.1e-06 | mu [A^-1] | 1.412 | BETA | 0 | BETA | 1.1e-06 | BETA | 0
beta | 1.1e-06 | BIGD | 0.15 | beta | 0 | BIGD | 0.255 | BIGD | 0.2006742 | BIGD | 0.2006742
n | 1 | BIGR | 2.85 | n | 1 | BIGR | 3.075 | BIGR | 2.960022 | BIGR | 2.960022
eta | 0 | C | 100390 | eta | 0 | C | 0 | C | 0 | C | 0
c | 100390 | D | 16.217 | c | 0 | D | 1 | D | 1 | D | 1
d | 16.217 | H | -0.59825 | d | 1 | H | 0 | H | 0 | H | 0
h | -0.59825 | LAMBDA1 | 2.4799 | h | 0 | LAMBDA1 | 2.83 | LAMBDA1 | 2.65495 | LAMBDA1 | 2.65495
R [A] | 2.85 | LAMBDA2 | 1.7322 | R [A] | 3.075 | LAMBDA2 | 1.412 | LAMBDA2 | 1.5721 | LAMBDA2 | 1.5721
D [A] | 0.15 | LAMBDA3 | 0 | D [A] | 0.255 | LAMBDA3 | 0 | LAMBDA3 | 0 | LAMBDA3 | 0
RCUT [A] | 10 | N | 1 | RCUT [A] | 10 | N | 1 | N | 1 | N | 1
|  | RCUT | 10 | kappa | 1 | RCUT | 10 | RCUT | 10 | RCUT | 10
|  |  |  | kai | 1.02239
|  | Rbb | 2.7 |  |  | Rbb | 2.82 | Rab | 2.759348 | Rab | 2.759348
|  | Sbb | 3 |  |  | Sbb | 3.33 | Sab | 3.160696 | Sab | 3.160696