## Sheet1
TB-SMA
murnaghan (e.g., material project) | input | Rose function | input |  |  |  |  | r = re | sqrt(Z)*A = -Ec/sqrt(Z) + xi^2
E0[eV/atom] | -6.052 | r[A] | 2.504 |  |  |  |  | 2nd Derivative, Eu(re)'' = Ec | sqrt(Z)*A*p^2 = Ec + xi^2*4*q^2
V0[A^3/atom] | 15.766 | d | 0 |  |  |  |  | r = (1+dr)*re | Z*A*exp(-dr*p) - sqrt(Z*(xi*exp(-dr*q))^2) = -Ec*(1+(dr*a)+d*(dr*a)^3)*exp(-dr*a)
B | 1.45 | Z | 1 | Note: Z(FCC)=12, Z(HCP)=12, Z(BCC)=8
C | 4.244
Note: Material project: Table (correct) [eV] -> [eV/atom], [A^3] -> [A^3/atom]
| output | Rose function | output
re[A] | 2.507497 | a | 5.830644
|  | a* | -0.008132664
|  | Eu*(a*) | -0.9999668
|  | Eu(r)[eV/atom] | -6.051799
|  | Eu(r)[eV] | -6.051799
References: https://doi.org/10.1103/PhysRevB.29.2963 , https://doi.org/10.1103/PhysRevB.62.8564, and https://doi.org/10.1103/PhysRevB.64.184102
|  | a* | Eu*(a*) |  | r [A] | Eu(r) [eV/atom] | Eu(r) [eV]
|  | -1 | 0 |  | 2.077443 | 0 | 0
|  | -0.98 | -0.05328912 |  | 2.086044 | -0.3225058 | -0.3225058
|  | -0.96 | -0.1044679 |  | 2.094645 | -0.6322395 | -0.6322395
|  | -0.94 | -0.1535989 |  | 2.103246 | -0.9295805 | -0.9295805
|  | -0.92 | -0.2007432 |  | 2.111847 | -1.214898 | -1.214898
|  | -0.9 | -0.2459603 |  | 2.120448 | -1.488552 | -1.488552
|  | -0.88 | -0.289308 |  | 2.129049 | -1.750892 | -1.750892
|  | -0.86 | -0.3308425 |  | 2.13765 | -2.002259 | -2.002259
|  | -0.84 | -0.3706187 |  | 2.146251 | -2.242984 | -2.242984
|  | -0.82 | -0.40869 |  | 2.154852 | -2.473392 | -2.473392
|  | -0.8 | -0.4451082 |  | 2.163454 | -2.693795 | -2.693795
|  | -0.78 | -0.4799239 |  | 2.172055 | -2.904499 | -2.904499
|  | -0.76 | -0.5131863 |  | 2.180656 | -3.105803 | -3.105803
|  | -0.74 | -0.5449432 |  | 2.189257 | -3.297996 | -3.297996
|  | -0.72 | -0.5752413 |  | 2.197858 | -3.48136 | -3.48136
|  | -0.7 | -0.6041258 |  | 2.206459 | -3.656169 | -3.656169
|  | -0.68 | -0.6316409 |  | 2.21506 | -3.822691 | -3.822691
|  | -0.66 | -0.6578294 |  | 2.223661 | -3.981183 | -3.981183
|  | -0.64 | -0.6827331 |  | 2.232262 | -4.131901 | -4.131901
|  | -0.62 | -0.7063927 |  | 2.240863 | -4.275088 | -4.275088
|  | -0.6 | -0.7288475 |  | 2.249465 | -4.410985 | -4.410985
|  | -0.58 | -0.7501361 |  | 2.258066 | -4.539824 | -4.539824
|  | -0.56 | -0.7702959 |  | 2.266667 | -4.661831 | -4.661831
|  | -0.54 | -0.7893632 |  | 2.275268 | -4.777226 | -4.777226
|  | -0.52 | -0.8073733 |  | 2.283869 | -4.886223 | -4.886223
|  | -0.5 | -0.8243606 |  | 2.29247 | -4.989031 | -4.989031
|  | -0.48 | -0.8403587 |  | 2.301071 | -5.085851 | -5.085851
|  | -0.46 | -0.8554 |  | 2.309672 | -5.176881 | -5.176881
|  | -0.44 | -0.869516 |  | 2.318273 | -5.262311 | -5.262311
|  | -0.42 | -0.8827377 |  | 2.326874 | -5.342329 | -5.342329
|  | -0.4 | -0.8950948 |  | 2.335476 | -5.417114 | -5.417114
|  | -0.38 | -0.9066164 |  | 2.344077 | -5.486843 | -5.486843
|  | -0.36 | -0.9173308 |  | 2.352678 | -5.551686 | -5.551686
|  | -0.34 | -0.9272654 |  | 2.361279 | -5.61181 | -5.61181
|  | -0.32 | -0.9364469 |  | 2.36988 | -5.667377 | -5.667377
|  | -0.3 | -0.9449012 |  | 2.378481 | -5.718542 | -5.718542
|  | -0.28 | -0.9526535 |  | 2.387082 | -5.765459 | -5.765459
|  | -0.26 | -0.9597283 |  | 2.395683 | -5.808275 | -5.808275
|  | -0.24 | -0.9661494 |  | 2.404284 | -5.847136 | -5.847136
|  | -0.22 | -0.9719398 |  | 2.412885 | -5.88218 | -5.88218
|  | -0.2 | -0.9771222 |  | 2.421487 | -5.913544 | -5.913544
|  | -0.18 | -0.9817182 |  | 2.430088 | -5.941359 | -5.941359
|  | -0.16 | -0.9857491 |  | 2.438689 | -5.965754 | -5.965754
|  | -0.14 | -0.9892355 |  | 2.44729 | -5.986853 | -5.986853
|  | -0.12 | -0.9921972 |  | 2.455891 | -6.004778 | -6.004778
|  | -0.1 | -0.9946538 |  | 2.464492 | -6.019645 | -6.019645
|  | -0.08 | -0.9966241 |  | 2.473093 | -6.031569 | -6.031569
|  | -0.06 | -0.9981264 |  | 2.481694 | -6.040661 | -6.040661
|  | -0.04 | -0.9991783 |  | 2.490295 | -6.047027 | -6.047027
|  | -0.02 | -0.9997973 |  | 2.498896 | -6.050773 | -6.050773
|  | 0 | -1 |  | 2.507497 | -6.052 | -6.052
|  | 0.02 | -0.9998026 |  | 2.516099 | -6.050806 | -6.050806
|  | 0.04 | -0.999221 |  | 2.5247 | -6.047286 | -6.047286
|  | 0.06 | -0.9982704 |  | 2.533301 | -6.041532 | -6.041532
|  | 0.08 | -0.9969657 |  | 2.541902 | -6.033636 | -6.033636
|  | 0.1 | -0.9953212 |  | 2.550503 | -6.023684 | -6.023684
|  | 0.12 | -0.9933509 |  | 2.559104 | -6.01176 | -6.01176
|  | 0.14 | -0.9910684 |  | 2.567705 | -5.997946 | -5.997946
|  | 0.16 | -0.9884868 |  | 2.576306 | -5.982322 | -5.982322
|  | 0.18 | -0.9856188 |  | 2.584907 | -5.964965 | -5.964965
|  | 0.2 | -0.9824769 |  | 2.593508 | -5.94595 | -5.94595
|  | 0.22 | -0.9790729 |  | 2.60211 | -5.925349 | -5.925349
|  | 0.24 | -0.9754185 |  | 2.610711 | -5.903233 | -5.903233
|  | 0.26 | -0.971525 |  | 2.619312 | -5.879669 | -5.879669
|  | 0.28 | -0.9674032 |  | 2.627913 | -5.854724 | -5.854724
|  | 0.3 | -0.9630637 |  | 2.636514 | -5.828461 | -5.828461
|  | 0.32 | -0.9585167 |  | 2.645115 | -5.800943 | -5.800943
|  | 0.34 | -0.9537722 |  | 2.653716 | -5.77223 | -5.77223
|  | 0.36 | -0.9488398 |  | 2.662317 | -5.742378 | -5.742378
|  | 0.38 | -0.9437287 |  | 2.670918 | -5.711446 | -5.711446
|  | 0.4 | -0.9384481 |  | 2.679519 | -5.679488 | -5.679488
|  | 0.42 | -0.9330065 |  | 2.688121 | -5.646555 | -5.646555
|  | 0.44 | -0.9274124 |  | 2.696722 | -5.6127 | -5.6127
|  | 0.46 | -0.9216741 |  | 2.705323 | -5.577972 | -5.577972
|  | 0.48 | -0.9157994 |  | 2.713924 | -5.542418 | -5.542418
|  | 0.5 | -0.909796 |  | 2.722525 | -5.506085 | -5.506085
|  | 0.52 | -0.9036712 |  | 2.731126 | -5.469018 | -5.469018
|  | 0.54 | -0.8974323 |  | 2.739727 | -5.43126 | -5.43126
|  | 0.56 | -0.8910861 |  | 2.748328 | -5.392853 | -5.392853
|  | 0.58 | -0.8846394 |  | 2.756929 | -5.353838 | -5.353838
|  | 0.6 | -0.8780986 |  | 2.76553 | -5.314253 | -5.314253
|  | 0.62 | -0.87147 |  | 2.774132 | -5.274136 | -5.274136
|  | 0.64 | -0.8647596 |  | 2.782733 | -5.233525 | -5.233525
|  | 0.66 | -0.8579732 |  | 2.791334 | -5.192454 | -5.192454
|  | 0.68 | -0.8511165 |  | 2.799935 | -5.150957 | -5.150957
|  | 0.7 | -0.844195 |  | 2.808536 | -5.109068 | -5.109068
|  | 0.72 | -0.8372139 |  | 2.817137 | -5.066818 | -5.066818
|  | 0.74 | -0.8301782 |  | 2.825738 | -5.024239 | -5.024239
|  | 0.76 | -0.8230929 |  | 2.834339 | -4.981358 | -4.981358
|  | 0.78 | -0.8159627 |  | 2.84294 | -4.938206 | -4.938206
|  | 0.8 | -0.8087921 |  | 2.851541 | -4.89481 | -4.89481
|  | 0.82 | -0.8015856 |  | 2.860143 | -4.851196 | -4.851196
|  | 0.84 | -0.7943474 |  | 2.868744 | -4.80739 | -4.80739
|  | 0.86 | -0.7870815 |  | 2.877345 | -4.763417 | -4.763417
|  | 0.88 | -0.7797919 |  | 2.885946 | -4.7193 | -4.7193
|  | 0.9 | -0.7724824 |  | 2.894547 | -4.675063 | -4.675063
|  | 0.92 | -0.7651566 |  | 2.903148 | -4.630727 | -4.630727
|  | 0.94 | -0.757818 |  | 2.911749 | -4.586315 | -4.586315
|  | 0.96 | -0.7504701 |  | 2.92035 | -4.541845 | -4.541845
|  | 0.98 | -0.743116 |  | 2.928951 | -4.497338 | -4.497338
|  | 1 | -0.7357589 |  | 2.937552 | -4.452813 | -4.452813
|  | 1.02 | -0.7284018 |  | 2.946154 | -4.408288 | -4.408288
|  | 1.04 | -0.7210476 |  | 2.954755 | -4.36378 | -4.36378
|  | 1.06 | -0.713699 |  | 2.963356 | -4.319306 | -4.319306
|  | 1.08 | -0.7063587 |  | 2.971957 | -4.274883 | -4.274883
|  | 1.1 | -0.6990293 |  | 2.980558 | -4.230525 | -4.230525
|  | 1.12 | -0.6917132 |  | 2.989159 | -4.186248 | -4.186248
|  | 1.14 | -0.6844127 |  | 2.99776 | -4.142066 | -4.142066
|  | 1.16 | -0.6771302 |  | 3.006361 | -4.097992 | -4.097992
|  | 1.18 | -0.6698677 |  | 3.014962 | -4.054039 | -4.054039
|  | 1.2 | -0.6626273 |  | 3.023563 | -4.01022 | -4.01022
|  | 1.22 | -0.655411 |  | 3.032165 | -3.966547 | -3.966547
|  | 1.24 | -0.6482206 |  | 3.040766 | -3.923031 | -3.923031
|  | 1.26 | -0.6410581 |  | 3.049367 | -3.879684 | -3.879684
|  | 1.28 | -0.633925 |  | 3.057968 | -3.836514 | -3.836514
|  | 1.3 | -0.6268231 |  | 3.066569 | -3.793534 | -3.793534
|  | 1.32 | -0.6197539 |  | 3.07517 | -3.750751 | -3.750751
|  | 1.34 | -0.6127189 |  | 3.083771 | -3.708175 | -3.708175
|  | 1.36 | -0.6057194 |  | 3.092372 | -3.665814 | -3.665814
|  | 1.38 | -0.598757 |  | 3.100973 | -3.623677 | -3.623677
|  | 1.4 | -0.5918327 |  | 3.109574 | -3.581772 | -3.581772
|  | 1.42 | -0.5849479 |  | 3.118176 | -3.540105 | -3.540105
|  | 1.44 | -0.5781037 |  | 3.126777 | -3.498684 | -3.498684
|  | 1.46 | -0.5713012 |  | 3.135378 | -3.457515 | -3.457515
|  | 1.48 | -0.5645415 |  | 3.143979 | -3.416605 | -3.416605
|  | 1.5 | -0.5578254 |  | 3.15258 | -3.375959 | -3.375959
|  | 1.52 | -0.551154 |  | 3.161181 | -3.335584 | -3.335584
|  | 1.54 | -0.544528 |  | 3.169782 | -3.295483 | -3.295483
|  | 1.56 | -0.5379483 |  | 3.178383 | -3.255663 | -3.255663
|  | 1.58 | -0.5314158 |  | 3.186984 | -3.216128 | -3.216128
|  | 1.6 | -0.5249309 |  | 3.195585 | -3.176882 | -3.176882
|  | 1.62 | -0.5184946 |  | 3.204187 | -3.137929 | -3.137929
|  | 1.64 | -0.5121073 |  | 3.212788 | -3.099273 | -3.099273
|  | 1.66 | -0.5057697 |  | 3.221389 | -3.060918 | -3.060918
|  | 1.68 | -0.4994823 |  | 3.22999 | -3.022867 | -3.022867
|  | 1.7 | -0.4932455 |  | 3.238591 | -2.985122 | -2.985122
|  | 1.72 | -0.4870599 |  | 3.247192 | -2.947687 | -2.947687
|  | 1.74 | -0.4809259 |  | 3.255793 | -2.910564 | -2.910564
|  | 1.76 | -0.4748438 |  | 3.264394 | -2.873755 | -2.873755
|  | 1.78 | -0.468814 |  | 3.272995 | -2.837263 | -2.837263
|  | 1.8 | -0.4628369 |  | 3.281596 | -2.801089 | -2.801089
|  | 1.82 | -0.4569126 |  | 3.290198 | -2.765235 | -2.765235
|  | 1.84 | -0.4510415 |  | 3.298799 | -2.729703 | -2.729703
|  | 1.86 | -0.4452237 |  | 3.3074 | -2.694494 | -2.694494
|  | 1.88 | -0.4394595 |  | 3.316001 | -2.659609 | -2.659609
|  | 1.9 | -0.433749 |  | 3.324602 | -2.625049 | -2.625049
|  | 1.92 | -0.4280923 |  | 3.333203 | -2.590815 | -2.590815
|  | 1.94 | -0.4224896 |  | 3.341804 | -2.556907 | -2.556907
|  | 1.96 | -0.4169409 |  | 3.350405 | -2.523326 | -2.523326
|  | 1.98 | -0.4114463 |  | 3.359006 | -2.490073 | -2.490073
|  | 2 | -0.4060058 |  | 3.367607 | -2.457147 | -2.457147
|  | 2.02 | -0.4006195 |  | 3.376208 | -2.424549 | -2.424549
|  | 2.04 | -0.3952873 |  | 3.38481 | -2.392279 | -2.392279
|  | 2.06 | -0.3900091 |  | 3.393411 | -2.360335 | -2.360335
|  | 2.08 | -0.3847851 |  | 3.402012 | -2.328719 | -2.328719
|  | 2.1 | -0.3796149 |  | 3.410613 | -2.29743 | -2.29743
|  | 2.12 | -0.3744987 |  | 3.419214 | -2.266466 | -2.266466
|  | 2.14 | -0.3694362 |  | 3.427815 | -2.235828 | -2.235828
|  | 2.16 | -0.3644274 |  | 3.436416 | -2.205515 | -2.205515
|  | 2.18 | -0.3594721 |  | 3.445017 | -2.175525 | -2.175525
|  | 2.2 | -0.3545701 |  | 3.453618 | -2.145858 | -2.145858
|  | 2.22 | -0.3497213 |  | 3.462219 | -2.116513 | -2.116513
|  | 2.24 | -0.3449256 |  | 3.470821 | -2.087489 | -2.087489
|  | 2.26 | -0.3401826 |  | 3.479422 | -2.058785 | -2.058785
|  | 2.28 | -0.3354922 |  | 3.488023 | -2.030399 | -2.030399
|  | 2.3 | -0.3308542 |  | 3.496624 | -2.00233 | -2.00233
|  | 2.32 | -0.3262683 |  | 3.505225 | -1.974576 | -1.974576
|  | 2.34 | -0.3217343 |  | 3.513826 | -1.947136 | -1.947136
|  | 2.36 | -0.3172519 |  | 3.522427 | -1.920009 | -1.920009
|  | 2.38 | -0.312821 |  | 3.531028 | -1.893192 | -1.893192
|  | 2.4 | -0.308441 |  | 3.539629 | -1.866685 | -1.866685
|  | 2.42 | -0.3041119 |  | 3.54823 | -1.840485 | -1.840485
|  | 2.44 | -0.2998333 |  | 3.556832 | -1.814591 | -1.814591
|  | 2.46 | -0.2956049 |  | 3.565433 | -1.789001 | -1.789001
|  | 2.48 | -0.2914264 |  | 3.574034 | -1.763713 | -1.763713
|  | 2.5 | -0.2872975 |  | 3.582635 | -1.738724 | -1.738724
|  | 2.52 | -0.2832178 |  | 3.591236 | -1.714034 | -1.714034
|  | 2.54 | -0.2791871 |  | 3.599837 | -1.68964 | -1.68964
|  | 2.56 | -0.2752049 |  | 3.608438 | -1.66554 | -1.66554
|  | 2.58 | -0.2712709 |  | 3.617039 | -1.641732 | -1.641732
|  | 2.6 | -0.2673849 |  | 3.62564 | -1.618213 | -1.618213
|  | 2.62 | -0.2635464 |  | 3.634241 | -1.594983 | -1.594983
|  | 2.64 | -0.259755 |  | 3.642843 | -1.572037 | -1.572037
|  | 2.66 | -0.2560105 |  | 3.651444 | -1.549375 | -1.549375
|  | 2.68 | -0.2523124 |  | 3.660045 | -1.526995 | -1.526995
|  | 2.7 | -0.2486604 |  | 3.668646 | -1.504893 | -1.504893
|  | 2.72 | -0.2450541 |  | 3.677247 | -1.483067 | -1.483067
|  | 2.74 | -0.2414931 |  | 3.685848 | -1.461516 | -1.461516
|  | 2.76 | -0.237977 |  | 3.694449 | -1.440237 | -1.440237
|  | 2.78 | -0.2345056 |  | 3.70305 | -1.419228 | -1.419228
|  | 2.8 | -0.2310782 |  | 3.711651 | -1.398485 | -1.398485
|  | 2.82 | -0.2276947 |  | 3.720252 | -1.378008 | -1.378008
|  | 2.84 | -0.2243546 |  | 3.728854 | -1.357794 | -1.357794
|  | 2.86 | -0.2210574 |  | 3.737455 | -1.337839 | -1.337839
|  | 2.88 | -0.2178029 |  | 3.746056 | -1.318143 | -1.318143
|  | 2.9 | -0.2145906 |  | 3.754657 | -1.298702 | -1.298702
|  | 2.92 | -0.2114201 |  | 3.763258 | -1.279514 | -1.279514
|  | 2.94 | -0.208291 |  | 3.771859 | -1.260577 | -1.260577
|  | 2.96 | -0.2052029 |  | 3.78046 | -1.241888 | -1.241888
|  | 2.98 | -0.2021555 |  | 3.789061 | -1.223445 | -1.223445
|  | 3 | -0.1991483 |  | 3.797662 | -1.205245 | -1.205245
|  | 3.02 | -0.1961809 |  | 3.806263 | -1.187287 | -1.187287
|  | 3.04 | -0.193253 |  | 3.814865 | -1.169567 | -1.169567
|  | 3.06 | -0.190364 |  | 3.823466 | -1.152083 | -1.152083
|  | 3.08 | -0.1875138 |  | 3.832067 | -1.134833 | -1.134833
|  | 3.1 | -0.1847017 |  | 3.840668 | -1.117815 | -1.117815
|  | 3.12 | -0.1819275 |  | 3.849269 | -1.101025 | -1.101025
|  | 3.14 | -0.1791908 |  | 3.85787 | -1.084463 | -1.084463
|  | 3.16 | -0.1764911 |  | 3.866471 | -1.068124 | -1.068124
|  | 3.18 | -0.173828 |  | 3.875072 | -1.052007 | -1.052007
|  | 3.2 | -0.1712013 |  | 3.883673 | -1.03611 | -1.03611
|  | 3.22 | -0.1686103 |  | 3.892274 | -1.02043 | -1.02043
|  | 3.24 | -0.1660549 |  | 3.900876 | -1.004964 | -1.004964
|  | 3.26 | -0.1635346 |  | 3.909477 | -0.9897113 | -0.9897113
|  | 3.28 | -0.1610489 |  | 3.918078 | -0.9746682 | -0.9746682
|  | 3.3 | -0.1585976 |  | 3.926679 | -0.9598328 | -0.9598328
|  | 3.32 | -0.1561802 |  | 3.93528 | -0.9452028 | -0.9452028
|  | 3.34 | -0.1537964 |  | 3.943881 | -0.9307758 | -0.9307758
|  | 3.36 | -0.1514457 |  | 3.952482 | -0.9165496 | -0.9165496
|  | 3.38 | -0.1491279 |  | 3.961083 | -0.9025218 | -0.9025218
|  | 3.4 | -0.1468424 |  | 3.969684 | -0.8886901 | -0.8886901
|  | 3.42 | -0.144589 |  | 3.978285 | -0.8750524 | -0.8750524
|  | 3.44 | -0.1423672 |  | 3.986887 | -0.8616063 | -0.8616063
|  | 3.46 | -0.1401767 |  | 3.995488 | -0.8483496 | -0.8483496
|  | 3.48 | -0.1380172 |  | 4.004089 | -0.8352801 | -0.8352801
|  | 3.5 | -0.1358882 |  | 4.01269 | -0.8223955 | -0.8223955
|  | 3.52 | -0.1337894 |  | 4.021291 | -0.8096937 | -0.8096937
|  | 3.54 | -0.1317205 |  | 4.029892 | -0.7971725 | -0.7971725
|  | 3.56 | -0.129681 |  | 4.038493 | -0.7848297 | -0.7848297
|  | 3.58 | -0.1276707 |  | 4.047094 | -0.7726631 | -0.7726631
|  | 3.6 | -0.1256891 |  | 4.055695 | -0.7606706 | -0.7606706
|  | 3.62 | -0.123736 |  | 4.064296 | -0.7488501 | -0.7488501
|  | 3.64 | -0.1218109 |  | 4.072898 | -0.7371994 | -0.7371994
|  | 3.66 | -0.1199135 |  | 4.081499 | -0.7257166 | -0.7257166
|  | 3.68 | -0.1180435 |  | 4.0901 | -0.7143994 | -0.7143994
|  | 3.7 | -0.1162006 |  | 4.098701 | -0.7032459 | -0.7032459
|  | 3.72 | -0.1143843 |  | 4.107302 | -0.692254 | -0.692254
|  | 3.74 | -0.1125944 |  | 4.115903 | -0.6814216 | -0.6814216
|  | 3.76 | -0.1108306 |  | 4.124504 | -0.6707468 | -0.6707468
|  | 3.78 | -0.1090925 |  | 4.133105 | -0.6602276 | -0.6602276
|  | 3.8 | -0.1073797 |  | 4.141706 | -0.649862 | -0.649862
|  | 3.82 | -0.105692 |  | 4.150307 | -0.639648 | -0.639648
|  | 3.84 | -0.104029 |  | 4.158908 | -0.6295837 | -0.6295837
|  | 3.86 | -0.1023905 |  | 4.16751 | -0.6196672 | -0.6196672
|  | 3.88 | -0.100776 |  | 4.176111 | -0.6098965 | -0.6098965
|  | 3.9 | -0.09918537 |  | 4.184712 | -0.6002698 | -0.6002698
|  | 3.92 | -0.09761819 |  | 4.193313 | -0.5907853 | -0.5907853
|  | 3.94 | -0.09607418 |  | 4.201914 | -0.5814409 | -0.5814409
|  | 3.96 | -0.09455305 |  | 4.210515 | -0.572235 | -0.572235
|  | 3.98 | -0.09305448 |  | 4.219116 | -0.5631657 | -0.5631657
|  | 4 | -0.09157819 |  | 4.227717 | -0.5542312 | -0.5542312
|  | 4.02 | -0.09012388 |  | 4.236318 | -0.5454297 | -0.5454297
|  | 4.04 | -0.08869126 |  | 4.244919 | -0.5367595 | -0.5367595
|  | 4.06 | -0.08728004 |  | 4.253521 | -0.5282188 | -0.5282188
|  | 4.08 | -0.08588993 |  | 4.262122 | -0.5198058 | -0.5198058
|  | 4.1 | -0.08452064 |  | 4.270723 | -0.5115189 | -0.5115189
|  | 4.12 | -0.08317191 |  | 4.279324 | -0.5033564 | -0.5033564
|  | 4.14 | -0.08184346 |  | 4.287925 | -0.4953166 | -0.4953166
|  | 4.16 | -0.080535 |  | 4.296526 | -0.4873978 | -0.4873978
|  | 4.18 | -0.07924627 |  | 4.305127 | -0.4795984 | -0.4795984
|  | 4.2 | -0.077977 |  | 4.313728 | -0.4719168 | -0.4719168
|  | 4.22 | -0.07672692 |  | 4.322329 | -0.4643513 | -0.4643513
|  | 4.24 | -0.07549578 |  | 4.33093 | -0.4569005 | -0.4569005
|  | 4.26 | -0.07428331 |  | 4.339532 | -0.4495626 | -0.4495626
|  | 4.28 | -0.07308926 |  | 4.348133 | -0.4423362 | -0.4423362
|  | 4.3 | -0.07191336 |  | 4.356734 | -0.4352197 | -0.4352197
|  | 4.32 | -0.07075538 |  | 4.365335 | -0.4282116 | -0.4282116
|  | 4.34 | -0.06961506 |  | 4.373936 | -0.4213103 | -0.4213103
|  | 4.36 | -0.06849216 |  | 4.382537 | -0.4145145 | -0.4145145
|  | 4.38 | -0.06738643 |  | 4.391138 | -0.4078227 | -0.4078227
|  | 4.4 | -0.06629764 |  | 4.399739 | -0.4012333 | -0.4012333
|  | 4.42 | -0.06522554 |  | 4.40834 | -0.394745 | -0.394745
|  | 4.44 | -0.06416991 |  | 4.416941 | -0.3883563 | -0.3883563
|  | 4.46 | -0.0631305 |  | 4.425543 | -0.3820658 | -0.3820658
|  | 4.48 | -0.0621071 |  | 4.434144 | -0.3758722 | -0.3758722
|  | 4.5 | -0.06109948 |  | 4.442745 | -0.3697741 | -0.3697741
|  | 4.52 | -0.06010741 |  | 4.451346 | -0.36377 | -0.36377
|  | 4.54 | -0.05913067 |  | 4.459947 | -0.3578588 | -0.3578588
|  | 4.56 | -0.05816905 |  | 4.468548 | -0.3520391 | -0.3520391
|  | 4.58 | -0.05722232 |  | 4.477149 | -0.3463095 | -0.3463095
|  | 4.6 | -0.05629028 |  | 4.48575 | -0.3406688 | -0.3406688
|  | 4.62 | -0.05537271 |  | 4.494351 | -0.3351157 | -0.3351157
|  | 4.64 | -0.05446941 |  | 4.502952 | -0.3296489 | -0.3296489
|  | 4.66 | -0.05358018 |  | 4.511554 | -0.3242672 | -0.3242672
|  | 4.68 | -0.0527048 |  | 4.520155 | -0.3189694 | -0.3189694
|  | 4.7 | -0.05184308 |  | 4.528756 | -0.3137543 | -0.3137543
|  | 4.72 | -0.05099482 |  | 4.537357 | -0.3086207 | -0.3086207
|  | 4.74 | -0.05015983 |  | 4.545958 | -0.3035673 | -0.3035673
|  | 4.76 | -0.04933791 |  | 4.554559 | -0.298593 | -0.298593
|  | 4.78 | -0.04852887 |  | 4.56316 | -0.2936967 | -0.2936967
|  | 4.8 | -0.04773253 |  | 4.571761 | -0.2888773 | -0.2888773
|  | 4.82 | -0.0469487 |  | 4.580362 | -0.2841335 | -0.2841335
|  | 4.84 | -0.0461772 |  | 4.588963 | -0.2794644 | -0.2794644
|  | 4.86 | -0.04541784 |  | 4.597565 | -0.2748687 | -0.2748687
|  | 4.88 | -0.04467044 |  | 4.606166 | -0.2703455 | -0.2703455
|  | 4.9 | -0.04393484 |  | 4.614767 | -0.2658937 | -0.2658937
|  | 4.92 | -0.04321085 |  | 4.623368 | -0.2615121 | -0.2615121
|  | 4.94 | -0.04249831 |  | 4.631969 | -0.2571998 | -0.2571998
|  | 4.96 | -0.04179705 |  | 4.64057 | -0.2529557 | -0.2529557
|  | 4.98 | -0.04110689 |  | 4.649171 | -0.2487789 | -0.2487789
|  | 5 | -0.04042768 |  | 4.657772 | -0.2446683 | -0.2446683
|  | 5.02 | -0.03975925 |  | 4.666373 | -0.240623 | -0.240623
|  | 5.04 | -0.03910144 |  | 4.674974 | -0.2366419 | -0.2366419
|  | 5.06 | -0.03845409 |  | 4.683576 | -0.2327242 | -0.2327242
|  | 5.08 | -0.03781705 |  | 4.692177 | -0.2288688 | -0.2288688
|  | 5.1 | -0.03719015 |  | 4.700778 | -0.2250748 | -0.2250748
|  | 5.12 | -0.03657326 |  | 4.709379 | -0.2213414 | -0.2213414
|  | 5.14 | -0.03596621 |  | 4.71798 | -0.2176675 | -0.2176675
|  | 5.16 | -0.03536887 |  | 4.726581 | -0.2140524 | -0.2140524
|  | 5.18 | -0.03478108 |  | 4.735182 | -0.2104951 | -0.2104951
|  | 5.2 | -0.0342027 |  | 4.743783 | -0.2069947 | -0.2069947
|  | 5.22 | -0.03363359 |  | 4.752384 | -0.2035505 | -0.2035505
|  | 5.24 | -0.0330736 |  | 4.760985 | -0.2001614 | -0.2001614
|  | 5.26 | -0.03252261 |  | 4.769587 | -0.1968268 | -0.1968268
|  | 5.28 | -0.03198047 |  | 4.778188 | -0.1935458 | -0.1935458
|  | 5.3 | -0.03144704 |  | 4.786789 | -0.1903175 | -0.1903175
|  | 5.32 | -0.0309222 |  | 4.79539 | -0.1871412 | -0.1871412
|  | 5.34 | -0.03040582 |  | 4.803991 | -0.184016 | -0.184016
|  | 5.36 | -0.02989776 |  | 4.812592 | -0.1809413 | -0.1809413
|  | 5.38 | -0.0293979 |  | 4.821193 | -0.1779161 | -0.1779161
|  | 5.4 | -0.02890612 |  | 4.829794 | -0.1749398 | -0.1749398
|  | 5.42 | -0.02842228 |  | 4.838395 | -0.1720116 | -0.1720116
|  | 5.44 | -0.02794627 |  | 4.846996 | -0.1691308 | -0.1691308
|  | 5.46 | -0.02747797 |  | 4.855598 | -0.1662967 | -0.1662967
|  | 5.48 | -0.02701726 |  | 4.864199 | -0.1635084 | -0.1635084
|  | 5.5 | -0.02656401 |  | 4.8728 | -0.1607654 | -0.1607654
|  | 5.52 | -0.02611813 |  | 4.881401 | -0.1580669 | -0.1580669
|  | 5.54 | -0.02567949 |  | 4.890002 | -0.1554122 | -0.1554122
|  | 5.56 | -0.02524797 |  | 4.898603 | -0.1528007 | -0.1528007
|  | 5.58 | -0.02482348 |  | 4.907204 | -0.1502317 | -0.1502317
|  | 5.6 | -0.0244059 |  | 4.915805 | -0.1477045 | -0.1477045
|  | 5.62 | -0.02399512 |  | 4.924406 | -0.1452185 | -0.1452185
|  | 5.64 | -0.02359105 |  | 4.933007 | -0.142773 | -0.142773
|  | 5.66 | -0.02319356 |  | 4.941609 | -0.1403674 | -0.1403674
|  | 5.68 | -0.02280257 |  | 4.95021 | -0.1380012 | -0.1380012
|  | 5.7 | -0.02241797 |  | 4.958811 | -0.1356735 | -0.1356735
|  | 5.72 | -0.02203966 |  | 4.967412 | -0.133384 | -0.133384
|  | 5.74 | -0.02166754 |  | 4.976013 | -0.1311319 | -0.1311319
|  | 5.76 | -0.02130151 |  | 4.984614 | -0.1289168 | -0.1289168
|  | 5.78 | -0.02094149 |  | 4.993215 | -0.1267379 | -0.1267379
|  | 5.8 | -0.02058737 |  | 5.001816 | -0.1245948 | -0.1245948
|  | 5.82 | -0.02023907 |  | 5.010417 | -0.1224868 | -0.1224868
|  | 5.84 | -0.01989648 |  | 5.019018 | -0.1204135 | -0.1204135
|  | 5.86 | -0.01955953 |  | 5.027619 | -0.1183743 | -0.1183743
|  | 5.88 | -0.01922812 |  | 5.036221 | -0.1163686 | -0.1163686
|  | 5.9 | -0.01890217 |  | 5.044822 | -0.1143959 | -0.1143959
|  | 5.92 | -0.01858159 |  | 5.053423 | -0.1124558 | -0.1124558
|  | 5.94 | -0.01826629 |  | 5.062024 | -0.1105476 | -0.1105476
|  | 5.96 | -0.01795619 |  | 5.070625 | -0.1086708 | -0.1086708
|  | 5.98 | -0.01765121 |  | 5.079226 | -0.1068251 | -0.1068251
|  | 6 | -0.01735127 |  | 5.087827 | -0.1050099 | -0.1050099
|  | 6.02 | -0.01705628 |  | 5.096428 | -0.1032246 | -0.1032246
|  | 6.04 | -0.01676617 |  | 5.105029 | -0.1014689 | -0.1014689
|  | 6.06 | -0.01648087 |  | 5.11363 | -0.09974223 | -0.09974223
|  | 6.08 | -0.01620029 |  | 5.122232 | -0.09804416 | -0.09804416
|  | 6.1 | -0.01592436 |  | 5.130833 | -0.09637423 | -0.09637423
|  | 6.12 | -0.01565301 |  | 5.139434 | -0.094732 | -0.094732
|  | 6.14 | -0.01538615 |  | 5.148035 | -0.09311701 | -0.09311701
|  | 6.16 | -0.01512373 |  | 5.156636 | -0.09152883 | -0.09152883
|  | 6.18 | -0.01486567 |  | 5.165237 | -0.08996705 | -0.08996705
|  | 6.2 | -0.0146119 |  | 5.173838 | -0.08843122 | -0.08843122
|  | 6.22 | -0.01436235 |  | 5.182439 | -0.08692095 | -0.08692095
|  | 6.24 | -0.01411695 |  | 5.19104 | -0.08543581 | -0.08543581
|  | 6.26 | -0.01387564 |  | 5.199641 | -0.0839754 | -0.0839754
|  | 6.28 | -0.01363836 |  | 5.208243 | -0.08253933 | -0.08253933
|  | 6.3 | -0.01340502 |  | 5.216844 | -0.08112721 | -0.08112721
|  | 6.32 | -0.01317559 |  | 5.225445 | -0.07973865 | -0.07973865
|  | 6.34 | -0.01294998 |  | 5.234046 | -0.07837327 | -0.07837327
|  | 6.36 | -0.01272814 |  | 5.242647 | -0.0770307 | -0.0770307
|  | 6.38 | -0.01251001 |  | 5.251248 | -0.07571056 | -0.07571056
|  | 6.4 | -0.01229552 |  | 5.259849 | -0.07441251 | -0.07441251
|  | 6.42 | -0.01208463 |  | 5.26845 | -0.07313618 | -0.07313618
|  | 6.44 | -0.01187727 |  | 5.277051 | -0.07188121 | -0.07188121
|  | 6.46 | -0.01167338 |  | 5.285652 | -0.07064727 | -0.07064727
|  | 6.48 | -0.0114729 |  | 5.294254 | -0.06943401 | -0.06943401
|  | 6.5 | -0.01127579 |  | 5.302855 | -0.0682411 | -0.0682411
|  | 6.52 | -0.01108199 |  | 5.311456 | -0.06706821 | -0.06706821
|  | 6.54 | -0.01089144 |  | 5.320057 | -0.06591501 | -0.06591501
|  | 6.56 | -0.0107041 |  | 5.328658 | -0.06478119 | -0.06478119
|  | 6.58 | -0.0105199 |  | 5.337259 | -0.06366642 | -0.06366642
|  | 6.6 | -0.0103388 |  | 5.34586 | -0.0625704 | -0.0625704
|  | 6.62 | -0.01016074 |  | 5.354461 | -0.06149282 | -0.06149282
|  | 6.64 | -0.009985688 |  | 5.363062 | -0.06043338 | -0.06043338
|  | 6.66 | -0.009813581 |  | 5.371663 | -0.05939179 | -0.05939179
|  | 6.68 | -0.009644375 |  | 5.380265 | -0.05836776 | -0.05836776
|  | 6.7 | -0.009478022 |  | 5.388866 | -0.05736099 | -0.05736099
|  | 6.72 | -0.009314475 |  | 5.397467 | -0.0563712 | -0.0563712
|  | 6.74 | -0.009153689 |  | 5.406068 | -0.05539813 | -0.05539813
|  | 6.76 | -0.008995618 |  | 5.414669 | -0.05444148 | -0.05444148
|  | 6.78 | -0.008840219 |  | 5.42327 | -0.053501 | -0.053501
|  | 6.8 | -0.008687446 |  | 5.431871 | -0.05257642 | -0.05257642
|  | 6.82 | -0.008537258 |  | 5.440472 | -0.05166748 | -0.05166748
|  | 6.84 | -0.008389611 |  | 5.449073 | -0.05077392 | -0.05077392
|  | 6.86 | -0.008244464 |  | 5.457674 | -0.04989549 | -0.04989549
|  | 6.88 | -0.008101775 |  | 5.466276 | -0.04903194 | -0.04903194
|  | 6.9 | -0.007961505 |  | 5.474877 | -0.04818303 | -0.04818303
|  | 6.92 | -0.007823613 |  | 5.483478 | -0.04734851 | -0.04734851
|  | 6.94 | -0.007688061 |  | 5.492079 | -0.04652814 | -0.04652814
|  | 6.96 | -0.007554809 |  | 5.50068 | -0.0457217 | -0.0457217
|  | 6.98 | -0.00742382 |  | 5.509281 | -0.04492896 | -0.04492896
|  | 7 | -0.007295056 |  | 5.517882 | -0.04414968 | -0.04414968
|  | 7.02 | -0.00716848 |  | 5.526483 | -0.04338364 | -0.04338364
|  | 7.04 | -0.007044058 |  | 5.535084 | -0.04263064 | -0.04263064
|  | 7.06 | -0.006921751 |  | 5.543685 | -0.04189044 | -0.04189044
|  | 7.08 | -0.006801527 |  | 5.552287 | -0.04116284 | -0.04116284
|  | 7.1 | -0.00668335 |  | 5.560888 | -0.04044763 | -0.04044763
|  | 7.12 | -0.006567186 |  | 5.569489 | -0.03974461 | -0.03974461
|  | 7.14 | -0.006453002 |  | 5.57809 | -0.03905357 | -0.03905357
|  | 7.16 | -0.006340765 |  | 5.586691 | -0.03837431 | -0.03837431
|  | 7.18 | -0.006230443 |  | 5.595292 | -0.03770664 | -0.03770664
|  | 7.2 | -0.006122004 |  | 5.603893 | -0.03705037 | -0.03705037
|  | 7.22 | -0.006015416 |  | 5.612494 | -0.0364053 | -0.0364053
|  | 7.24 | -0.005910649 |  | 5.621095 | -0.03577125 | -0.03577125
|  | 7.26 | -0.005807672 |  | 5.629696 | -0.03514803 | -0.03514803
|  | 7.28 | -0.005706456 |  | 5.638298 | -0.03453547 | -0.03453547
|  | 7.3 | -0.005606972 |  | 5.646899 | -0.03393339 | -0.03393339
|  | 7.32 | -0.00550919 |  | 5.6555 | -0.03334162 | -0.03334162
|  | 7.34 | -0.005413081 |  | 5.664101 | -0.03275997 | -0.03275997
|  | 7.36 | -0.005318619 |  | 5.672702 | -0.03218828 | -0.03218828
|  | 7.38 | -0.005225775 |  | 5.681303 | -0.03162639 | -0.03162639
|  | 7.4 | -0.005134523 |  | 5.689904 | -0.03107413 | -0.03107413
|  | 7.42 | -0.005044836 |  | 5.698505 | -0.03053135 | -0.03053135
|  | 7.44 | -0.004956687 |  | 5.707106 | -0.02999787 | -0.02999787
|  | 7.46 | -0.004870051 |  | 5.715707 | -0.02947355 | -0.02947355
|  | 7.48 | -0.004784903 |  | 5.724309 | -0.02895823 | -0.02895823
|  | 7.5 | -0.004701217 |  | 5.73291 | -0.02845177 | -0.02845177
|  | 7.52 | -0.004618969 |  | 5.741511 | -0.027954 | -0.027954
|  | 7.54 | -0.004538136 |  | 5.750112 | -0.0274648 | -0.0274648
|  | 7.56 | -0.004458692 |  | 5.758713 | -0.026984 | -0.026984
|  | 7.58 | -0.004380615 |  | 5.767314 | -0.02651148 | -0.02651148
|  | 7.6 | -0.004303882 |  | 5.775915 | -0.0260471 | -0.0260471
|  | 7.62 | -0.004228471 |  | 5.784516 | -0.0255907 | -0.0255907
|  | 7.64 | -0.004154358 |  | 5.793117 | -0.02514217 | -0.02514217
|  | 7.66 | -0.004081522 |  | 5.801718 | -0.02470137 | -0.02470137
|  | 7.68 | -0.004009942 |  | 5.81032 | -0.02426817 | -0.02426817
|  | 7.7 | -0.003939596 |  | 5.818921 | -0.02384244 | -0.02384244
|  | 7.72 | -0.003870464 |  | 5.827522 | -0.02342405 | -0.02342405
|  | 7.74 | -0.003802526 |  | 5.836123 | -0.02301288 | -0.02301288
|  | 7.76 | -0.00373576 |  | 5.844724 | -0.02260882 | -0.02260882
|  | 7.78 | -0.003670147 |  | 5.853325 | -0.02221173 | -0.02221173
|  | 7.8 | -0.003605668 |  | 5.861926 | -0.0218215 | -0.0218215
|  | 7.82 | -0.003542303 |  | 5.870527 | -0.02143802 | -0.02143802
|  | 7.84 | -0.003480034 |  | 5.879128 | -0.02106117 | -0.02106117
|  | 7.86 | -0.003418843 |  | 5.887729 | -0.02069083 | -0.02069083
|  | 7.88 | -0.00335871 |  | 5.89633 | -0.02032691 | -0.02032691
|  | 7.9 | -0.003299618 |  | 5.904932 | -0.01996929 | -0.01996929
|  | 7.92 | -0.003241549 |  | 5.913533 | -0.01961785 | -0.01961785
|  | 7.94 | -0.003184486 |  | 5.922134 | -0.01927251 | -0.01927251
|  | 7.96 | -0.003128412 |  | 5.930735 | -0.01893315 | -0.01893315
|  | 7.98 | -0.00307331 |  | 5.939336 | -0.01859967 | -0.01859967
|  | 8 | -0.003019164 |  | 5.947937 | -0.01827198 | -0.01827198