## Sheet1
[1] A. A. Abrahamson, Phys. Rev. 178 (1969) 76.: https://doi.org/10.1103/PhysRev.178.76
U(r) = A*exp(-b*r) r_lower < r < r_upper
combinding rule: U(i,j) = sqrt(U(i)*U(j)) | [8 empty] | Lammps, metal units | [5 empty] | Lammps,metal units
atomic units, a0 = 0.52917 Angstrom | [8 empty] | pair_style born 10.0 | [5 empty] | pair_style smatb # Repulsion term
|  | A |  | b |  | Error |  |  | pair_coeff 1 1 | [5 empty] | pair_coeff 1 1
Z | Element | e^2/a0 | eV | a0^-1 | A^-1 | % | r_lower | r_upper | A[eV] | rho[A] | sigma[A] | C | D | cutoff[A] | R0[A] | p(=b*R0) | q | A[eV] | xi | Rcs[A] | Rc[A]
2 | He | 8.6047 | 234.13 | 2.20779 | 4.17217 | 4.1 | 1 | 3 | 234.13 | 0.2396834 | 0 | 0 | 0 | 1.58751 | 1 | 4.17217 | 0 | 3.609995 | 0 | 0 | 0
3 | Li | 16.109 | 438.33 | 2.12081 | 4.0078 | 4.2 | 1 | 3 | 438.33 | 0.2495134 | 0 | 0 | 0 | 1.58751 | 1 | 4.0078 | 0 | 7.965917 | 0 | 0 | 0
4 | Be | 24.599 | 699.34 | 2.05904 | 3.89107 | 4.7 | 1 | 3.5 | 699.34 | 0.2569987 | 0 | 0 | 0 | 1.852095 | 1 | 3.89107 | 0 | 14.28296 | 0 | 0 | 0
5 | B | 35.606 | 968.84 | 2.02771 | 3.83187 | 4.1 | 1 | 3 | 968.84 | 0.2609692 | 0 | 0 | 0 | 1.58751 | 1 | 3.83187 | 0 | 20.99385 | 0 | 0 | 0
6 | C | 48.367 | 1316.1 | 2.01592 | 3.80959 | 4.5 | 1 | 3 | 1316.1 | 0.2624954 | 0 | 0 | 0 | 1.58751 | 1 | 3.80959 | 0 | 29.16117 | 0 | 0 | 0
7 | N | 62.84 | 1709.9 | 2.009 | 3.79651 | 5.1 | 1 | 3 | 1709.9 | 0.2633998 | 0 | 0 | 0 | 1.58751 | 1 | 3.79651 | 0 | 38.38551 | 0 | 0 | 0
8 | O | 78.771 | 2143.4 | 2.00474 | 3.78846 | 5 | 1 | 3 | 2143.4 | 0.2639595 | 0 | 0 | 0 | 1.58751 | 1 | 3.78846 | 0 | 48.50605 | 0 | 0 | 0
9 | F | 96.267 | 2619.4 | 2.00229 | 3.78383 | 5.1 | 1 | 3 | 2619.4 | 0.2642825 | 0 | 0 | 0 | 1.58751 | 1 | 3.78383 | 0 | 59.55323 | 0 | 0 | 0
10 | Ne | 114.72 | 3121.5 | 1.99954 | 3.77863 | 5.6 | 1 | 4 | 3121.5 | 0.2646462 | 0 | 0 | 0 | 2.11668 | 1 | 3.77863 | 0 | 71.3387 | 0 | 0 | 0
11 | Na | 134.56 | 3661.4 | 1.99899 | 3.77759 | 5.8 | 1 | 4 | 3661.4 | 0.264719 | 0 | 0 | 0 | 2.11668 | 1 | 3.77759 | 0 | 83.76463 | 0 | 0 | 0
12 | Mg | 140.72 | 3829 | 1.95694 | 3.69813 | 4.9 | 1.5 | 4 | 3829 | 0.2704069 | 0 | 0 | 0 | 2.11668 | 1 | 3.69813 | 0 | 94.84357 | 0 | 0 | 0
13 | Al | 157.85 | 4295.1 | 1.94681 | 3.67899 | 4.2 | 1.5 | 3.5 | 4295.1 | 0.2718137 | 0 | 0 | 0 | 1.852095 | 1 | 3.67899 | 0 | 108.4447 | 0 | 0 | 0
14 | Si | 186.39 | 5071.7 | 1.95888 | 3.7018 | 4.3 | 1.5 | 3.5 | 5071.7 | 0.2701389 | 0 | 0 | 0 | 1.852095 | 1 | 3.7018 | 0 | 125.1648 | 0 | 0 | 0
15 | P | 205.67 | 5596.3 | 1.95137 | 3.6876 | 3.9 | 1.5 | 3.5 | 5596.3 | 0.2711791 | 0 | 0 | 0 | 1.852095 | 1 | 3.6876 | 0 | 140.0866 | 0 | 0 | 0
16 | S | 222.99 | 6067.6 | 1.94026 | 3.66661 | 3.7 | 1.5 | 3.5 | 6067.6 | 0.2727315 | 0 | 0 | 0 | 1.852095 | 1 | 3.66661 | 0 | 155.1059 | 0 | 0 | 0
17 | Cl | 235.64 | 6411.8 | 1.92449 | 3.63681 | 3.6 | 1.5 | 3.5 | 6411.8 | 0.2749662 | 0 | 0 | 0 | 1.852095 | 1 | 3.63681 | 0 | 168.8626 | 0 | 0 | 0
18 | Ar | 255.82 | 6960.9 | 1.91901 | 3.62645 | 3.6 | 1.5 | 3.5 | 6960.9 | 0.2757518 | 0 | 0 | 0 | 1.852095 | 1 | 3.62645 | 0 | 185.2329 | 0 | 0 | 0
19 | K | 277.95 | 7563 | 1.91634 | 3.62141 | 3.6 | 1.5 | 3.5 | 7563 | 0.2761355 | 0 | 0 | 0 | 1.852095 | 1 | 3.62141 | 0 | 202.272 | 0 | 0 | 0
20 | Ca | 298.57 | 8124.1 | 1.91044 | 3.61026 | 3.4 | 1.5 | 3.5 | 8124.1 | 0.2769884 | 0 | 0 | 0 | 1.852095 | 1 | 3.61026 | 0 | 219.7148 | 0 | 0 | 0
21 | Sc | 319.62 | 8696.9 | 1.90544 | 3.60081 | 3.2 | 1.5 | 3.5 | 8696.9 | 0.2777153 | 0 | 0 | 0 | 1.852095 | 1 | 3.60081 | 0 | 237.4393 | 0 | 0 | 0
22 | Ti | 343.72 | 9352.6 | 1.90402 | 3.59812 | 3.2 | 1.5 | 3.5 | 9352.6 | 0.2779229 | 0 | 0 | 0 | 1.852095 | 1 | 3.59812 | 0 | 256.0287 | 0 | 0 | 0
23 | V | 366.7 | 9977.9 | 1.90077 | 3.59198 | 3.2 | 1.5 | 3.5 | 9977.9 | 0.278398 | 0 | 0 | 0 | 1.852095 | 1 | 3.59198 | 0 | 274.8287 | 0 | 0 | 0
24 | Cr | 389.77 | 10606 | 1.89794 | 3.58663 | 3.1 | 1.5 | 3.5 | 10606 | 0.2788133 | 0 | 0 | 0 | 1.852095 | 1 | 3.58663 | 0 | 293.696 | 0 | 0 | 0
25 | Mn | 414.53 | 11279 | 1.89607 | 3.5831 | 2.9 | 1.5 | 3.5 | 11279 | 0.2790879 | 0 | 0 | 0 | 1.852095 | 1 | 3.5831 | 0 | 313.4368 | 0 | 0 | 0
26 | Fe | 438.46 | 11931 | 1.893 | 3.5773 | 3 | 1.5 | 3.5 | 11931 | 0.2795404 | 0 | 0 | 0 | 1.852095 | 1 | 3.5773 | 0 | 333.4841 | 0 | 0 | 0
27 | Co | 463.35 | 12608 | 1.89116 | 3.57382 | 3 | 1.5 | 3.5 | 12608 | 0.2798126 | 0 | 0 | 0 | 1.852095 | 1 | 3.57382 | 0 | 353.6355 | 0 | 0 | 0
28 | Ni | 487.72 | 13271 | 1.88818 | 3.56819 | 2.7 | 1.5 | 3.5 | 13271 | 0.2802541 | 0 | 0 | 0 | 1.852095 | 1 | 3.56819 | 0 | 374.3333 | 0 | 0 | 0
29 | Cu | 511.53 | 13919 | 1.88457 | 3.56137 | 2.7 | 1.5 | 3.5 | 13919 | 0.2807908 | 0 | 0 | 0 | 1.852095 | 1 | 3.56137 | 0 | 395.2981 | 0 | 0 | 0
30 | Zn | 539.78 | 14687 | 1.88424 | 3.56074 | 2.8 | 1.5 | 3.5 | 14687 | 0.2808405 | 0 | 0 | 0 | 1.852095 | 1 | 3.56074 | 0 | 417.372 | 0 | 0 | 0
31 | Ga | 564.68 | 15365 | 1.88099 | 3.5546 | 2.8 | 1.5 | 3.5 | 15365 | 0.2813256 | 0 | 0 | 0 | 1.852095 | 1 | 3.5546 | 0 | 439.3285 | 0 | 0 | 0
32 | Ge | 590.33 | 16063 | 1.87903 | 3.5509 | 2.8 | 1.5 | 3.5 | 16063 | 0.2816187 | 0 | 0 | 0 | 1.852095 | 1 | 3.5509 | 0 | 460.9888 | 0 | 0 | 0
33 | As | 618.26 | 16823 | 1.87833 | 3.54958 | 2.7 | 1.5 | 3.5 | 16823 | 0.2817235 | 0 | 0 | 0 | 1.852095 | 1 | 3.54958 | 0 | 483.4376 | 0 | 0 | 0
34 | Se | 645.35 | 17560 | 1.87688 | 3.54684 | 2.8 | 1.5 | 3.5 | 17560 | 0.2819411 | 0 | 0 | 0 | 1.852095 | 1 | 3.54684 | 0 | 506.0011 | 0 | 0 | 0
35 | Br | 672.43 | 18297 | 1.87495 | 3.54319 | 2.9 | 1.5 | 3.5 | 18297 | 0.2822315 | 0 | 0 | 0 | 1.852095 | 1 | 3.54319 | 0 | 529.1661 | 0 | 0 | 0
36 | Kr | 703.7 | 19148 | 1.8752 | 3.54366 | 2.8 | 1.5 | 3.5 | 19148 | 0.2821941 | 0 | 0 | 0 | 1.852095 | 1 | 3.54366 | 0 | 553.5176 | 0 | 0 | 0
37 | Rb | 731.9 | 19915 | 1.87373 | 3.54088 | 2.9 | 1.5 | 3.5 | 19915 | 0.2824157 | 0 | 0 | 0 | 1.852095 | 1 | 3.54088 | 0 | 577.2922 | 0 | 0 | 0
38 | Sr | 763.87 | 20785 | 1.87395 | 3.5413 | 2.8 | 1.5 | 3.5 | 20785 | 0.2823822 | 0 | 0 | 0 | 1.852095 | 1 | 3.5413 | 0 | 602.2586 | 0 | 0 | 0
39 | Y | 792.1 | 21553 | 1.87249 | 3.53854 | 2.8 | 1.5 | 3.5 | 21553 | 0.2826024 | 0 | 0 | 0 | 1.852095 | 1 | 3.53854 | 0 | 626.2379 | 0 | 0 | 0
40 | Zr | 819.91 | 22310 | 1.87042 | 3.53463 | 2.9 | 1.5 | 3.5 | 22310 | 0.282915 | 0 | 0 | 0 | 1.852095 | 1 | 3.53463 | 0 | 650.7726 | 0 | 0 | 0
41 | Nb | 850.89 | 23153 | 1.8699 | 3.53365 | 2.9 | 1.5 | 3.5 | 23153 | 0.2829935 | 0 | 0 | 0 | 1.852095 | 1 | 3.53365 | 0 | 676.0247 | 0 | 0 | 0
42 | Mo | 881.65 | 23990 | 1.86926 | 3.53244 | 3 | 1.5 | 3.5 | 23990 | 0.2830904 | 0 | 0 | 0 | 1.852095 | 1 | 3.53244 | 0 | 701.3116 | 0 | 0 | 0
43 | Tc | 911.85 | 24811 | 1.86489 | 3.52418 | 3.1 | 1.5 | 3.5 | 24811 | 0.283754 | 0 | 0 | 0 | 1.852095 | 1 | 3.52418 | 0 | 731.3282 | 0 | 0 | 0
44 | Ru | 941.72 | 25624 | 1.86723 | 3.5286 | 3.1 | 1.5 | 3.5 | 25624 | 0.2833985 | 0 | 0 | 0 | 1.852095 | 1 | 3.5286 | 0 | 751.9612 | 0 | 0 | 0
45 | Rh | 972.66 | 26466 | 1.86643 | 3.52709 | 3.1 | 1.5 | 3.5 | 26466 | 0.2835198 | 0 | 0 | 0 | 1.852095 | 1 | 3.52709 | 0 | 777.8441 | 0 | 0 | 0
46 | Pd | 1005.2 | 27352 | 1.86599 | 3.52626 | 3 | 1.5 | 3.5 | 27352 | 0.2835866 | 0 | 0 | 0 | 1.852095 | 1 | 3.52626 | 0 | 804.5515 | 0 | 0 | 0
47 | Ag | 1040.7 | 28318 | 1.86657 | 3.52735 | 3.1 | 1.5 | 3.5 | 28318 | 0.2834989 | 0 | 0 | 0 | 1.852095 | 1 | 3.52735 | 0 | 832.0586 | 0 | 0 | 0
48 | Cd | 1071.1 | 29145 | 1.86521 | 3.52478 | 3.2 | 1.5 | 3.5 | 29145 | 0.2837056 | 0 | 0 | 0 | 1.852095 | 1 | 3.52478 | 0 | 858.5618 | 0 | 0 | 0
49 | In | 1102.6 | 30002 | 1.86416 | 3.5228 | 3.3 | 1.5 | 3.5 | 30002 | 0.2838651 | 0 | 0 | 0 | 1.852095 | 1 | 3.5228 | 0 | 885.5592 | 0 | 0 | 0
50 | Sn | 1140.2 | 31025 | 1.8651 | 3.52458 | 3.4 | 1.5 | 3.5 | 31025 | 0.2837217 | 0 | 0 | 0 | 1.852095 | 1 | 3.52458 | 0 | 914.1262 | 0 | 0 | 0
51 | Sb | 1171.4 | 31874 | 1.86382 | 3.52216 | 3.5 | 1.5 | 3.5 | 31874 | 0.2839167 | 0 | 0 | 0 | 1.852095 | 1 | 3.52216 | 0 | 941.4167 | 0 | 0 | 0
52 | Te | 1199.4 | 32636 | 1.86136 | 3.51751 | 3.5 | 1.5 | 3.5 | 32636 | 0.284292 | 0 | 0 | 0 | 1.852095 | 1 | 3.51751 | 0 | 968.4155 | 0 | 0 | 0
53 | I | 1231.2 | 33501 | 1.8602 | 3.51532 | 3.6 | 1.5 | 3.5 | 33501 | 0.2844691 | 0 | 0 | 0 | 1.852095 | 1 | 3.51532 | 0 | 996.2623 | 0 | 0 | 0
54 | Xe | 1265.2 | 34426 | 1.8598 | 3.51456 | 3.5 | 1.5 | 3.5 | 34426 | 0.2845306 | 0 | 0 | 0 | 1.852095 | 1 | 3.51456 | 0 | 1024.549 | 0 | 0 | 0
55 | Cs | 1298.9 | 35343 | 1.85901 | 3.51307 | 3.4 | 1.5 | 3.5 | 35343 | 0.2846513 | 0 | 0 | 0 | 1.852095 | 1 | 3.51307 | 0 | 1053.408 | 0 | 0 | 0
56 | Ba | 1336.4 | 36363 | 1.85956 | 3.51411 | 3.5 | 1.5 | 3.5 | 36363 | 0.2845671 | 0 | 0 | 0 | 1.852095 | 1 | 3.51411 | 0 | 1082.683 | 0 | 0 | 0
57 | La | 1370.2 | 37283 | 1.85891 | 3.51288 | 3.5 | 1.5 | 3.5 | 37283 | 0.2846667 | 0 | 0 | 0 | 1.852095 | 1 | 3.51288 | 0 | 1111.441 | 0 | 0 | 0
58 | Ce | 1403.3 | 38184 | 1.85796 | 3.51108 | 3.5 | 1.5 | 3.5 | 38184 | 0.2848127 | 0 | 0 | 0 | 1.852095 | 1 | 3.51108 | 0 | 1140.352 | 0 | 0 | 0
59 | Pr | 1436 | 39074 | 1.85679 | 3.50887 | 3.6 | 1.5 | 3.5 | 39074 | 0.284992 | 0 | 0 | 0 | 1.852095 | 1 | 3.50887 | 0 | 1169.513 | 0 | 0 | 0
60 | Nd | 1471.5 | 40040 | 1.85664 | 3.50859 | 3.6 | 1.5 | 3.5 | 40040 | 0.2850148 | 0 | 0 | 0 | 1.852095 | 1 | 3.50859 | 0 | 1198.762 | 0 | 0 | 0
61 | Pm | 1508.4 | 41044 | 1.85651 | 3.50834 | 3.7 | 1.5 | 3.5 | 41044 | 0.2850351 | 0 | 0 | 0 | 1.852095 | 1 | 3.50834 | 0 | 1229.128 | 0 | 0 | 0
62 | Sm | 1544.3 | 42020 | 1.85621 | 3.50778 | 3.7 | 1.5 | 3.5 | 42020 | 0.2850806 | 0 | 0 | 0 | 1.852095 | 1 | 3.50778 | 0 | 1259.06 | 0 | 0 | 0
63 | Eu | 1580.5 | 43005 | 1.85606 | 3.50749 | 3.8 | 1.5 | 3.5 | 43005 | 0.2851042 | 0 | 0 | 0 | 1.852095 | 1 | 3.50749 | 0 | 1288.948 | 0 | 0 | 0
64 | Gd | 1615.9 | 43969 | 1.85571 | 3.50683 | 3.7 | 1.5 | 3.5 | 43969 | 0.2851578 | 0 | 0 | 0 | 1.852095 | 1 | 3.50683 | 0 | 1318.711 | 0 | 0 | 0
65 | Tb | 1651.4 | 44935 | 1.85512 | 3.50572 | 3.8 | 1.5 | 3.5 | 44935 | 0.2852481 | 0 | 0 | 0 | 1.852095 | 1 | 3.50572 | 0 | 1349.18 | 0 | 0 | 0
66 | Dy | 1688.7 | 45950 | 1.85513 | 3.50573 | 3.8 | 1.5 | 3.5 | 45950 | 0.2852473 | 0 | 0 | 0 | 1.852095 | 1 | 3.50573 | 0 | 1379.642 | 0 | 0 | 0
67 | Ho | 1724.9 | 46935 | 1.85465 | 3.50483 | 3.8 | 1.5 | 3.5 | 46935 | 0.2853205 | 0 | 0 | 0 | 1.852095 | 1 | 3.50483 | 0 | 1410.485 | 0 | 0 | 0
68 | Er | 1765.1 | 48028 | 1.85493 | 3.50536 | 3.6 | 1.5 | 3.5 | 48028 | 0.2852774 | 0 | 0 | 0 | 1.852095 | 1 | 3.50536 | 0 | 1442.567 | 0 | 0 | 0
69 | Tm | 1801.4 | 49016 | 1.85449 | 3.50452 | 3.7 | 1.5 | 3.5 | 49016 | 0.2853458 | 0 | 0 | 0 | 1.852095 | 1 | 3.50452 | 0 | 1473.48 | 0 | 0 | 0
70 | Yb | 1842.3 | 50129 | 1.85489 | 3.50528 | 3.8 | 1.5 | 3.5 | 50129 | 0.2852839 | 0 | 0 | 0 | 1.852095 | 1 | 3.50528 | 0 | 1505.793 | 0 | 0 | 0
71 | Lu | 1879.8 | 51149 | 1.85459 | 3.50471 | 3.8 | 1.5 | 3.5 | 51149 | 0.2853303 | 0 | 0 | 0 | 1.852095 | 1 | 3.50471 | 0 | 1537.308 | 0 | 0 | 0
72 | Hf | 1914.1 | 52083 | 1.85344 | 3.50254 | 3.8 | 1.5 | 3.5 | 52083 | 0.2855071 | 0 | 0 | 0 | 1.852095 | 1 | 3.50254 | 0 | 1568.781 | 0 | 0 | 0
73 | Ta | 1952.7 | 53133 | 1.85346 | 3.50258 | 3.9 | 1.5 | 3.5 | 53133 | 0.2855038 | 0 | 0 | 0 | 1.852095 | 1 | 3.50258 | 0 | 1600.343 | 0 | 0 | 0
74 | W | 1991.2 | 54181 | 1.853 | 3.50171 | 4 | 1.5 | 3.5 | 54181 | 0.2855748 | 0 | 0 | 0 | 1.852095 | 1 | 3.50171 | 0 | 1633.329 | 0 | 0 | 0
75 | Re | 2028.1 | 55185 | 1.85231 | 3.50041 | 4 | 1.5 | 3.5 | 55185 | 0.2856808 | 0 | 0 | 0 | 1.852095 | 1 | 3.50041 | 0 | 1665.76 | 0 | 0 | 0
76 | Os | 2067.9 | 56268 | 1.8524 | 3.50058 | 4 | 1.5 | 3.5 | 56268 | 0.2856669 | 0 | 0 | 0 | 1.852095 | 1 | 3.50058 | 0 | 1698.161 | 0 | 0 | 0
77 | Ir | 2104.6 | 57266 | 1.8519 | 3.49963 | 4 | 1.5 | 3.5 | 57266 | 0.2857445 | 0 | 0 | 0 | 1.852095 | 1 | 3.49963 | 0 | 1729.923 | 0 | 0 | 0
78 | Pt | 2144.2 | 58344 | 1.85191 | 3.49965 | 4 | 1.5 | 3.5 | 58344 | 0.2857429 | 0 | 0 | 0 | 1.852095 | 1 | 3.49965 | 0 | 1762.453 | 0 | 0 | 0
79 | Au | 2185.7 | 59473 | 1.85204 | 3.49989 | 4.1 | 1.5 | 3.5 | 59473 | 0.2857233 | 0 | 0 | 0 | 1.852095 | 1 | 3.49989 | 0 | 1796.127 | 0 | 0 | 0
80 | Hg | 2230 | 60678 | 1.85254 | 3.50084 | 4.1 | 1.5 | 3.5 | 60678 | 0.2856457 | 0 | 0 | 0 | 1.852095 | 1 | 3.50084 | 0 | 1830.778 | 0 | 0 | 0
81 | Tl | 2270.7 | 61786 | 1.85246 | 3.50069 | 4.1 | 1.5 | 3.5 | 61786 | 0.285658 | 0 | 0 | 0 | 1.852095 | 1 | 3.50069 | 0 | 1864.489 | 0 | 0 | 0
82 | Pb | 2311.8 | 62904 | 1.85258 | 3.50092 | 4.2 | 1.5 | 3.5 | 62904 | 0.2856392 | 0 | 0 | 0 | 1.852095 | 1 | 3.50092 | 0 | 1897.789 | 0 | 0 | 0
83 | Bi | 2349.2 | 63922 | 1.85164 | 3.49914 | 4.2 | 1.5 | 3.5 | 63922 | 0.2857845 | 0 | 0 | 0 | 1.852095 | 1 | 3.49914 | 0 | 1931.938 | 0 | 0 | 0
84 | Po | 2395.9 | 65192 | 1.85224 | 3.50027 | 4.1 | 1.5 | 3.5 | 65192 | 0.2856922 | 0 | 0 | 0 | 1.852095 | 1 | 3.50027 | 0 | 1968.096 | 0 | 0 | 0
85 | At | 2434.6 | 66246 | 1.85173 | 3.49931 | 4.1 | 1.5 | 3.5 | 66246 | 0.2857706 | 0 | 0 | 0 | 1.852095 | 1 | 3.49931 | 0 | 2001.837 | 0 | 0 | 0
86 | Bn | 2476.5 | 67386 | 1.85163 | 3.49912 | 4.2 | 1.5 | 3.5 | 67386 | 0.2857861 | 0 | 0 | 0 | 1.852095 | 1 | 3.49912 | 0 | 2036.672 | 0 | 0 | 0
87 | Fr | 2517.4 | 68499 | 1.85137 | 3.49863 | 4.2 | 1.5 | 3.5 | 68499 | 0.2858262 | 0 | 0 | 0 | 1.852095 | 1 | 3.49863 | 0 | 2071.326 | 0 | 0 | 0
88 | Ra | 2623 | 71372 | 1.86368 | 3.52189 | 5.7 | 1.5 | 4 | 71372 | 0.2839385 | 0 | 0 | 0 | 2.11668 | 1 | 3.52189 | 0 | 2108.582 | 0 | 0 | 0
89 | Ac | 2665.6 | 72531 | 1.8636 | 3.52174 | 5.6 | 1.5 | 4 | 72531 | 0.2839505 | 0 | 0 | 0 | 2.11668 | 1 | 3.52174 | 0 | 2143.144 | 0 | 0 | 0
90 | Th | 2716.9 | 73927 | 1.8647 | 3.52382 | 5.3 | 1.5 | 4 | 73927 | 0.2837829 | 0 | 0 | 0 | 2.11668 | 1 | 3.52382 | 0 | 2179.854 | 0 | 0 | 0
91 | Pa | 2761.1 | 75130 | 1.8648 | 3.52401 | 5.2 | 1.5 | 4 | 75130 | 0.2837676 | 0 | 0 | 0 | 2.11668 | 1 | 3.52401 | 0 | 2214.906 | 0 | 0 | 0
92 | U | 2806.6 | 76368 | 1.86519 | 3.52475 | 5 | 1.5 | 4 | 76368 | 0.2837081 | 0 | 0 | 0 | 2.11668 | 1 | 3.52475 | 0 | 2249.738 | 0 | 0 | 0
93 | Np | 2850.8 | 77570 | 1.86518 | 3.52473 | 4.7 | 1.5 | 4 | 77570 | 0.2837097 | 0 | 0 | 0 | 2.11668 | 1 | 3.52473 | 0 | 2285.194 | 0 | 0 | 0
94 | Pu | 2895.1 | 78776 | 1.86532 | 3.52499 | 4.5 | 1.5 | 4 | 78776 | 0.2836887 | 0 | 0 | 0 | 2.11668 | 1 | 3.52499 | 0 | 2320.119 | 0 | 0 | 0
95 | Am | 2940.2 | 80003 | 1.86544 | 3.52522 | 4.3 | 1.5 | 4 | 80003 | 0.2836702 | 0 | 0 | 0 | 2.11668 | 1 | 3.52522 | 0 | 2355.715 | 0 | 0 | 0
96 | Cm | 2981.6 | 81129 | 1.86487 | 3.52414 | 4.2 | 1.5 | 4 | 81129 | 0.2837572 | 0 | 0 | 0 | 2.11668 | 1 | 3.52414 | 0 | 2391.451 | 0 | 0 | 0
97 | Bk | 3027.6 | 82381 | 1.86511 | 3.52459 | 4.2 | 1.5 | 4 | 82381 | 0.2837209 | 0 | 0 | 0 | 2.11668 | 1 | 3.52459 | 0 | 2427.264 | 0 | 0 | 0
98 | Cf | 3072.8 | 83611 | 1.86506 | 3.5245 | 4.1 | 1.5 | 4 | 83611 | 0.2837282 | 0 | 0 | 0 | 2.11668 | 1 | 3.5245 | 0 | 2463.727 | 0 | 0 | 0
99 | Es | 3115.2 | 84765 | 1.86456 | 3.52355 | 4.2 | 1.5 | 4 | 84765 | 0.2838047 | 0 | 0 | 0 | 2.11668 | 1 | 3.52355 | 0 | 2500.105 | 0 | 0 | 0
100 | Fm | 3160 | 85984 | 1.86461 | 3.52365 | 4.2 | 1.5 | 4 | 85984 | 0.2837966 | 0 | 0 | 0 | 2.11668 | 1 | 3.52365 | 0 | 2535.805 | 0 | 0 | 0
0
101 | Md | 3207.8 | 87284 | 1.86485 | 3.5241 | 4.2 | 1.5 | 4 | 87284 | 0.2837604 | 0 | 0 | 0 | 2.11668 | 1 | 3.5241 | 0 | 2572.986 | 0 | 0 | 0
102 | No | 3253.6 | 88531 | 1.86495 | 3.52429 | 4.2 | 1.5 | 4 | 88531 | 0.2837451 | 0 | 0 | 0 | 2.11668 | 1 | 3.52429 | 0 | 2609.25 | 0 | 0 | 0
103 | Lw | 3300.2 | 89798 | 1.86511 | 3.52459 | 4.2 | 1.5 | 4 | 89798 | 0.2837209 | 0 | 0 | 0 | 2.11668 | 1 | 3.52459 | 0 | 2645.798 | 0 | 0 | 0
104 |  | 3346.4 | 91056 | 1.86499 | 3.52437 | 4.3 | 1.5 | 4 | 91056 | 0.2837387 | 0 | 0 | 0 | 2.11668 | 1 | 3.52437 | 0 | 2683.454 | 0 | 0 | 0
105 |  | 3393.9 | 92348 | 1.86525 | 3.52486 | 4.3 | 1.5 | 4 | 92348 | 0.2836992 | 0 | 0 | 0 | 2.11668 | 1 | 3.52486 | 0 | 2720.196 | 0 | 0 | 0