## fit
murnaghan (e.g., material project) | input |  | Rose function | input |  |  |  |  | TB-SMA | input (Ref) |  | TB-SMA | fit
FCC | Cu |  | FCC | Cu |  |  |  |  | FCC | Cu |  | FCC | Cu |  | Lammps, metal units
E0[eV/atom] | -4.094 |  | r[A] | 2.572008 |  |  |  |  | A[eV] | 0.0855 |  | q | 2.722597 | <-fit | pair_style smatb # R0(A) p q A(eV) xi(eV) Rcs(A) Rc(A)
V0[A^3/atom] | 12.031 |  | d | 0.05 |  |  |  |  | xi[eV] | 1.224 |  | Constraints (1,2, and 3) for fit |  |  | pair_coeff 1 1 | 2.572008 | 10.96 | 2.278 | 0.0855 | 1.224 | 5 | 6 | # | Cu | Cu
B | 0.831 |  | Z | 12 | Note: Z(FCC)=12, Z(HCP)=12, Z(BCC)=8 |  |  |  | p | 10.96 |  | A[eV] | 0.1749573
C | 3.781 |  | Natom | 4 | Note: (FCC)=4, (HCP)=2, (BCC)=2 |  |  |  | q | 2.278 |  | p | 8.031663 |  | fit (output)
|  |  | factor | 1.414214 | <- FCC:sqrt(2), BCC:1, ideal HCP:sqrt(3)/(4/3)^(1/3) | [6 empty] | xi[eV] | 1.787906 |  | pair_style smatb # R0(A) p q A(eV) xi(eV) Rcs(A) Rc(A)
Note: Material project: Table (correct) [eV] -> [eV/atom] (cohesive energy), [A^3] -> [A^3/atom] (=omega=atomic volume) | [8 empty] | Z | 12 | Note: Z(FCC)=12, Z(HCP)=12, Z(BCC)=8 |  |  |  | pair_coeff 1 1 | 2.572008 | 8.031663 | 2.722597 | 0.1749573 | 1.787906 | 5 | 6 | # | 3.781 | 3.781
Lattice const.[A] | output |  | Rose function | output |  |  |  |  | R0 | 2.572008 | Note: R0 = re
a0 (FCC or BCC) | 3.637368 |  | re[A] | 2.572008 | <- re=a0/factor. i.e., FCC:a0/sqrt(2), BCC:a0/1, ideal HCP:a0(FCC or BCC)*/sqrt(3)*(4/3)^(1/3) | [9 empty] | Usage
a0 (ideal HCP) | 4.003441 |  | a | 4.68812 | [10 empty] | 1. File tab -> Options -> Add-ins -> Solver Add-ins -> [Excel Add-ins] Go... -> [check] Solver Add-in -> OK
|  |  | a* | 0 | [10 empty] | 2. Data tab -> Solver -> Set Object: [$O$19] -> To: [check] Min -> By Changing Variable Cells: [$O$4:$O$7] -> Solve
delta (=d) | -0.03673256 |  | Eu*(a*) | -1 | [10 empty] | Note: It is necessary to increase the constraints, chainging weight or include other structures to fit the required range.
|  |  | Eu(r)[eV/atom] | -4.094
|  |  | Eu(r)[eV] | -49.128 | [10 empty] | Constraints for fit |  |  | Note
References: https://doi.org/10.1103/PhysRevB.29.2963 , https://doi.org/10.1103/PhysRevB.62.8564, and https://doi.org/10.1103/PhysRevB.64.184102 | [14 empty] | 1. r = re, as = 0: Z*A - sqrt(Z)*xi = -Ec | 0.1749573 | (for A) | TB-SMA only
|  |  | a* | Eu*(a*) |  | r [A] | Eu(r) [eV/atom] | Eu(r) [eV] | E(TB-SMA)[eV] |  | E(fit) | Error | weight | Total error | 2. 3rd derivative and d=0.05 at re: p/q = 2.95 | 2.95 | (for p/q) | universal curve (Rose function: d=0.05) + TB-SMA
|  |  | -1 | 0.1359141 |  | 2.023385 | 0.5564323 | 6.677187 | 3.735135 |  | 0.575089 | 0.01865673 | 1 | 0.06458498 | 3. 1st derivative and r = re: xi = p/(p-q) * Ec/sqrt(Z) | 1.787906 | (for xi) | TB-SMA only
|  |  | -0.98 | 0.07209912 |  | 2.034358 | 0.2951738 | 3.542086 | 3.316308 |  | 0.3106733 | 0.01549948 | 1
|  |  | -0.96 | 0.01106524 |  | 2.04533 | 0.04530107 | 0.5436129 | 2.919012 |  | 0.0579937 | 0.01269262 | 1 |  | check (xi/A)/(p/q) | 3.464102 | vs. sqrt(Z) = | 3.464102 | Differene = | 0
|  |  | -0.94 | -0.0472849 |  | 2.056303 | -0.1935844 | -2.323013 | 2.542243 |  | -0.1833777 | 0.01020668 | 1
|  |  | -0.92 | -0.1030455 |  | 2.067275 | -0.4218683 | -5.06242 | 2.185038 |  | -0.4138542 | 0.00801417 | 1 |  | Rosato et al., |  |  |  |  | Test | input
|  |  | -0.9 | -0.1563078 |  | 2.078247 | -0.639924 | -7.679089 | 1.846483 |  | -0.6338346 | 0.006089481 | 1 |  | A | 0.1749573 |  |  |  | FCC | Cu | Rose (Table 1)
|  |  | -0.88 | -0.2071599 |  | 2.08922 | -0.8481128 | -10.17735 | 1.525701 |  | -0.843704 | 0.00440877 | 1 |  | xi | 1.787906 |  |  |  | l[A] | 0.3044376 | 1st Line
|  |  | -0.86 | -0.2556874 |  | 2.100192 | -1.046784 | -12.56141 | 1.22186 |  | -1.043834 | 0.002949859 | 1 | [6 empty] | rwse[A] | 1.41 | 2nd Line
|  |  | -0.84 | -0.3019727 |  | 2.111165 | -1.236276 | -14.83532 | 0.934162 |  | -1.234584 | 0.001692139 | 1 |  | p/q | 2.951149 |  |  |  | factor, f | 1.2 | f*B(V0)'= | 4.5372
|  |  | -0.82 | -0.3460959 |  | 2.122137 | -1.416917 | -17.003 | 0.6618491 |  | -1.4163 | 0.0006164796 | 1 |  | d | 0.05 |  |  |  | 3l(B'-1)rwse | 2.291184 | <- The paper is missing the division symbol "/" before rwse.
|  |  | -0.8 | -0.3881343 |  | 2.13311 | -1.589022 | -19.06826 | 0.4041964 |  | -1.589317 | -0.0002948599 | 1 |  | check | 2.629008e-12 | <- Closer to zero is better!!! |  |  | p/q | 2.905331 | Note: 2=< p/q <= 5, (closed packing: p/q >= 2.7)
Note: Because the Schrödinger equation is a second-order partial differential equation, it is sometimes thought that there may have been a basis for obtaining a universal curve as a universal solution. |  |  | -0.78 | -0.4281628 |  | 2.144082 | -1.752898 | -21.03478 | 0.1605127 |  | -1.753957 | -0.001058311 | 1 | [6 empty] | p | 3.962963
|  |  | -0.76 | -0.4662537 |  | 2.155055 | -1.908843 | -22.90611 | -0.06986126 |  | -1.910532 | -0.001689076 | 1 |  | Table X. d value vs. (p/q) for Rose function
|  |  | -0.74 | -0.5024771 |  | 2.166027 | -2.057141 | -24.68569 | -0.2875547 |  | -2.059342 | -0.002201201 | 1 |  | d | p/q | MEAM | Abell | Li | FERNANDEZ
|  |  | -0.72 | -0.5369006 |  | 2.176999 | -2.198071 | -26.37685 | -0.4931676 |  | -2.200679 | -0.002607646 | 1 |  | 0.2 | 8.116799 |  | <- Li | <- In
|  |  | -0.7 | -0.56959 |  | 2.187972 | -2.331901 | -27.98282 | -0.6872725 |  | -2.334822 | -0.002920353 | 1 |  | 0.15 | 6.25 |  | <- Li | <- Li, Na
|  |  | -0.68 | -0.6006084 |  | 2.198944 | -2.458891 | -29.50669 | -0.8704156 |  | -2.462041 | -0.00315031 | 1 |  | 0.1 | 4.539722 |  |  | <- Ag, Hf, Tl, Yb, Zn
|  |  | -0.66 | -0.6300171 |  | 2.209917 | -2.57929 | -30.95148 | -1.043118 |  | -2.582598 | -0.003307605 | 1 |  | 0.095 | 4.376402 |  |  | <- Rb
|  |  | -0.64 | -0.6578756 |  | 2.220889 | -2.693343 | -32.32011 | -1.205876 |  | -2.696744 | -0.003401493 | 1 |  | 0.09 | 4.21 |  |  | <- Nd
|  |  | -0.62 | -0.6842409 |  | 2.231862 | -2.801282 | -33.61539 | -1.359165 |  | -2.804723 | -0.003440441 | 1 |  | 0.085 | 4.053393 |  |  | <- Pt
|  |  | -0.6 | -0.7091686 |  | 2.242834 | -2.903336 | -34.84004 | -1.503436 |  | -2.906769 | -0.003432181 | 1 |  | 0.08 | 3.89 |  |  | <- Cu
|  |  | -0.58 | -0.7327122644 |  | 2.253807 | -2.999724 | -35.99669 | -1.639121 |  | -3.003108 | -0.00338376 | 1 |  | 0.075 | 3.734744 |  | <- K | <- Th
|  |  | -0.56 | -0.7549236 |  | 2.264779 | -3.090657 | -37.08789 | -1.766632 |  | -3.093959 | -0.003301586 | 1 |  | 0.07 | 3.58 | <- Si | <- K
|  |  | -0.54 | -0.7758527 |  | 2.275751 | -3.176341 | -38.11609 | -1.886361 |  | -3.179532 | -0.003191467 | 1 |  | 0.065 | 3.419675 |  |  | <- Rh
|  |  | -0.52 | -0.7955479 |  | 2.286724 | -3.256973 | -39.08368 | -1.998682 |  | -3.260032 | -0.003058655 | 1 |  | 0.06 | 3.26 |  | <- Na, K, Cs, Al
|  |  | -0.5 | -0.8140561 |  | 2.297696 | -3.332746 | -39.99295 | -2.103952 |  | -3.335654 | -0.002907883 | 1 |  | 0.055 | 3.107051 |  | <- Cu
|  |  | -0.48 | -0.8314224 |  | 2.308669 | -3.403843 | -40.84612 | -2.202513 |  | -3.406587 | -0.002743403 | 1 |  | 0.05 | 2.95 | <- Al,Fe,Ni,Pd,Pt,In,Cu,Ag,Au |  | <- Ni | <- Li,Na,Al,K,Ca,Ti,V,Fe,Co,Ni,Cu,Zn,Nb,Mo,Pd,Ag,Ta,Re,Ir,Pt,Au,Pb,Th
|  |  | -0.46 | -0.8476906 |  | 2.319641 | -3.470445 | -41.64534 | -2.294689 |  | -3.473014 | -0.002569017 | 1 |  | 0.045 | 2.795136 |  | <- Ag
|  |  | -0.44 | -0.8629028 |  | 2.330614 | -3.532724 | -42.39269 | -2.380789 |  | -3.535112 | -0.002388113 | 1 |  | 0.04 | 2.64 |  | <- Ag | <- K, Pb
|  |  | -0.42 | -0.8770997 |  | 2.341586 | -3.590846 | -43.09016 | -2.46111 |  | -3.59305 | -0.002203691 | 1 |  | 0.035 | 2.481044 |  |  | <- Cd
|  |  | -0.4 | -0.890321 |  | 2.352559 | -3.644974 | -43.73969 | -2.535934 |  | -3.646992 | -0.002018397 | 1 |  | 0.03 | 2.32 |  | <- Au
|  |  | -0.38 | -0.9026045 |  | 2.363531 | -3.695263 | -44.34315 | -2.605529 |  | -3.697097 | -0.001834545 | 1 |  | 0.025 | 2.159411 |  |  | <- Al
|  |  | -0.36 | -0.9139872 |  | 2.374504 | -3.741863 | -44.90236 | -2.670151 |  | -3.743518 | -0.001654146 | 1 |  | 0.02 | 1.99 |  | <- Si, Ge
|  |  | -0.34 | -0.9245044 |  | 2.385476 | -3.784921 | -45.41905 | -2.730045 |  | -3.7864 | -0.001478929 | 1 |  | 0.015 | 1.818065 |  | <- Si
|  |  | -0.32 | -0.9341906 |  | 2.396448 | -3.824576 | -45.89492 | -2.785444 |  | -3.825887 | -0.001310364 | 1 |  | 0.01 | 1.63 |  | <- H | <- In
|  |  | -0.3 | -0.9430789 |  | 2.407421 | -3.860965 | -46.33158 | -2.836571 |  | -3.862115 | -0.001149688 | 1 |  | 0.005 | 1.41 |  | <-C
|  |  | -0.28 | -0.9512012 |  | 2.418393 | -3.894218 | -46.73061 | -2.883637 |  | -3.895216 | -0.0009979159 | 1 |  | 0.001 | 0.857
|  |  | -0.26 | -0.9585885 |  | 2.429366 | -3.924461 | -47.09354 | -2.926845 |  | -3.925317 | -0.0008558669 | 1 |  | Note: The existence of a minimum for Eb requires p > q.
|  |  | -0.24 | -0.9652707 |  | 2.440338 | -3.951818 | -47.42182 | -2.966388 |  | -3.952542 | -0.000724178 | 1
|  |  | -0.22 | -0.9712764 |  | 2.451311 | -3.976406 | -47.71687 | -3.002448 |  | -3.977009 | -0.0006033211 | 1
|  |  | -0.2 | -0.9766336 |  | 2.462283 | -3.998338 | -47.98006 | -3.035203 |  | -3.998832 | -0.0004936188 | 1
|  |  | -0.18 | -0.9813691 |  | 2.473256 | -4.017725 | -48.2127 | -3.064817 |  | -4.01812 | -0.0003952581 | 1
|  |  | -0.16 | -0.9855088 |  | 2.484228 | -4.034673 | -48.41608 | -3.091452 |  | -4.034981 | -0.000308304 | 1
|  |  | -0.14 | -0.9890776 |  | 2.4952 | -4.049284 | -48.59141 | -3.115259 |  | -4.049517 | -0.0002327122 | 1
|  |  | -0.12 | -0.9920998 |  | 2.506173 | -4.061657 | -48.73988 | -3.136382 |  | -4.061825 | -0.0001683402 | 1
|  |  | -0.1 | -0.9945986 |  | 2.517145 | -4.071887 | -48.86264 | -3.154959 |  | -4.072001 | -0.0001149587 | 1
|  |  | -0.08 | -0.9965964 |  | 2.528118 | -4.080066 | -48.96079 | -3.171123 |  | -4.080138 | -7.226129e-05 | 1
|  |  | -0.06 | -0.9981149 |  | 2.53909 | -4.086282 | -49.03539 | -3.184998 |  | -4.086322 | -3.98741e-05 | 1
|  |  | -0.04 | -0.999175 |  | 2.550063 | -4.090623 | -49.08747 | -3.196704 |  | -4.09064 | -1.736437e-05 | 1
|  |  | -0.02 | -0.9997969 |  | 2.561035 | -4.093169 | -49.11802 | -3.206356 |  | -4.093173 | -0.04248591 | 10000
|  | re -> | 0 | -1 |  | 2.572008 | -4.094 | -49.128 | -3.21406 |  | -4.094 | 1.776357e-11 | 10000 | <- re position
|  |  | 0.02 | -0.999803 |  | 2.58298 | -4.093194 | -49.11832 | -3.219922 |  | -4.093198 | -0.04055489 | 10000
|  |  | 0.04 | -0.9992241 |  | 2.593952 | -4.090823 | -49.08988 | -3.22404 |  | -4.090839 | -1.582201e-05 | 1
|  |  | 0.06 | -0.9982806 |  | 2.604925 | -4.086961 | -49.04353 | -3.226507 |  | -4.086995 | -3.468247e-05 | 1
|  |  | 0.08 | -0.9969893 |  | 2.615897 | -4.081674 | -48.98009 | -3.227413 |  | -4.081734 | -6.000116e-05 | 1
|  |  | 0.1 | -0.9953664 |  | 2.62687 | -4.07503 | -48.90036 | -3.226844 |  | -4.075121 | -9.112871e-05 | 1
|  |  | 0.12 | -0.9934275 |  | 2.637842 | -4.067092 | -48.80511 | -3.22488 |  | -4.06722 | -0.0001274067 | 1
|  |  | 0.14 | -0.9911877 |  | 2.648815 | -4.057922 | -48.69507 | -3.221599 |  | -4.05809 | -0.0001681718 | 1
|  |  | 0.16 | -0.9886613 |  | 2.659787 | -4.047579 | -48.57095 | -3.217076 |  | -4.047792 | -0.0002127596 | 1
|  |  | 0.18 | -0.9858624 |  | 2.67076 | -4.036121 | -48.43345 | -3.211379 |  | -4.036381 | -0.0002605079 | 1
|  |  | 0.2 | -0.9828044 |  | 2.681732 | -4.023601 | -48.28321 | -3.204577 |  | -4.023912 | -0.0003107602 | 1
|  |  | 0.22 | -0.9795002 |  | 2.692704 | -4.010074 | -48.12089 | -3.196732 |  | -4.010437 | -0.0003628682 | 1
|  |  | 0.24 | -0.9759623 |  | 2.703677 | -3.99559 | -47.94707 | -3.187906 |  | -3.996006 | -0.0004161945 | 1
|  |  | 0.26 | -0.9722026 |  | 2.714649 | -3.980197 | -47.76237 | -3.178156 |  | -3.980668 | -0.0004701147 | 1
|  |  | 0.28 | -0.9682327 |  | 2.725622 | -3.963945 | -47.56734 | -3.167538 |  | -3.964469 | -0.0005240197 | 1
|  |  | 0.3 | -0.9640638 |  | 2.736594 | -3.946877 | -47.36253 | -3.156103 |  | -3.947454 | -0.0005773173 | 1
|  |  | 0.32 | -0.9597065 |  | 2.747567 | -3.929038 | -47.14846 | -3.143902 |  | -3.929668 | -0.0006294338 | 1
|  |  | 0.34 | -0.955171 |  | 2.758539 | -3.91047 | -46.92564 | -3.130982 |  | -3.91115 | -0.0006798155 | 1
|  |  | 0.36 | -0.9504673 |  | 2.769512 | -3.891213 | -46.69456 | -3.117388 |  | -3.891941 | -0.0007279295 | 1
|  |  | 0.38 | -0.945605 |  | 2.780484 | -3.871307 | -46.45568 | -3.103163 |  | -3.87208 | -0.0007732652 | 1
|  |  | 0.4 | -0.9405931 |  | 2.791457 | -3.850788 | -46.20946 | -3.088349 |  | -3.851603 | -0.000815335 | 1
|  |  | 0.42 | -0.9354404 |  | 2.802429 | -3.829693 | -45.95632 | -3.072983 |  | -3.830547 | -0.0008536746 | 1
|  |  | 0.44 | -0.9301555 |  | 2.813401 | -3.808057 | -45.69668 | -3.057104 |  | -3.808945 | -0.0008878442 | 1
|  |  | 0.46 | -0.9247465 |  | 2.824374 | -3.785912 | -45.43094 | -3.040746 |  | -3.786829 | -0.0009174283 | 1
|  |  | 0.48 | -0.919221 |  | 2.835346 | -3.763291 | -45.15949 | -3.023943 |  | -3.764233 | -0.0009420366 | 1
|  |  | 0.5 | -0.9135868 |  | 2.846319 | -3.740224 | -44.88269 | -3.006727 |  | -3.741186 | -0.0009613034 | 1
|  |  | 0.52 | -0.907851 |  | 2.857291 | -3.716742 | -44.6009 | -2.989127 |  | -3.717717 | -0.0009748887 | 1
|  |  | 0.54 | -0.9020204 |  | 2.868264 | -3.692872 | -44.31446 | -2.971174 |  | -3.693854 | -0.0009824772 | 1
|  |  | 0.56 | -0.8961018 |  | 2.879236 | -3.668641 | -44.02369 | -2.952894 |  | -3.669625 | -0.0009837791 | 1
|  |  | 0.58 | -0.8901016 |  | 2.890209 | -3.644076 | -43.72891 | -2.934313 |  | -3.645054 | -0.000978529 | 1
|  |  | 0.6 | -0.8840258 |  | 2.901181 | -3.619202 | -43.43042 | -2.915456 |  | -3.620168 | -0.0009664867 | 1
|  |  | 0.62 | -0.8778803 |  | 2.912153 | -3.594042 | -43.12851 | -2.896346 |  | -3.59499 | -0.0009474359 | 1
|  |  | 0.64 | -0.8716709 |  | 2.923126 | -3.568621 | -42.82345 | -2.877006 |  | -3.569542 | -0.0009211846 | 1
|  |  | 0.66 | -0.8654028 |  | 2.934098 | -3.542959 | -42.51551 | -2.857457 |  | -3.543847 | -0.0008875643 | 1
|  |  | 0.68 | -0.8590814 |  | 2.945071 | -3.517079 | -42.20495 | -2.837719 |  | -3.517926 | -0.0008464294 | 1
|  |  | 0.7 | -0.8527115 |  | 2.956043 | -3.491001 | -41.89201 | -2.817812 |  | -3.491798 | -0.0007976573 | 1
|  |  | 0.72 | -0.8462978 |  | 2.967016 | -3.464743 | -41.57692 | -2.797752 |  | -3.465485 | -0.0007411473 | 1
|  |  | 0.74 | -0.8398451 |  | 2.977988 | -3.438326 | -41.25991 | -2.777558 |  | -3.439003 | -0.00067682 | 1
|  |  | 0.76 | -0.8333576 |  | 2.988961 | -3.411766 | -40.94119 | -2.757246 |  | -3.412371 | -0.0006046173 | 1
|  |  | 0.78 | -0.8268396 |  | 2.999933 | -3.385081 | -40.62097 | -2.736831 |  | -3.385606 | -0.0005245011 | 1
|  |  | 0.8 | -0.820295 |  | 3.010905 | -3.358288 | -40.29945 | -2.716328 |  | -3.358724 | -0.000436453 | 1
|  |  | 0.82 | -0.8137276 |  | 3.021878 | -3.331401 | -39.97681 | -2.695751 |  | -3.331741 | -0.0003404736 | 1
|  |  | 0.84 | -0.8071412 |  | 3.03285 | -3.304436 | -39.65323 | -2.675113 |  | -3.304673 | -0.0002365817 | 1
|  |  | 0.86 | -0.8005392 |  | 3.043823 | -3.277408 | -39.32889 | -2.654426 |  | -3.277532 | -0.1248139 | 1000
|  |  | 0.88 | -0.793925 |  | 3.054795 | -3.250329 | -39.00395 | -2.633702 |  | -3.250334 | -0.005223397 | 1000
|  |  | 0.9 | -0.7873018 |  | 3.065768 | -3.223214 | -38.67856 | -2.612953 |  | -3.223092 | 0.1221201 | 1000
|  |  | 0.92 | -0.7806727 |  | 3.07674 | -3.196074 | -38.35289 | -2.592189 |  | -3.195817 | 0.0002571317 | 1
|  |  | 0.94 | -0.7740405 |  | 3.087713 | -3.168922 | -38.02706 | -2.57142 |  | -3.168522 | 0.0003997115 | 1
|  |  | 0.96 | -0.767408 |  | 3.098685 | -3.141768 | -37.70122 | -2.550655 |  | -3.141219 | 0.0005497456 | 1
|  |  | 0.98 | -0.760778 |  | 3.109658 | -3.114625 | -37.3755 | -2.529903 |  | -3.113918 | 0.0007071069 | 1
|  |  | 1 | -0.7541529 |  | 3.12063 | -3.087502 | -37.05002 | -2.509174 |  | -3.08663 | 0.0008716554 | 1
|  |  | 1.02 | -0.7475351 |  | 3.131602 | -3.060409 | -36.7249 | -2.488474 |  | -3.059365 | 0.001043239 | 1
|  |  | 1.04 | -0.740927 |  | 3.142575 | -3.033355 | -36.40026 | -2.467811 |  | -3.032133 | 0.001221695 | 1
|  |  | 1.06 | -0.7343307 |  | 3.153547 | -3.00635 | -36.0762 | -2.447193 |  | -3.004943 | 0.00140685 | 1
|  |  | 1.08 | -0.7277483 |  | 3.16452 | -2.979402 | -35.75282 | -2.426626 |  | -2.977803 | 0.00159852 | 1
|  |  | 1.1 | -0.7211818 |  | 3.175492 | -2.952518 | -35.43022 | -2.406116 |  | -2.950722 | 0.001796513 | 1
|  |  | 1.12 | -0.7146331 |  | 3.186465 | -2.925708 | -35.1085 | -2.385669 |  | -2.923707 | 0.002000626 | 1
|  |  | 1.14 | -0.708104 |  | 3.197437 | -2.898978 | -34.78773 | -2.365291 |  | -2.896767 | 0.002210651 | 1
|  |  | 1.16 | -0.7015961 |  | 3.20841 | -2.872335 | -34.46801 | -2.344987 |  | -2.869908 | 0.002426371 | 1
|  |  | 1.18 | -0.6951111 |  | 3.219382 | -2.845785 | -34.14942 | -2.324762 |  | -2.843137 | 0.002647562 | 1
|  |  | 1.2 | -0.6886504 |  | 3.230354 | -2.819335 | -33.83202 | -2.304621 |  | -2.816461 | 0.002873996 | 1
|  |  | 1.22 | -0.6822156 |  | 3.241327 | -2.792991 | -33.51589 | -2.284567 |  | -2.789885 | 0.003105437 | 1
|  |  | 1.24 | -0.675808 |  | 3.252299 | -2.766758 | -33.2011 | -2.264605 |  | -2.763416 | 0.003341646 | 1
|  |  | 1.26 | -0.6694288 |  | 3.263272 | -2.740642 | -32.8877 | -2.244739 |  | -2.737059 | 0.003582378 | 1
|  |  | 1.28 | -0.6630794 |  | 3.274244 | -2.714647 | -32.57576 | -2.224972 |  | -2.71082 | 0.003827385 | 1
|  |  | 1.3 | -0.6567607 |  | 3.285217 | -2.688778 | -32.26534 | -2.205307 |  | -2.684702 | 0.004076417 | 1
|  |  | 1.32 | -0.650474 |  | 3.296189 | -2.663041 | -31.95649 | -2.185748 |  | -2.658711 | 0.004329218 | 1
|  |  | 1.34 | -0.6442203 |  | 3.307162 | -2.637438 | -31.64925 | -2.166298 |  | -2.632852 | 0.004585532 | 1
|  |  | 1.36 | -0.6380004 |  | 3.318134 | -2.611974 | -31.34368 | -2.146958 |  | -2.607128 | 0.0048451 | 1
|  |  | 1.38 | -0.6318153 |  | 3.329106 | -2.586652 | -31.03982 | -2.127732 |  | -2.581544 | 0.005107664 | 1
|  |  | 1.4 | -0.6256658 |  | 3.340079 | -2.561476 | -30.73771 | -2.108621 |  | -2.556103 | 0.005372963 | 1
|  |  | 1.42 | -0.6195528 |  | 3.351051 | -2.536449 | -30.43739 | -2.089629 |  | -2.530808 | 0.005640734 | 1
|  |  | 1.44 | -0.6134769 |  | 3.362024 | -2.511574 | -30.13889 | -2.070756 |  | -2.505664 | 0.005910718 | 1
|  |  | 1.46 | -0.6074388 |  | 3.372996 | -2.486854 | -29.84225 | -2.052004 |  | -2.480672 | 0.006182653 | 1
|  |  | 1.48 | -0.6014392 |  | 3.383969 | -2.462292 | -29.5475 | -2.033376 |  | -2.455836 | 0.006456278 | 1
|  |  | 1.5 | -0.5954786 |  | 3.394941 | -2.437889 | -29.25467 | -2.014872 |  | -2.431158 | 0.006731334 | 1
|  |  | 1.52 | -0.5895577 |  | 3.405914 | -2.413649 | -28.96379 | -1.996494 |  | -2.406642 | 0.007007564 | 1
|  |  | 1.54 | -0.5836768 |  | 3.416886 | -2.389573 | -28.67487 | -1.978243 |  | -2.382288 | 0.007284712 | 1
|  |  | 1.56 | -0.5778365 |  | 3.427858 | -2.365663 | -28.38795 | -1.960121 |  | -2.3581 | 0.007562522 | 1
|  |  | 1.58 | -0.5720373 |  | 3.438831 | -2.341921 | -28.10305 | -1.942127 |  | -2.33408 | 0.007840743 | 1
|  |  | 1.6 | -0.5662794 |  | 3.449803 | -2.318348 | -27.82017 | -1.924264 |  | -2.310229 | 0.008119125 | 1
|  |  | 1.62 | -0.5605632 |  | 3.460776 | -2.294946 | -27.53935 | -1.906531 |  | -2.286548 | 0.008397423 | 1
|  |  | 1.64 | -0.5548891 |  | 3.471748 | -2.271716 | -27.26059 | -1.88893 |  | -2.26304 | 0.008675393 | 1
|  |  | 1.66 | -0.5492573 |  | 3.482721 | -2.248659 | -26.98391 | -1.871461 |  | -2.239707 | 0.008952794 | 1
|  |  | 1.68 | -0.5436681 |  | 3.493693 | -2.225777 | -26.70933 | -1.854124 |  | -2.216548 | 0.009229391 | 1
|  |  | 1.7 | -0.5381217 |  | 3.504666 | -2.20307 | -26.43684 | -1.83692 |  | -2.193565 | 0.009504951 | 1
|  |  | 1.72 | -0.5326184 |  | 3.515638 | -2.18054 | -26.16647 | -1.819849 |  | -2.17076 | 0.009779244 | 1
|  |  | 1.74 | -0.5271582 |  | 3.526611 | -2.158186 | -25.89823 | -1.802912 |  | -2.148134 | 0.01005205 | 1
|  |  | 1.76 | -0.5217413 |  | 3.537583 | -2.136009 | -25.63211 | -1.786108 |  | -2.125686 | 0.01032314 | 1
|  |  | 1.78 | -0.5163679 |  | 3.548555 | -2.11401 | -25.36812 | -1.769438 |  | -2.103418 | 0.0105923 | 1
|  |  | 1.8 | -0.511038 |  | 3.559528 | -2.09219 | -25.10628 | -1.752901 |  | -2.08133 | 0.01085933 | 1
|  |  | 1.82 | -0.5057518 |  | 3.5705 | -2.070548 | -24.84657 | -1.736498 |  | -2.059424 | 0.01112402 | 1
|  |  | 1.84 | -0.5005092 |  | 3.581473 | -2.049085 | -24.58901 | -1.720229 |  | -2.037698 | 0.01138616 | 1
|  |  | 1.86 | -0.4953103 |  | 3.592445 | -2.0278 | -24.3336 | -1.704093 |  | -2.016155 | 0.01164555 | 1
|  |  | 1.88 | -0.4901551 |  | 3.603418 | -2.006695 | -24.08034 | -1.68809 |  | -1.994793 | 0.01190202 | 1
|  |  | 1.9 | -0.4850436 |  | 3.61439 | -1.985768 | -23.82922 | -1.67222 |  | -1.973613 | 0.01215536 | 1
|  |  | 1.92 | -0.4799757 |  | 3.625363 | -1.965021 | -23.58025 | -1.656483 |  | -1.952615 | 0.01240541 | 1
|  |  | 1.94 | -0.4749515 |  | 3.636335 | -1.944451 | -23.33342 | -1.640878 |  | -1.931799 | 0.01265198 | 1
|  |  | 1.96 | -0.4699709 |  | 3.647307 | -1.924061 | -23.08873 | -1.625405 |  | -1.911166 | 0.01289491 | 1
|  |  | 1.98 | -0.4650337 |  | 3.65828 | -1.903848 | -22.84618 | -1.610064 |  | -1.890714 | 0.01313403 | 1
|  |  | 2 | -0.46014 |  | 3.669252 | -1.883813 | -22.60576 | -1.594853 |  | -1.870444 | 0.01336918 | 1
|  |  | 2.02 | -0.4552895 |  | 3.680225 | -1.863955 | -22.36746 | -1.579774 |  | -1.850355 | 0.0136002 | 1
|  |  | 2.04 | -0.4504823 |  | 3.691197 | -1.844274 | -22.13129 | -1.564824 |  | -1.830448 | 0.01382696 | 1
|  |  | 2.06 | -0.4457181 |  | 3.70217 | -1.82477 | -21.89724 | -1.550004 |  | -1.810721 | 0.01404931 | 1
|  |  | 2.08 | -0.4409969 |  | 3.713142 | -1.805441 | -21.66529 | -1.535313 |  | -1.791174 | 0.0142671 | 1
|  |  | 2.1 | -0.4363184 |  | 3.724115 | -1.786287 | -21.43545 | -1.520751 |  | -1.771807 | 0.01448022 | 1
|  |  | 2.12 | -0.4316825 |  | 3.735087 | -1.767308 | -21.2077 | -1.506316 |  | -1.75262 | 0.01468854 | 1
|  |  | 2.14 | -0.4270891 |  | 3.746059 | -1.748503 | -20.98203 | -1.492008 |  | -1.733611 | 0.01489192 | 1
|  |  | 2.16 | -0.422538 |  | 3.757032 | -1.72987 | -20.75844 | -1.477827 |  | -1.71478 | 0.01509027 | 1
|  |  | 2.18 | -0.4180289 |  | 3.768004 | -1.71141 | -20.53692 | -1.463772 |  | -1.696127 | 0.01528348 | 1
|  |  | 2.2 | -0.4135617 |  | 3.778977 | -1.693122 | -20.31746 | -1.449841 |  | -1.67765 | 0.01547143 | 1
|  |  | 2.22 | -0.4091362 |  | 3.789949 | -1.675004 | -20.10004 | -1.436035 |  | -1.65935 | 0.01565404 | 1
|  |  | 2.24 | -0.4047522 |  | 3.800922 | -1.657055 | -19.88466 | -1.422353 |  | -1.641224 | 0.0158312 | 1
|  |  | 2.26 | -0.4004094 |  | 3.811894 | -1.639276 | -19.67131 | -1.408794 |  | -1.623273 | 0.01600284 | 1
|  |  | 2.28 | -0.3961076 |  | 3.822867 | -1.621665 | -19.45998 | -1.395357 |  | -1.605496 | 0.01616887 | 1
|  |  | 2.3 | -0.3918467 |  | 3.833839 | -1.60422 | -19.25064 | -1.382041 |  | -1.587891 | 0.01632922 | 1
|  |  | 2.32 | -0.3876262 |  | 3.844812 | -1.586942 | -19.0433 | -1.368846 |  | -1.570458 | 0.01648381 | 1
|  |  | 2.34 | -0.3834462 |  | 3.855784 | -1.569829 | -18.83794 | -1.355771 |  | -1.553196 | 0.01663259 | 1
|  |  | 2.36 | -0.3793061 |  | 3.866756 | -1.552879 | -18.63455 | -1.342814 |  | -1.536104 | 0.01677548 | 1
|  |  | 2.38 | -0.3752059 |  | 3.877729 | -1.536093 | -18.43312 | -1.329976 |  | -1.519181 | 0.01691244 | 1
|  |  | 2.4 | -0.3711453 |  | 3.888701 | -1.519469 | -18.23363 | -1.317256 |  | -1.502425 | 0.01704342 | 1
|  |  | 2.42 | -0.367124 |  | 3.899674 | -1.503005 | -18.03607 | -1.304651 |  | -1.485837 | 0.01716837 | 1
|  |  | 2.44 | -0.3631417 |  | 3.910646 | -1.486702 | -17.84042 | -1.292163 |  | -1.469415 | 0.01728725 | 1
|  |  | 2.46 | -0.3591982 |  | 3.921619 | -1.470557 | -17.64669 | -1.279789 |  | -1.453157 | 0.01740002 | 1
|  |  | 2.48 | -0.3552932 |  | 3.932591 | -1.45457 | -17.45484 | -1.26753 |  | -1.437064 | 0.01750665 | 1
|  |  | 2.5 | -0.3514264 |  | 3.943564 | -1.43874 | -17.26488 | -1.255383 |  | -1.421133 | 0.01760713 | 1
|  |  | 2.52 | -0.3475976 |  | 3.954536 | -1.423065 | -17.07678 | -1.24335 |  | -1.405363 | 0.01770142 | 1
|  |  | 2.54 | -0.3438065 |  | 3.965508 | -1.407544 | -16.89053 | -1.231427 |  | -1.389754 | 0.01778951 | 1
|  |  | 2.56 | -0.3400528 |  | 3.976481 | -1.392176 | -16.70611 | -1.219615 |  | -1.374305 | 0.01787139 | 1
|  |  | 2.58 | -0.3363362 |  | 3.987453 | -1.37696 | -16.52353 | -1.207913 |  | -1.359013 | 0.01794705 | 1
|  |  | 2.6 | -0.3326565 |  | 3.998426 | -1.361896 | -16.34275 | -1.19632 |  | -1.343879 | 0.01801648 | 1
|  |  | 2.62 | -0.3290133 |  | 4.009398 | -1.346981 | -16.16377 | -1.184835 |  | -1.328901 | 0.01807969 | 1
|  |  | 2.64 | -0.3254065 |  | 4.020371 | -1.332214 | -15.98657 | -1.173457 |  | -1.314077 | 0.01813667 | 1
|  |  | 2.66 | -0.3218356 |  | 4.031343 | -1.317595 | -15.81114 | -1.162186 |  | -1.299408 | 0.01818744 | 1
|  |  | 2.68 | -0.3183004 |  | 4.042316 | -1.303122 | -15.63746 | -1.15102 |  | -1.28489 | 0.01823202 | 1
|  |  | 2.7 | -0.3148007 |  | 4.053288 | -1.288794 | -15.46553 | -1.139958 |  | -1.270524 | 0.0182704 | 1
|  |  | 2.72 | -0.3113361 |  | 4.06426 | -1.27461 | -15.29532 | -1.129 |  | -1.256307 | 0.01830262 | 1
|  |  | 2.74 | -0.3079064 |  | 4.075233 | -1.260569 | -15.12682 | -1.118146 |  | -1.24224 | 0.0183287 | 1
|  |  | 2.76 | -0.3045112 |  | 4.086205 | -1.246669 | -14.96003 | -1.107393 |  | -1.22832 | 0.01834865 | 1
|  |  | 2.78 | -0.3011503 |  | 4.097178 | -1.232909 | -14.79491 | -1.096742 |  | -1.214547 | 0.01836252 | 1
|  |  | 2.8 | -0.2978234 |  | 4.10815 | -1.219289 | -14.63147 | -1.08619 |  | -1.200919 | 0.01837034 | 1
|  |  | 2.82 | -0.2945302 |  | 4.119123 | -1.205806 | -14.46968 | -1.075739 |  | -1.187434 | 0.01837213 | 1
|  |  | 2.84 | -0.2912704 |  | 4.130095 | -1.192461 | -14.30953 | -1.065386 |  | -1.174093 | 0.01836794 | 1
|  |  | 2.86 | -0.2880437 |  | 4.141068 | -1.179251 | -14.15101 | -1.055131 |  | -1.160893 | 0.01835782 | 1
|  |  | 2.88 | -0.2848499 |  | 4.15204 | -1.166175 | -13.9941 | -1.044973 |  | -1.147834 | 0.0183418 | 1
|  |  | 2.9 | -0.2816886 |  | 4.163013 | -1.153233 | -13.8388 | -1.034911 |  | -1.134913 | 0.01831993 | 1
|  |  | 2.92 | -0.2785596 |  | 4.173985 | -1.140423 | -13.68508 | -1.024944 |  | -1.122131 | 0.01829227 | 1
|  |  | 2.94 | -0.2754627 |  | 4.184957 | -1.127744 | -13.53293 | -1.015072 |  | -1.109485 | 0.01825886 | 1
|  |  | 2.96 | -0.2723974 |  | 4.19593 | -1.115195 | -13.38234 | -1.005293 |  | -1.096975 | 0.01821977 | 1
|  |  | 2.98 | -0.2693635 |  | 4.206902 | -1.102774 | -13.23329 | -0.9956071 |  | -1.084599 | 0.01817504 | 1
|  |  | 3 | -0.2663608 |  | 4.217875 | -1.090481 | -13.08577 | -0.9860133 |  | -1.072356 | 0.01812474 | 1
|  |  | 3.02 | -0.263389 |  | 4.228847 | -1.078314 | -12.93977 | -0.9765107 |  | -1.060246 | 0.01806894 | 1
|  |  | 3.04 | -0.2604477 |  | 4.23982 | -1.066273 | -12.79528 | -0.9670985 |  | -1.048265 | 0.01800769 | 1
|  |  | 3.06 | -0.2575368 |  | 4.250792 | -1.054356 | -12.65227 | -0.9577758 |  | -1.036415 | 0.01794106 | 1
|  |  | 3.08 | -0.2546559 |  | 4.261765 | -1.042561 | -12.51074 | -0.948542 |  | -1.024692 | 0.01786913 | 1
|  |  | 3.1 | -0.2518048 |  | 4.272737 | -1.030889 | -12.37066 | -0.9393961 |  | -1.013097 | 0.01779195 | 1
|  |  | 3.12 | -0.2489831 |  | 4.283709 | -1.019337 | -12.23204 | -0.9303374 |  | -1.001627 | 0.01770961 | 1
|  |  | 3.14 | -0.2461907 |  | 4.294682 | -1.007905 | -12.09486 | -0.9213651 |  | -0.9902826 | 0.01762217 | 1
|  |  | 3.16 | -0.2434272 |  | 4.305654 | -0.9965911 | -11.95909 | -0.9124784 |  | -0.9790614 | 0.01752971 | 1
|  |  | 3.18 | -0.2406924 |  | 4.316627 | -0.9853948 | -11.82474 | -0.9036766 |  | -0.9679625 | 0.0174323 | 1
|  |  | 3.2 | -0.2379861 |  | 4.327599 | -0.9743149 | -11.69178 | -0.8949589 |  | -0.9569849 | 0.01733004 | 1
|  |  | 3.22 | -0.2353078 |  | 4.338572 | -0.9633502 | -11.5602 | -0.8863244 |  | -0.9461272 | 0.01722298 | 1
|  |  | 3.24 | -0.2326575 |  | 4.349544 | -0.9524997 | -11.43 | -0.8777726 |  | -0.9353885 | 0.01711123 | 1
|  |  | 3.26 | -0.2300348 |  | 4.360517 | -0.9417623 | -11.30115 | -0.8693025 |  | -0.9247674 | 0.01699484 | 1
|  |  | 3.28 | -0.2274394 |  | 4.371489 | -0.9311369 | -11.17364 | -0.8609135 |  | -0.914263 | 0.01687392 | 1
|  |  | 3.3 | -0.2248711 |  | 4.382461 | -0.9206224 | -11.04747 | -0.8526048 |  | -0.9038739 | 0.01674854 | 1
|  |  | 3.32 | -0.2223297 |  | 4.393434 | -0.9102179 | -10.92262 | -0.8443756 |  | -0.8935991 | 0.01661879 | 1
|  |  | 3.34 | -0.2198149 |  | 4.404406 | -0.8999223 | -10.79907 | -0.8362253 |  | -0.8834375 | 0.01648475 | 1
|  |  | 3.36 | -0.2173265 |  | 4.415379 | -0.8897345 | -10.67681 | -0.8281531 |  | -0.873388 | 0.01634652 | 1
|  |  | 3.38 | -0.2148641 |  | 4.426351 | -0.8796535 | -10.55584 | -0.8201582 |  | -0.8634494 | 0.01620417 | 1
|  |  | 3.4 | -0.2124275 |  | 4.437324 | -0.8696783 | -10.43614 | -0.8122401 |  | -0.8536205 | 0.01605779 | 1
|  |  | 3.42 | -0.2100166 |  | 4.448296 | -0.8598079 | -10.3177 | -0.8043978 |  | -0.8439005 | 0.01590748 | 1
|  |  | 3.44 | -0.207631 |  | 4.459269 | -0.8500413 | -10.2005 | -0.7966309 |  | -0.834288 | 0.01575332 | 1
|  |  | 3.46 | -0.2052705 |  | 4.470241 | -0.8403774 | -10.08453 | -0.7889385 |  | -0.824782 | 0.0155954 | 1
|  |  | 3.48 | -0.2029349 |  | 4.481213 | -0.8308154 | -9.969784 | -0.7813199 |  | -0.8153816 | 0.01543382 | 1
|  |  | 3.5 | -0.2006239 |  | 4.492186 | -0.8213541 | -9.856249 | -0.7737745 |  | -0.8060855 | 0.01526866 | 1
|  |  | 3.52 | -0.1983372 |  | 4.503158 | -0.8119927 | -9.743912 | -0.7663015 |  | -0.7968927 | 0.01510001 | 1
|  |  | 3.54 | -0.1960748 |  | 4.514131 | -0.8027301 | -9.632761 | -0.7589004 |  | -0.7878021 | 0.01492796 | 1
|  |  | 3.56 | -0.1938362 |  | 4.525103 | -0.7935654 | -9.522785 | -0.7515704 |  | -0.7788128 | 0.01475261 | 1
|  |  | 3.58 | -0.1916213 |  | 4.536076 | -0.7844977 | -9.413973 | -0.7443109 |  | -0.7699237 | 0.01457404 | 1
|  |  | 3.6 | -0.1894299 |  | 4.547048 | -0.775526 | -9.306312 | -0.7371211 |  | -0.7611337 | 0.01439235 | 1
|  |  | 3.62 | -0.1872617 |  | 4.558021 | -0.7666494 | -9.199793 | -0.7300005 |  | -0.7524418 | 0.01420763 | 1
|  |  | 3.64 | -0.1851165 |  | 4.568993 | -0.7578669 | -9.094403 | -0.7229484 |  | -0.743847 | 0.01401996 | 1
|  |  | 3.66 | -0.1829941 |  | 4.579966 | -0.7491777 | -8.990132 | -0.7159641 |  | -0.7353482 | 0.01382945 | 1
|  |  | 3.68 | -0.1808942 |  | 4.590938 | -0.7405807 | -8.886969 | -0.709047 |  | -0.7269446 | 0.01363617 | 1
|  |  | 3.7 | -0.1788166 |  | 4.60191 | -0.7320752 | -8.784903 | -0.7021966 |  | -0.718635 | 0.01344023 | 1
|  |  | 3.72 | -0.1767612 |  | 4.612883 | -0.7236602 | -8.683923 | -0.695412 |  | -0.7104185 | 0.01324171 | 1
|  |  | 3.74 | -0.1747276 |  | 4.623855 | -0.7153348 | -8.584018 | -0.6886928 |  | -0.7022941 | 0.01304069 | 1
|  |  | 3.76 | -0.1727157 |  | 4.634828 | -0.7070982 | -8.485178 | -0.6820382 |  | -0.6942609 | 0.01283728 | 1
|  |  | 3.78 | -0.1707253 |  | 4.6458 | -0.6989494 | -8.387393 | -0.6754478 |  | -0.6863179 | 0.01263156 | 1
|  |  | 3.8 | -0.1687562 |  | 4.656773 | -0.6908877 | -8.290652 | -0.6689208 |  | -0.6784641 | 0.01242362 | 1
|  |  | 3.82 | -0.166808 |  | 4.667745 | -0.6829121 | -8.194945 | -0.6624567 |  | -0.6706986 | 0.01221355 | 1
|  |  | 3.84 | -0.1648808 |  | 4.678718 | -0.6750218 | -8.100262 | -0.6560549 |  | -0.6630204 | 0.01200143 | 1
|  |  | 3.86 | -0.1629741 |  | 4.68969 | -0.667216 | -8.006591 | -0.6497148 |  | -0.6554286 | 0.01178735 | 1
|  |  | 3.88 | -0.1610879 |  | 4.700662 | -0.6594937 | -7.913925 | -0.6434358 |  | -0.6479223 | 0.01157141 | 1
|  |  | 3.9 | -0.1592219 |  | 4.711635 | -0.6518543 | -7.822252 | -0.6372173 |  | -0.6405006 | 0.01135368 | 1
|  |  | 3.92 | -0.1573759 |  | 4.722607 | -0.6442969 | -7.731562 | -0.6310588 |  | -0.6331626 | 0.01113425 | 1
|  |  | 3.94 | -0.1555497 |  | 4.73358 | -0.6368206 | -7.641847 | -0.6249596 |  | -0.6259074 | 0.01091321 | 1
|  |  | 3.96 | -0.1537432 |  | 4.744552 | -0.6294246 | -7.553096 | -0.6189192 |  | -0.618734 | 0.01069065 | 1
|  |  | 3.98 | -0.1519561 |  | 4.755525 | -0.6221083 | -7.465299 | -0.6129371 |  | -0.6116416 | 0.01046664 | 1
|  |  | 4 | -0.1501882 |  | 4.766497 | -0.6148707 | -7.378448 | -0.6070127 |  | -0.6046294 | 0.01024126 | 1
|  |  | 4.02 | -0.1484394 |  | 4.77747 | -0.607711 | -7.292532 | -0.6011454 |  | -0.5976964 | 0.01001461 | 1
|  |  | 4.04 | -0.1467095 |  | 4.788442 | -0.6006286 | -7.207543 | -0.5953347 |  | -0.5908419 | 0.009786759 | 1
|  |  | 4.06 | -0.1449982 |  | 4.799414 | -0.5936226 | -7.123472 | -0.5895801 |  | -0.5840648 | 0.009557791 | 1
|  |  | 4.08 | -0.1433054 |  | 4.810387 | -0.5866923 | -7.040308 | -0.583881 |  | -0.5773645 | 0.009327785 | 1
|  |  | 4.1 | -0.1416309 |  | 4.821359 | -0.579837 | -6.958043 | -0.5782369 |  | -0.5707401 | 0.009096821 | 1
|  |  | 4.12 | -0.1399745 |  | 4.832332 | -0.5730558 | -6.876669 | -0.5726472 |  | -0.5641908 | 0.008864976 | 1
|  |  | 4.14 | -0.1383361 |  | 4.843304 | -0.566348 | -6.796176 | -0.5671115 |  | -0.5577157 | 0.008632328 | 1
|  |  | 4.16 | -0.1367154 |  | 4.854277 | -0.5597129 | -6.716555 | -0.5616292 |  | -0.551314 | 0.008398952 | 1
|  |  | 4.18 | -0.1351123 |  | 4.865249 | -0.5531498 | -6.637798 | -0.5561999 |  | -0.5449849 | 0.008164924 | 1
|  |  | 4.2 | -0.1335266 |  | 4.876222 | -0.546658 | -6.559896 | -0.5508229 |  | -0.5387276 | 0.007930319 | 1
|  |  | 4.22 | -0.1319581 |  | 4.887194 | -0.5402366 | -6.48284 | -0.5454978 |  | -0.5325414 | 0.007695209 | 1
|  |  | 4.24 | -0.1304067 |  | 4.898167 | -0.5338852 | -6.406622 | -0.5402242 |  | -0.5264255 | 0.007459667 | 1
|  |  | 4.26 | -0.1288722 |  | 4.909139 | -0.5276028 | -6.331234 | -0.5350014 |  | -0.520379 | 0.007223765 | 1
|  |  | 4.28 | -0.1273544 |  | 4.920111 | -0.5213889 | -6.256667 | -0.5298291 |  | -0.5144013 | 0.006987573 | 1
|  |  | 4.3 | -0.1258531 |  | 4.931084 | -0.5152427 | -6.182913 | -0.5247068 |  | -0.5084916 | 0.00675116 | 1
|  |  | 4.32 | -0.1243683 |  | 4.942056 | -0.5091636 | -6.109964 | -0.5196339 |  | -0.502649 | 0.006514594 | 1
|  |  | 4.34 | -0.1228996 |  | 4.953029 | -0.5031509 | -6.037811 | -0.5146099 |  | -0.496873 | 0.006277944 | 1
|  |  | 4.36 | -0.121447 |  | 4.964001 | -0.4972039 | -5.966447 | -0.5096345 |  | -0.4911627 | 0.006041274 | 1
|  |  | 4.38 | -0.1200103 |  | 4.974974 | -0.491322 | -5.895864 | -0.5047072 |  | -0.4855174 | 0.005804651 | 1
|  |  | 4.4 | -0.1185893 |  | 4.985946 | -0.4855045 | -5.826054 | -0.4998274 |  | -0.4799364 | 0.005568139 | 1
|  |  | 4.42 | -0.1171839 |  | 4.996919 | -0.4797508 | -5.757009 | -0.4949948 |  | -0.474419 | 0.0053318 | 1
|  |  | 4.44 | -0.1157939 |  | 5.007891 | -0.4740601 | -5.688722 | -0.4902088 |  | -0.4689644 | 0.005095696 | 1
|  |  | 4.46 | -0.1144191 |  | 5.018863 | -0.468432 | -5.621184 | -0.4854691 |  | -0.4635721 | 0.00485989 | 1
|  |  | 4.48 | -0.1130595 |  | 5.029836 | -0.4628657 | -5.554388 | -0.4807752 |  | -0.4582412 | 0.004624439 | 1
|  |  | 4.5 | -0.1117148 |  | 5.040808 | -0.4573606 | -5.488327 | -0.4761266 |  | -0.4529712 | 0.004389404 | 1
|  |  | 4.52 | -0.110385 |  | 5.051781 | -0.4519161 | -5.422993 | -0.4715229 |  | -0.4477613 | 0.004154841 | 1
|  |  | 4.54 | -0.1090698 |  | 5.062753 | -0.4465316 | -5.358379 | -0.4669637 |  | -0.4426108 | 0.003920807 | 1
|  |  | 4.56 | -0.107769 |  | 5.073726 | -0.4412065 | -5.294478 | -0.4624486 |  | -0.4375191 | 0.003687359 | 1
|  |  | 4.58 | -0.1064827 |  | 5.084698 | -0.4359402 | -5.231282 | -0.4579771 |  | -0.4324856 | 0.003454549 | 1
|  |  | 4.6 | -0.1052106 |  | 5.095671 | -0.430732 | -5.168784 | -0.4535487 |  | -0.4275096 | 0.003222431 | 1
|  |  | 4.62 | -0.1039525 |  | 5.106643 | -0.4255815 | -5.106977 | -0.4491632 |  | -0.4225904 | 0.002991058 | 1
|  |  | 4.64 | -0.1027083 |  | 5.117615 | -0.4204879 | -5.045855 | -0.44482 |  | -0.4177274 | 0.002760481 | 1
|  |  | 4.66 | -0.101478 |  | 5.128588 | -0.4154508 | -4.98541 | -0.4405189 |  | -0.41292 | 0.002530749 | 1
|  |  | 4.68 | -0.1002612 |  | 5.13956 | -0.4104695 | -4.925634 | -0.4362592 |  | -0.4081676 | 0.002301912 | 1
|  |  | 4.7 | -0.09905803 |  | 5.150533 | -0.4055436 | -4.866523 | -0.4320408 |  | -0.4034695 | 0.002074016 | 1
|  |  | 4.72 | -0.09786818 |  | 5.161505 | -0.4006723 | -4.808068 | -0.4278631 |  | -0.3988252 | 0.001847109 | 1
|  |  | 4.74 | -0.09669156 |  | 5.172478 | -0.3958552 | -4.750263 | -0.4237258 |  | -0.394234 | 0.001621237 | 1
|  |  | 4.76 | -0.09552803 |  | 5.18345 | -0.3910918 | -4.693101 | -0.4196284 |  | -0.3896953 | 0.001396444 | 1
|  |  | 4.78 | -0.09437747 |  | 5.194423 | -0.3863814 | -4.636577 | -0.4155707 |  | -0.3852086 | 0.001172772 | 1
|  |  | 4.8 | -0.09323974 |  | 5.205395 | -0.3817235 | -4.580682 | -0.4115522 |  | -0.3807732 | 0.0009502657 | 1
|  |  | 4.82 | -0.09211471 |  | 5.216368 | -0.3771176 | -4.525411 | -0.4075725 |  | -0.3763887 | 0.0007289651 | 1
|  |  | 4.84 | -0.09100225 |  | 5.22734 | -0.3725632 | -4.470758 | -0.4036313 |  | -0.3720543 | 0.0005089105 | 1
|  |  | 4.86 | -0.08990222 |  | 5.238312 | -0.3680597 | -4.416716 | -0.3997282 |  | -0.3677696 | 0.0002901412 | 1
|  |  | 4.88 | -0.08881452 |  | 5.249285 | -0.3636066 | -4.36328 | -0.3958628 |  | -0.3635339 | 7.269521e-05 | 1
|  |  | 4.9 | -0.08773899 |  | 5.260257 | -0.3592034 | -4.310441 | -0.3920348 |  | -0.3593468 | -0.0001433904 | 1
|  |  | 4.92 | -0.08667553 |  | 5.27123 | -0.3548496 | -4.258196 | -0.3882438 |  | -0.3552077 | -0.0003580796 | 1
|  |  | 4.94 | -0.08562401 |  | 5.282202 | -0.3505447 | -4.206536 | -0.3844894 |  | -0.351116 | -0.0005713374 | 1
|  |  | 4.96 | -0.0845843 |  | 5.293175 | -0.3462881 | -4.155458 | -0.3807713 |  | -0.3470713 | -0.0007831299 | 1
|  |  | 4.98 | -0.08355629 |  | 5.304147 | -0.3420795 | -4.104953 | -0.3770892 |  | -0.3430729 | -0.0009934243 | 1
|  |  | 5 | -0.08253985 |  | 5.31512 | -0.3379181 | -4.055018 | -0.3734426 |  | -0.3391203 | -0.001202188 | 1
|  |  | 5.02 | -0.08153487 |  | 5.326092 | -0.3338037 | -4.005645 | -0.3698313 |  | -0.3352131 | -0.001409392 | 1
|  |  | 5.04 | -0.08054122 |  | 5.337064 | -0.3297357 | -3.956829 | -0.3662549 |  | -0.3313508 | -0.001615004 | 1
|  |  | 5.06 | -0.07955879 |  | 5.348037 | -0.3257137 | -3.908564 | -0.3627131 |  | -0.3275327 | -0.001818996 | 1
|  |  | 5.08 | -0.07858747 |  | 5.359009 | -0.3217371 | -3.860845 | -0.3592056 |  | -0.3237584 | -0.00202134 | 1
|  |  | 5.1 | -0.07762713 |  | 5.369982 | -0.3178055 | -3.813666 | -0.3557319 |  | -0.3200275 | -0.00222201 | 1
|  |  | 5.12 | -0.07667767 |  | 5.380954 | -0.3139184 | -3.767021 | -0.3522918 |  | -0.3163394 | -0.002420979 | 1
|  |  | 5.14 | -0.07573897 |  | 5.391927 | -0.3100754 | -3.720904 | -0.348885 |  | -0.3126936 | -0.002618221 | 1
|  |  | 5.16 | -0.07481093 |  | 5.402899 | -0.3062759 | -3.675311 | -0.3455111 |  | -0.3090897 | -0.002813714 | 1
|  |  | 5.18 | -0.07389343 |  | 5.413872 | -0.3025197 | -3.630236 | -0.3421699 |  | -0.3055271 | -0.003007433 | 1
|  |  | 5.2 | -0.07298635 |  | 5.424844 | -0.2988061 | -3.585674 | -0.3388609 |  | -0.3020055 | -0.003199357 | 1
|  |  | 5.22 | -0.07208961 |  | 5.435816 | -0.2951348 | -3.541618 | -0.3355839 |  | -0.2985243 | -0.003389463 | 1
|  |  | 5.24 | -0.07120307 |  | 5.446789 | -0.2915054 | -3.498065 | -0.3323386 |  | -0.2950831 | -0.003577732 | 1
|  |  | 5.26 | -0.07032665 |  | 5.457761 | -0.2879173 | -3.455008 | -0.3291247 |  | -0.2916815 | -0.003764144 | 1
|  |  | 5.28 | -0.06946023 |  | 5.468734 | -0.2843702 | -3.412442 | -0.3259419 |  | -0.2883189 | -0.00394868 | 1
|  |  | 5.3 | -0.06860372 |  | 5.479706 | -0.2808636 | -3.370363 | -0.3227898 |  | -0.2849949 | -0.004131322 | 1
|  |  | 5.32 | -0.067757 |  | 5.490679 | -0.2773972 | -3.328766 | -0.3196683 |  | -0.2817092 | -0.004312053 | 1
|  |  | 5.34 | -0.06691997 |  | 5.501651 | -0.2739704 | -3.287644 | -0.3165769 |  | -0.2784612 | -0.004490857 | 1
|  |  | 5.36 | -0.06609254 |  | 5.512624 | -0.2705829 | -3.246994 | -0.3135154 |  | -0.2752506 | -0.004667719 | 1
|  |  | 5.38 | -0.06527461 |  | 5.523596 | -0.2672342 | -3.206811 | -0.3104834 |  | -0.2720769 | -0.004842624 | 1
|  |  | 5.4 | -0.06446606 |  | 5.534568 | -0.2639241 | -3.167089 | -0.3074808 |  | -0.2689396 | -0.005015558 | 1
|  |  | 5.42 | -0.06366682 |  | 5.545541 | -0.2606519 | -3.127823 | -0.3045073 |  | -0.2658385 | -0.005186508 | 1
|  |  | 5.44 | -0.06287677 |  | 5.556513 | -0.2574175 | -3.08901 | -0.3015625 |  | -0.2627729 | -0.005355463 | 1
|  |  | 5.46 | -0.06209582 |  | 5.567486 | -0.2542203 | -3.050643 | -0.2986461 |  | -0.2597427 | -0.00552241 | 1
|  |  | 5.48 | -0.06132388 |  | 5.578458 | -0.2510599 | -3.012719 | -0.295758 |  | -0.2567473 | -0.00568734 | 1
|  |  | 5.5 | -0.06056084 |  | 5.589431 | -0.2479361 | -2.975233 | -0.2928978 |  | -0.2537863 | -0.005850241 | 1
|  |  | 5.52 | -0.05980663 |  | 5.600403 | -0.2448483 | -2.93818 | -0.2900653 |  | -0.2508595 | -0.006011106 | 1
|  |  | 5.54 | -0.05906114 |  | 5.611376 | -0.2417963 | -2.901556 | -0.2872601 |  | -0.2479662 | -0.006169926 | 1
|  |  | 5.56 | -0.05832428 |  | 5.622348 | -0.2387796 | -2.865355 | -0.2844821 |  | -0.2451063 | -0.006326692 | 1
|  |  | 5.58 | -0.05759597 |  | 5.633321 | -0.2357979 | -2.829575 | -0.2817309 |  | -0.2422793 | -0.006481399 | 1
|  |  | 5.6 | -0.0568761 |  | 5.644293 | -0.2328508 | -2.794209 | -0.2790063 |  | -0.2394848 | -0.006634039 | 1
|  |  | 5.62 | -0.0561646 |  | 5.655265 | -0.2299379 | -2.759254 | -0.2763081 |  | -0.2367225 | -0.006784607 | 1
|  |  | 5.64 | -0.05546137 |  | 5.666238 | -0.2270588 | -2.724706 | -0.2736359 |  | -0.2339919 | -0.006933099 | 1
|  |  | 5.66 | -0.05476632 |  | 5.67721 | -0.2242133 | -2.69056 | -0.2709897 |  | -0.2312928 | -0.007079508 | 1
|  |  | 5.68 | -0.05407937 |  | 5.688183 | -0.221401 | -2.656811 | -0.2683689 |  | -0.2286248 | -0.007223833 | 1
|  |  | 5.7 | -0.05340044 |  | 5.699155 | -0.2186214 | -2.623457 | -0.2657736 |  | -0.2259875 | -0.00736607 | 1
|  |  | 5.72 | -0.05272943 |  | 5.710128 | -0.2158743 | -2.590491 | -0.2632033 |  | -0.2233805 | -0.007506216 | 1
|  |  | 5.74 | -0.05206626 |  | 5.7211 | -0.2131593 | -2.557911 | -0.2606579 |  | -0.2208035 | -0.00764427 | 1
|  |  | 5.76 | -0.05141085 |  | 5.732073 | -0.210476 | -2.525712 | -0.2581371 |  | -0.2182563 | -0.00778023 | 1
|  |  | 5.78 | -0.05076312 |  | 5.743045 | -0.2078242 | -2.493891 | -0.2556407 |  | -0.2157383 | -0.007914095 | 1
|  |  | 5.8 | -0.05012299 |  | 5.754017 | -0.2052035 | -2.462442 | -0.2531684 |  | -0.2132494 | -0.008045867 | 1
|  |  | 5.82 | -0.04949036 |  | 5.76499 | -0.2026135 | -2.431362 | -0.25072 |  | -0.2107891 | -0.008175544 | 1
|  |  | 5.84 | -0.04886517 |  | 5.775962 | -0.200054 | -2.400648 | -0.2482953 |  | -0.2083571 | -0.008303128 | 1
|  |  | 5.86 | -0.04824733 |  | 5.786935 | -0.1975246 | -2.370295 | -0.2458941 |  | -0.2059532 | -0.008428621 | 1
|  |  | 5.88 | -0.04763676 |  | 5.797907 | -0.1950249 | -2.340299 | -0.2435161 |  | -0.2035769 | -0.008552025 | 1
|  |  | 5.9 | -0.04703339 |  | 5.80888 | -0.1925547 | -2.310656 | -0.241161 |  | -0.201228 | -0.008673342 | 1
|  |  | 5.92 | -0.04643714 |  | 5.819852 | -0.1901136 | -2.281364 | -0.2388288 |  | -0.1989062 | -0.008792575 | 1
|  |  | 5.94 | -0.04584793 |  | 5.830825 | -0.1877014 | -2.252417 | -0.2365191 |  | -0.1966111 | -0.008909728 | 1
|  |  | 5.96 | -0.04526568 |  | 5.841797 | -0.1853177 | -2.223812 | -0.2342317 |  | -0.1943425 | -0.009024805 | 1
|  |  | 5.98 | -0.04469033 |  | 5.852769 | -0.1829622 | -2.195546 | -0.2319665 |  | -0.1921 | -0.00913781 | 1
|  |  | 6 | -0.04412179 |  | 5.863742 | -0.1806346 | -2.167615 | -0.2297231 |  | -0.1898834 | -0.009248749 | 1
|  |  | 6.02 | -0.04355999 |  | 5.874714 | -0.1783346 | -2.140015 | -0.2275015 |  | -0.1876922 | -0.009357626 | 1
|  |  | 6.04 | -0.04300486 |  | 5.885687 | -0.1760619 | -2.112743 | -0.2253013 |  | -0.1855264 | -0.009464449 | 1
|  |  | 6.06 | -0.04245633 |  | 5.896659 | -0.1738162 | -2.085795 | -0.2231224 |  | -0.1833855 | -0.009569222 | 1
|  |  | 6.08 | -0.04191433 |  | 5.907632 | -0.1715973 | -2.059167 | -0.2209646 |  | -0.1812692 | -0.009671953 | 1
|  |  | 6.1 | -0.04137878 |  | 5.918604 | -0.1694047 | -2.032857 | -0.2188277 |  | -0.1791774 | -0.009772648 | 1
|  |  | 6.12 | -0.04084961 |  | 5.929577 | -0.1672383 | -2.00686 | -0.2167114 |  | -0.1771096 | -0.009871316 | 1
|  |  | 6.14 | -0.04032676 |  | 5.940549 | -0.1650978 | -1.981173 | -0.2146155 |  | -0.1750657 | -0.009967964 | 1
|  |  | 6.16 | -0.03981015 |  | 5.951522 | -0.1629828 | -1.955793 | -0.21254 |  | -0.1730454 | -0.0100626 | 1
|  |  | 6.18 | -0.03929973 |  | 5.962494 | -0.1608931 | -1.930717 | -0.2104845 |  | -0.1710483 | -0.01015523 | 1
|  |  | 6.2 | -0.03879541 |  | 5.973466 | -0.1588284 | -1.905941 | -0.2084489 |  | -0.1690743 | -0.01024587 | 1
|  |  | 6.22 | -0.03829713 |  | 5.984439 | -0.1567885 | -1.881462 | -0.206433 |  | -0.167123 | -0.01033453 | 1
|  |  | 6.24 | -0.03780483 |  | 5.995411 | -0.154773 | -1.857276 | -0.2044366 |  | -0.1651942 | -0.01042121 | 1
|  |  | 6.26 | -0.03731845 |  | 6.006384 | -0.1527817 | -1.833381 | -0.2024595 |  | -0.1632876 | -0.01050592 | 1
|  |  | 6.28 | -0.03683791 |  | 6.017356 | -0.1508144 | -1.809773 | -0.2005015 |  | -0.1614031 | -0.01058868 | 1
|  |  | 6.3 | -0.03636315 |  | 6.028329 | -0.1488707 | -1.786449 | -0.1985624 |  | -0.1595402 | -0.01066949 | 1
|  |  | 6.32 | -0.03589411 |  | 6.039301 | -0.1469505 | -1.763406 | -0.1966421 |  | -0.1576989 | -0.01074837 | 1
|  |  | 6.34 | -0.03543073 |  | 6.050274 | -0.1450534 | -1.740641 | -0.1947404 |  | -0.1558787 | -0.01082533 | 1
|  |  | 6.36 | -0.03497294 |  | 6.061246 | -0.1431792 | -1.71815 | -0.192857 |  | -0.1540796 | -0.01090038 | 1
|  |  | 6.38 | -0.03452068 |  | 6.072218 | -0.1413276 | -1.695932 | -0.1909919 |  | -0.1523012 | -0.01097353 | 1
|  |  | 6.4 | -0.03407389 |  | 6.083191 | -0.1394985 | -1.673982 | -0.1891448 |  | -0.1505433 | -0.01104479 | 1
|  |  | 6.42 | -0.03363251 |  | 6.094163 | -0.1376915 | -1.652298 | -0.1873156 |  | -0.1488057 | -0.01111418 | 1
|  |  | 6.44 | -0.03319648 |  | 6.105136 | -0.1359064 | -1.630877 | -0.1855041 |  | -0.1470881 | -0.0111817 | 1
|  |  | 6.46 | -0.03276574 |  | 6.116108 | -0.1341429 | -1.609715 | -0.18371 |  | -0.1453903 | -0.01124737 | 1
|  |  | 6.48 | -0.03234023 |  | 6.127081 | -0.1324009 | -1.588811 | -0.1819334 |  | -0.1437121 | -0.01131121 | 1
|  |  | 6.5 | -0.03191989 |  | 6.138053 | -0.13068 | -1.568161 | -0.1801739 |  | -0.1420533 | -0.01137322 | 1
|  |  | 6.52 | -0.03150467 |  | 6.149026 | -0.1289801 | -1.547762 | -0.1784314 |  | -0.1404136 | -0.01143342 | 1
|  |  | 6.54 | -0.03109451 |  | 6.159998 | -0.1273009 | -1.527611 | -0.1767058 |  | -0.1387928 | -0.01149183 | 1
|  |  | 6.56 | -0.03068935 |  | 6.17097 | -0.1256422 | -1.507706 | -0.1749969 |  | -0.1371907 | -0.01154845 | 1
|  |  | 6.58 | -0.03028914 |  | 6.181943 | -0.1240037 | -1.488045 | -0.1733044 |  | -0.135607 | -0.0116033 | 1
|  |  | 6.6 | -0.02989382 |  | 6.192915 | -0.1223853 | -1.468623 | -0.1716284 |  | -0.1340417 | -0.01165639 | 1
|  |  | 6.62 | -0.02950333 |  | 6.203888 | -0.1207866 | -1.44944 | -0.1699686 |  | -0.1324944 | -0.01170775 | 1
|  |  | 6.64 | -0.02911762 |  | 6.21486 | -0.1192075 | -1.430491 | -0.1683248 |  | -0.1309649 | -0.01175738 | 1
|  |  | 6.66 | -0.02873664 |  | 6.225833 | -0.1176478 | -1.411774 | -0.1666969 |  | -0.1294531 | -0.01180529 | 1
|  |  | 6.68 | -0.02836034 |  | 6.236805 | -0.1161072 | -1.393287 | -0.1650848 |  | -0.1279587 | -0.01185151 | 1
|  |  | 6.7 | -0.02798866 |  | 6.247778 | -0.1145856 | -1.375027 | -0.1634882 |  | -0.1264816 | -0.01189604 | 1
|  |  | 6.72 | -0.02762155 |  | 6.25875 | -0.1130826 | -1.356991 | -0.1619071 |  | -0.1250215 | -0.01193891 | 1
|  |  | 6.74 | -0.02725895 |  | 6.269722 | -0.1115982 | -1.339178 | -0.1603413 |  | -0.1235783 | -0.01198012 | 1
|  |  | 6.76 | -0.02690083 |  | 6.280695 | -0.110132 | -1.321584 | -0.1587906 |  | -0.1221517 | -0.0120197 | 1
|  |  | 6.78 | -0.02654712 |  | 6.291667 | -0.1086839 | -1.304207 | -0.157255 |  | -0.1207416 | -0.01205765 | 1
|  |  | 6.8 | -0.02619777 |  | 6.30264 | -0.1072537 | -1.287044 | -0.1557341 |  | -0.1193477 | -0.012094 | 1
|  |  | 6.82 | -0.02585275 |  | 6.313612 | -0.1058411 | -1.270094 | -0.154228 |  | -0.1179699 | -0.01212876 | 1
|  |  | 6.84 | -0.02551199 |  | 6.324585 | -0.1044461 | -1.253353 | -0.1527365 |  | -0.116608 | -0.01216194 | 1
|  |  | 6.86 | -0.02517545 |  | 6.335557 | -0.1030683 | -1.236819 | -0.1512593 |  | -0.1152618 | -0.01219356 | 1
|  |  | 6.88 | -0.02484308 |  | 6.34653 | -0.1017076 | -1.220491 | -0.1497965 |  | -0.1139312 | -0.01222363 | 1
|  |  | 6.9 | -0.02451483 |  | 6.357502 | -0.1003637 | -1.204365 | -0.1483478 |  | -0.1126159 | -0.01225218 | 1
|  |  | 6.92 | -0.02419067 |  | 6.368475 | -0.09903658 | -1.188439 | -0.1469131 |  | -0.1113158 | -0.01227921 | 1
|  |  | 6.94 | -0.02387053 |  | 6.379447 | -0.09772594 | -1.172711 | -0.1454923 |  | -0.1100307 | -0.01230475 | 1
|  |  | 6.96 | -0.02355437 |  | 6.390419 | -0.0964316 | -1.157179 | -0.1440852 |  | -0.1087604 | -0.01232881 | 1
|  |  | 6.98 | -0.02324216 |  | 6.401392 | -0.09515338 | -1.141841 | -0.1426918 |  | -0.1075048 | -0.0123514 | 1
|  |  | 7 | -0.02293383 |  | 6.412364 | -0.09389111 | -1.126693 | -0.1413118 |  | -0.1062636 | -0.01237254 | 1
|  |  | 7.02 | -0.02262936 |  | 6.423337 | -0.09264458 | -1.111735 | -0.1399451 |  | -0.1050368 | -0.01239225 | 1
|  |  | 7.04 | -0.02232868 |  | 6.434309 | -0.09141363 | -1.096964 | -0.1385917 |  | -0.1038242 | -0.01241055 | 1
|  |  | 7.06 | -0.02203177 |  | 6.445282 | -0.09019808 | -1.082377 | -0.1372514 |  | -0.1026255 | -0.01242745 | 1
|  |  | 7.08 | -0.02173858 |  | 6.456254 | -0.08899774 | -1.067973 | -0.135924 |  | -0.1014407 | -0.01244296 | 1
|  |  | 7.1 | -0.02144906 |  | 6.467227 | -0.08781244 | -1.053749 | -0.1346095 |  | -0.1002695 | -0.0124571 | 1
|  |  | 7.12 | -0.02116317 |  | 6.478199 | -0.086642 | -1.039704 | -0.1333077 |  | -0.0991119 | -0.0124699 | 1
|  |  | 7.14 | -0.02088087 |  | 6.489171 | -0.08548627 | -1.025835 | -0.1320184 |  | -0.09796762 | -0.01248136 | 1
|  |  | 7.16 | -0.02060211 |  | 6.500144 | -0.08434505 | -1.012141 | -0.1307417 |  | -0.09683655 | -0.0124915 | 1
|  |  | 7.18 | -0.02032687 |  | 6.511116 | -0.08321819 | -0.9986183 | -0.1294773 |  | -0.09571853 | -0.01250034 | 1
|  |  | 7.2 | -0.02005509 |  | 6.522089 | -0.08210552 | -0.9852663 | -0.1282251 |  | -0.09461341 | -0.01250789 | 1
|  |  | 7.22 | -0.01978673 |  | 6.533061 | -0.08100688 | -0.9720826 | -0.126985 |  | -0.09352105 | -0.01251417 | 1
|  |  | 7.24 | -0.01952176 |  | 6.544034 | -0.0799221 | -0.9590651 | -0.1257569 |  | -0.0924413 | -0.0125192 | 1
|  |  | 7.26 | -0.01926014 |  | 6.555006 | -0.07885101 | -0.9462121 | -0.1245407 |  | -0.091374 | -0.01252299 | 1
|  |  | 7.28 | -0.01900182 |  | 6.565979 | -0.07779346 | -0.9335216 | -0.1233363 |  | -0.09031903 | -0.01252557 | 1
|  |  | 7.3 | -0.01874678 |  | 6.576951 | -0.0767493 | -0.9209916 | -0.1221435 |  | -0.08927623 | -0.01252693 | 1
|  |  | 7.32 | -0.01849496 |  | 6.587923 | -0.07571836 | -0.9086203 | -0.1209622 |  | -0.08824547 | -0.01252711 | 1
|  |  | 7.34 | -0.01824633 |  | 6.598896 | -0.07470048 | -0.8964058 | -0.1197924 |  | -0.08722661 | -0.01252612 | 1
|  |  | 7.36 | -0.01800086 |  | 6.609868 | -0.07369553 | -0.8843463 | -0.1186338 |  | -0.0862195 | -0.01252397 | 1
|  |  | 7.38 | -0.01775851 |  | 6.620841 | -0.07270334 | -0.87244 | -0.1174865 |  | -0.08522402 | -0.01252068 | 1
|  |  | 7.4 | -0.01751924 |  | 6.631813 | -0.07172376 | -0.8606851 | -0.1163503 |  | -0.08424003 | -0.01251627 | 1
|  |  | 7.42 | -0.01728301 |  | 6.642786 | -0.07075665 | -0.8490798 | -0.1152251 |  | -0.0832674 | -0.01251075 | 1
|  |  | 7.44 | -0.01704979 |  | 6.653758 | -0.06980185 | -0.8376222 | -0.1141107 |  | -0.08230599 | -0.01250414 | 1
|  |  | 7.46 | -0.01681955 |  | 6.664731 | -0.06885923 | -0.8263108 | -0.1130071 |  | -0.08135568 | -0.01249645 | 1
|  |  | 7.48 | -0.01659224 |  | 6.675703 | -0.06792864 | -0.8151437 | -0.1119142 |  | -0.08041634 | -0.0124877 | 1
|  |  | 7.5 | -0.01636784 |  | 6.686676 | -0.06700994 | -0.8041193 | -0.1108319 |  | -0.07948785 | -0.01247791 | 1
|  |  | 7.52 | -0.01614631 |  | 6.697648 | -0.06610298 | -0.7932358 | -0.10976 |  | -0.07857007 | -0.01246709 | 1
|  |  | 7.54 | -0.01592761 |  | 6.70862 | -0.06520763 | -0.7824916 | -0.1086985 |  | -0.07766288 | -0.01245525 | 1
|  |  | 7.56 | -0.01571171 |  | 6.719593 | -0.06432375 | -0.771885 | -0.1076473 |  | -0.07676617 | -0.01244242 | 1
|  |  | 7.58 | -0.01549858 |  | 6.730565 | -0.0634512 | -0.7614144 | -0.1066062 |  | -0.07587981 | -0.01242861 | 1
|  |  | 7.6 | -0.01528819 |  | 6.741538 | -0.06258985 | -0.7510782 | -0.1055752 |  | -0.07500368 | -0.01241383 | 1
|  |  | 7.62 | -0.0150805 |  | 6.75251 | -0.06173957 | -0.7408748 | -0.1045542 |  | -0.07413766 | -0.0123981 | 1
|  |  | 7.64 | -0.01487548 |  | 6.763483 | -0.06090021 | -0.7308026 | -0.103543 |  | -0.07328164 | -0.01238143 | 1
|  |  | 7.66 | -0.0146731 |  | 6.774455 | -0.06007166 | -0.72086 | -0.1025417 |  | -0.07243551 | -0.01236384 | 1
|  |  | 7.68 | -0.01447332 |  | 6.785428 | -0.05925379 | -0.7110454 | -0.10155 |  | -0.07159914 | -0.01234535 | 1
|  |  | 7.7 | -0.01427612 |  | 6.7964 | -0.05844645 | -0.7013574 | -0.1005679 |  | -0.07077242 | -0.01232597 | 1
|  |  | 7.72 | -0.01408147 |  | 6.807372 | -0.05764954 | -0.6917945 | -0.09959526 |  | -0.06995525 | -0.01230571 | 1
|  |  | 7.74 | -0.01388933 |  | 6.818345 | -0.05686292 | -0.682355 | -0.09863207 |  | -0.06914751 | -0.0122846 | 1
|  |  | 7.76 | -0.01369967 |  | 6.829317 | -0.05608647 | -0.6730376 | -0.09767818 |  | -0.0683491 | -0.01226264 | 1
|  |  | 7.78 | -0.01351247 |  | 6.84029 | -0.05532006 | -0.6638407 | -0.09673353 |  | -0.06755991 | -0.01223984 | 1
|  |  | 7.8 | -0.0133277 |  | 6.851262 | -0.05456359 | -0.654763 | -0.09579801 |  | -0.06677982 | -0.01221623 | 1
|  |  | 7.82 | -0.01314531 |  | 6.862235 | -0.05381692 | -0.645803 | -0.09487153 |  | -0.06600874 | -0.01219183 | 1
|  |  | 7.84 | -0.0129653 |  | 6.873207 | -0.05307993 | -0.6369592 | -0.09395402 |  | -0.06524656 | -0.01216663 | 1
|  |  | 7.86 | -0.01278762 |  | 6.88418 | -0.05235252 | -0.6282303 | -0.09304538 |  | -0.06449318 | -0.01214066 | 1
|  |  | 7.88 | -0.01261225 |  | 6.895152 | -0.05163457 | -0.6196148 | -0.09214553 |  | -0.0637485 | -0.01211393 | 1
|  |  | 7.9 | -0.01243917 |  | 6.906124 | -0.05092596 | -0.6111115 | -0.09125438 |  | -0.06301242 | -0.01208646 | 1
|  |  | 7.92 | -0.01226834 |  | 6.917097 | -0.05022657 | -0.6027189 | -0.09037185 |  | -0.06228483 | -0.01205826 | 1
|  |  | 7.94 | -0.01209973 |  | 6.928069 | -0.0495363 | -0.5944356 | -0.08949785 |  | -0.06156565 | -0.01202934 | 1
|  |  | 7.96 | -0.01193333 |  | 6.939042 | -0.04885504 | -0.5862604 | -0.08863231 |  | -0.06085476 | -0.01199973 | 1
|  |  | 7.98 | -0.01176909 |  | 6.950014 | -0.04818267 | -0.578192 | -0.08777514 |  | -0.06015209 | -0.01196942 | 1
|  |  | 8 | -0.01160701 |  | 6.960987 | -0.04751909 | -0.570229 | -0.08692625 |  | -0.05945752 | -0.01193844 | 1