## fit_5NN_FCC
tait or murnaghan (e.g., material project) | input |  | Rose function | input |  |  |  |  | TB-SMA | input (Ref) |  | TB-SMA | fit
FCC | Cu |  | FCC | Cu |  |  |  |  | FCC | Cu |  | FCC | Cu |  | Lammps, metal units
E0[eV/atom] | -4.096 |  | re[A] | 2.569868 | <- No user input is required here. |  |  |  | p | 11.5597 |  | p | 7.954515 | <-fit | pair_style smatb # R0(A) p q A(eV) xi(eV) Rcs(A) Rc(A)
V0[A^3/atom] | 12.001 |  | d | 0.05 |  |  |  |  | q | 2.8316 |  | q | 2.727605 | <-fit | pair_coeff 1 1 | 2.569868 | 11.5597 | 2.8316 | 0.0812 | 1.1081 | 6 | 12 | # | Cu | Cu
B | 0.862 |  | Z | 12 | Note: Z(FCC)=12, Z(HCP)=12, Z(BCC)=8 |  |  |  | A[eV] | 0.0812 |  | A[eV] | 0.1827407 | <-fit
C | 6.173 |  | Natom | 4 | Note: (FCC)=4, (HCP)=2, (BCC)=2 |  |  |  | xi[eV] | 1.1081 |  | xi[eV] | 1.751045 | <-fit | fit (output)
|  |  | factor | 1.414214 | <- FCC:sqrt(2), BCC:2/sqrt(3), ideal HCP:sqrt(3)/(4/3)^(1/3) | [9 empty] | pair_style smatb # R0(A) p q A(eV) xi(eV) Rcs(A) Rc(A): 2NN
Note: Material project: Table (correct) [eV] -> [eV/atom] (cohesive energy), [A^3] -> [A^3/atom] (=omega=atomic volume) | [8 empty] | Z | 12 | Note: Z(FCC)=12, Z(HCP)=12, Z(BCC)=8 | p/q | 2.9163 |  | pair_coeff 1 1 | 2.569868 | 7.954515 | 2.727605 | 0.1827407 | 1.751045 | 6 | 12 | # | Cu | Cu
Lattice const.[A] | output |  | Rose function | output |  |  |  |  | R0 | 2.569868 | Note: R0 = re | d | 0.04888245
a0 (FCC or BCC) | 3.634342 |  | re[A] | 2.569868 | <- re=a0/factor. i.e., FCC:a0/sqrt(2), BCC:a0/1, ideal HCP:a0(FCC or BCC)*/sqrt(3)*(4/3)^(1/3) | [9 empty] | Usage
a0 (ideal HCP) | 4.000111 |  | a | 4.767642 | [10 empty] | 1. File tab -> Options -> Add-ins -> Solver Add-ins -> [Excel Add-ins] Go... -> [check] Solver Add-in -> OK
|  |  | a* | 0 | [10 empty] | 2. Data tab -> Solver -> Set Object: [$O$19] -> To: [check] Min -> By Changing Variable Cells: [$O$4:$O$7] -> Solve
delta (=d) | 0.209178 |  | Eu*(a*) | -1 | [10 empty] | Note: It is necessary to increase the constraints, chainging weight or include other structures to fit the required range.
|  |  | Eu(r)[eV/atom] | -4.096
|  |  | Eu(r)[eV] | -49.152 | [10 empty] | Constraints for fit |  |  | Note
References: https://doi.org/10.1103/PhysRevB.29.2963 , https://doi.org/10.1103/PhysRevB.62.8564, and https://doi.org/10.1103/PhysRevB.64.184102 | [14 empty] | 1. r = re, as = 0: Z*A - sqrt(Z)*xi = -Ec | 0.1641498 | (for A) | TB-SMA only
|  |  | a* | Eu*(a*) |  | r [A] | Eu(r) [eV/atom] | Eu(r) [eV] | E(TB-SMA)[eV] |  | E(fit) | Error | weight | Total error | 2. 3rd derivative and d=0.05 at re: p/q = 2.95 | 2.95 | (for p/q) | universal curve (Rose function: d=0.05) + TB-SMA
|  |  | -1 | 0.1359141 |  | 2.030845 | 0.5567041 | 6.680449 | 3.654773 |  | 0.6225366 | 0.004333916 | 1 | 8.754134e-07 | 3. 1st derivative and r = re: xi = p/(p-q) * Ec/sqrt(Z) | 1.799443 | (for xi) | TB-SMA only
|  |  | -0.98 | 0.07209912 |  | 2.041626 | 0.295318 | 3.543816 | 3.219255 |  | 0.3519442 | 0.003206521 | 1
|  |  | -0.96 | 0.01106524 |  | 2.052406 | 0.04532321 | 0.5438785 | 2.807806 |  | 0.09365055 | 0.002335532 | 1 |  | check (xi/A)/(p/q) | 3.285714 | vs. sqrt(Z) = | 3.464102 | Differene = | -0.1783874
|  |  | -0.94 | -0.0472849 |  | 2.063186 | -0.193679 | -2.324148 | 2.419229 |  | -0.1528143 | 0.001669918 | 1
|  |  | -0.92 | -0.1030455 |  | 2.073967 | -0.4220744 | -5.064893 | 2.052382 |  | -0.3879031 | 0.001167683 | 1 |  | Rosato et al., |  |  |  |  | Test | input
|  |  | -0.9 | -0.1563078 |  | 2.084747 | -0.6402367 | -7.68284 | 1.706184 |  | -0.6120512 | 0.0007944192 | 1 |  | A | 0.178121 |  |  |  | FCC | Cu | Rose (Table 1)
|  |  | -0.88 | -0.2071599 |  | 2.095528 | -0.8485271 | -10.18233 | 1.379601 |  | -0.8256781 | 0.0005220742 | 1 |  | xi | 1.799443 |  |  |  | l[A] | 0.2989863 | 1st Line
|  |  | -0.86 | -0.2556874 |  | 2.106308 | -1.047295 | -12.56755 | 1.071654 |  | -1.029188 | 0.0003278973 | 1 | [6 empty] | rwse[A] | 1.41 | 2nd Line
|  |  | -0.84 | -0.3019727 |  | 2.117089 | -1.23688 | -14.84256 | 0.7814101 |  | -1.222968 | 0.00019355 | 1 |  | p/q | 2.951149 |  |  |  | factor, f | 1 | f*B(V0)'= | 6.173
|  |  | -0.82 | -0.3460959 |  | 2.127869 | -1.417609 | -17.01131 | 0.5079813 |  | -1.407394 | 0.0001043485 | 1 |  | d | 0.05 |  |  |  | 3l(B'-1)rwse | 3.290757 | <- The paper is missing the division symbol "/" before rwse.
|  |  | -0.8 | -0.3881343 |  | 2.13865 | -1.589798 | -19.07758 | 0.250524 |  | -1.582825 | 4.862546e-05 | 1 |  | check | 2.629008e-12 | <- Closer to zero is better!!! |  |  | p/q | 8.71433 | Note: 2=< p/q <= 5, (closed packing: p/q >= 2.7)
Note: Because the Schrödinger equation is a second-order partial differential equation, it is sometimes thought that there may have been a basis for obtaining a universal curve as a universal solution. |  |  | -0.78 | -0.4281628 |  | 2.14943 | -1.753755 | -21.04506 | 0.008235333 |  | -1.749609 | 1.719058e-05 | 1 | [6 empty] | p | 4.101249
|  |  | -0.76 | -0.4662537 |  | 2.160211 | -1.909775 | -22.9173 | -0.2196483 |  | -1.908079 | 2.878313e-06 | 1 |  | Table X. d value vs. (p/q) for Rose function
|  |  | -0.74 | -0.5024771 |  | 2.170991 | -2.058146 | -24.69775 | -0.4338532 |  | -2.058556 | 1.683429e-07 | 1 |  | d | p/q | MEAM | Abell | Li | FERNANDEZ
|  |  | -0.72 | -0.5369006 |  | 2.181772 | -2.199145 | -26.38974 | -0.6350703 |  | -2.201352 | 4.868994e-06 | 1 |  | 0.2 | 8.116799 |  | <- Li | <- In
|  |  | -0.7 | -0.56959 |  | 2.192552 | -2.33304 | -27.99649 | -0.8239565 |  | -2.336763 | 1.385384e-05 | 1 |  | 0.15 | 6.25 |  | <- Li | <- Li, Na
|  |  | -0.68 | -0.6006084 |  | 2.203332 | -2.460092 | -29.5211 | -1.001137 |  | -2.465076 | 2.484356e-05 | 1 |  | 0.1 | 4.539722 |  |  | <- Ag, Hf, Tl, Yb, Zn
|  |  | -0.66 | -0.6300171 |  | 2.214113 | -2.58055 | -30.9666 | -1.167206 |  | -2.586569 | 3.622606e-05 | 1 |  | 0.095 | 4.376402 |  |  | <- Rb
|  |  | -0.64 | -0.6578756 |  | 2.224893 | -2.694658 | -32.3359 | -1.32273 |  | -2.701507 | 4.690898e-05 | 1 |  | 0.09 | 4.21 |  |  | <- Nd
|  |  | -0.62 | -0.6842409 |  | 2.235674 | -2.802651 | -33.63181 | -1.468245 |  | -2.810147 | 5.619929e-05 | 1 |  | 0.085 | 4.053393 |  |  | <- Pt
|  |  | -0.6 | -0.7091686 |  | 2.246454 | -2.904755 | -34.85706 | -1.604265 |  | -2.912736 | 6.37058e-05 | 1 |  | 0.08 | 3.89 |  |  | <- Cu
|  |  | -0.58 | -0.7327122644 |  | 2.257235 | -3.001189 | -36.01427 | -1.731274 |  | -3.009512 | 6.926064e-05 | 1 |  | 0.075 | 3.734744 |  | <- K | <- Th
|  |  | -0.56 | -0.7549236 |  | 2.268015 | -3.092167 | -37.106 | -1.849736 |  | -3.100703 | 7.28567e-05 | 1 |  | 0.07 | 3.58 | <- Si | <- K
|  |  | -0.54 | -0.7758527 |  | 2.278796 | -3.177893 | -38.13471 | -1.960091 |  | -3.18653 | 7.459815e-05 | 1 |  | 0.065 | 3.419675 |  |  | <- Rh
|  |  | -0.52 | -0.7955479 |  | 2.289576 | -3.258564 | -39.10277 | -2.062757 |  | -3.267205 | 7.46618e-05 | 1 |  | 0.06 | 3.26 |  | <- Na, K, Cs, Al
|  |  | -0.5 | -0.8140561 |  | 2.300357 | -3.334374 | -40.01249 | -2.158133 |  | -3.342934 | 7.32674e-05 | 1 |  | 0.055 | 3.107051 |  | <- Cu
|  |  | -0.48 | -0.8314224 |  | 2.311137 | -3.405506 | -40.86608 | -2.246596 |  | -3.413912 | 7.065515e-05 | 1 |  | 0.05 | 2.95 | <- Al,Fe,Ni,Pd,Pt,In,Cu,Ag,Au |  | <- Ni | <- Li,Na,Al,K,Ca,Ti,V,Fe,Co,Ni,Cu,Zn,Nb,Mo,Pd,Ag,Ta,Re,Ir,Pt,Au,Pb,Th
|  |  | -0.46 | -0.8476906 |  | 2.321917 | -3.472141 | -41.66569 | -2.328508 |  | -3.48033 | 6.706908e-05 | 1 |  | 0.045 | 2.795136 |  | <- Ag
|  |  | -0.44 | -0.8629028 |  | 2.332698 | -3.53445 | -42.4134 | -2.404211 |  | -3.542371 | 6.274513e-05 | 1 |  | 0.04 | 2.64 |  | <- Ag | <- K, Pb
|  |  | -0.42 | -0.8770997 |  | 2.343478 | -3.592601 | -43.11121 | -2.474029 |  | -3.60021 | 5.790301e-05 | 1 |  | 0.035 | 2.481044 |  |  | <- Cd
|  |  | -0.4 | -0.890321 |  | 2.354259 | -3.646755 | -43.76106 | -2.538273 |  | -3.654017 | 5.274095e-05 | 1 |  | 0.03 | 2.32 |  | <- Au
|  |  | -0.38 | -0.9026045 |  | 2.365039 | -3.697068 | -44.36482 | -2.597237 |  | -3.703955 | 4.743275e-05 | 1 |  | 0.025 | 2.159411 |  |  | <- Al
|  |  | -0.36 | -0.9139872 |  | 2.37582 | -3.743691 | -44.9243 | -2.6512 |  | -3.750182 | 4.212656e-05 | 1 |  | 0.02 | 1.99 |  | <- Si, Ge
|  |  | -0.34 | -0.9245044 |  | 2.3866 | -3.78677 | -45.44124 | -2.70043 |  | -3.792848 | 3.694501e-05 | 1 |  | 0.015 | 1.818065 |  | <- Si
|  |  | -0.32 | -0.9341906 |  | 2.397381 | -3.826445 | -45.91734 | -2.745178 |  | -3.8321 | 3.198614e-05 | 1 |  | 0.01 | 1.63 |  | <- H | <- In
|  |  | -0.3 | -0.9430789 |  | 2.408161 | -3.862851 | -46.35421 | -2.785686 |  | -3.868078 | 2.732515e-05 | 1 |  | 0.005 | 1.41 |  | <-C
|  |  | -0.28 | -0.9512012 |  | 2.418942 | -3.89612 | -46.75344 | -2.822183 |  | -3.900918 | 2.301642e-05 | 1 |  | 0.001 | 0.857
|  |  | -0.26 | -0.9585885 |  | 2.429722 | -3.926379 | -47.11654 | -2.854885 |  | -3.930748 | 1.909583e-05 | 1 |  | Note: The existence of a minimum for Eb requires p > q.
|  |  | -0.24 | -0.9652707 |  | 2.440502 | -3.953749 | -47.44498 | -2.883999 |  | -3.957696 | 1.558321e-05 | 1
|  |  | -0.22 | -0.9712764 |  | 2.451283 | -3.978348 | -47.74018 | -2.909722 |  | -3.981882 | 1.248474e-05 | 1
|  |  | -0.2 | -0.9766336 |  | 2.462063 | -4.000291 | -48.0035 | -2.932241 |  | -4.003421 | 9.795269e-06 | 1
|  |  | -0.18 | -0.9813691 |  | 2.472844 | -4.019688 | -48.23626 | -2.951733 |  | -4.022427 | 7.500535e-06 | 1
|  |  | -0.16 | -0.9855088 |  | 2.483624 | -4.036644 | -48.43973 | -2.968366 |  | -4.039006 | 5.579166e-06 | 1
|  |  | -0.14 | -0.9890776 |  | 2.494405 | -4.051262 | -48.61514 | -2.982302 |  | -4.053263 | 4.004525e-06 | 1
|  |  | -0.12 | -0.9920998 |  | 2.505185 | -4.063641 | -48.76369 | -2.993692 |  | -4.065298 | 2.746321e-06 | 1
|  |  | -0.1 | -0.9945986 |  | 2.515966 | -4.073876 | -48.88651 | -3.002681 |  | -4.075207 | 1.772027e-06 | 1
|  |  | -0.08 | -0.9965964 |  | 2.526746 | -4.082059 | -48.9847 | -3.009406 |  | -4.083082 | 1.048086e-06 | 1
|  |  | -0.06 | -0.9981149 |  | 2.537527 | -4.088279 | -49.05934 | -3.013999 |  | -4.089014 | 5.409189e-07 | 1
|  |  | -0.04 | -0.999175 |  | 2.548307 | -4.092621 | -49.11145 | -3.016583 |  | -4.093087 | 2.177529e-07 | 1
|  |  | -0.02 | -0.9997969 |  | 2.559088 | -4.095168 | -49.14202 | -3.017277 |  | -4.095386 | 0.000472774 | 10000
|  | re -> | 0 | -1 |  | 2.569868 | -4.096 | -49.152 | -3.016192 |  | -4.095988 | 1.470116e-06 | 10000 | <- re position
|  |  | 0.02 | -0.999803 |  | 2.580648 | -4.095193 | -49.14232 | -3.013434 |  | -4.094971 | 0.0004934777 | 10000
|  |  | 0.04 | -0.9992241 |  | 2.591429 | -4.092822 | -49.11386 | -3.009106 |  | -4.092409 | 1.704425e-07 | 1
|  |  | 0.06 | -0.9982806 |  | 2.602209 | -4.088957 | -49.06749 | -3.003302 |  | -4.088373 | 3.417119e-07 | 1
|  |  | 0.08 | -0.9969893 |  | 2.61299 | -4.083668 | -49.00402 | -2.996113 |  | -4.08293 | 5.44208e-07 | 1
|  |  | 0.1 | -0.9953664 |  | 2.62377 | -4.077021 | -48.92425 | -2.987627 |  | -4.076148 | 7.617319e-07 | 1
|  |  | 0.12 | -0.9934275 |  | 2.634551 | -4.069079 | -48.82895 | -2.977925 |  | -4.068089 | 9.807531e-07 | 1
|  |  | 0.14 | -0.9911877 |  | 2.645331 | -4.059905 | -48.71886 | -2.967085 |  | -4.058814 | 1.19028e-06 | 1
|  |  | 0.16 | -0.9886613 |  | 2.656112 | -4.049557 | -48.59468 | -2.955182 |  | -4.048381 | 1.381692e-06 | 1
|  |  | 0.18 | -0.9858624 |  | 2.666892 | -4.038092 | -48.45711 | -2.942284 |  | -4.036848 | 1.54855e-06 | 1
|  |  | 0.2 | -0.9828044 |  | 2.677673 | -4.025567 | -48.3068 | -2.928459 |  | -4.024268 | 1.686381e-06 | 1
|  |  | 0.22 | -0.9795002 |  | 2.688453 | -4.012033 | -48.14439 | -2.91377 |  | -4.010694 | 1.792463e-06 | 1
|  |  | 0.24 | -0.9759623 |  | 2.699233 | -3.997541 | -47.9705 | -2.898277 |  | -3.996176 | 1.865592e-06 | 1
|  |  | 0.26 | -0.9722026 |  | 2.710014 | -3.982142 | -47.7857 | -2.882036 |  | -3.980761 | 1.905864e-06 | 1
|  |  | 0.28 | -0.9682327 |  | 2.720794 | -3.965881 | -47.59058 | -2.865102 |  | -3.964498 | 1.914459e-06 | 1
|  |  | 0.3 | -0.9640638 |  | 2.731575 | -3.948805 | -47.38566 | -2.847525 |  | -3.947429 | 1.893425e-06 | 1
|  |  | 0.32 | -0.9597065 |  | 2.742355 | -3.930958 | -47.17149 | -2.829354 |  | -3.929599 | 1.845493e-06 | 1
|  |  | 0.34 | -0.955171 |  | 2.753136 | -3.91238 | -46.94857 | -2.810634 |  | -3.911049 | 1.773889e-06 | 1
|  |  | 0.36 | -0.9504673 |  | 2.763916 | -3.893114 | -46.71737 | -2.79141 |  | -3.891817 | 1.682173e-06 | 1
|  |  | 0.38 | -0.945605 |  | 2.774697 | -3.873198 | -46.47838 | -2.771722 |  | -3.871943 | 1.574091e-06 | 1
|  |  | 0.4 | -0.9405931 |  | 2.785477 | -3.852669 | -46.23203 | -2.75161 |  | -3.851464 | 1.453445e-06 | 1
|  |  | 0.42 | -0.9354404 |  | 2.796258 | -3.831564 | -45.97877 | -2.731109 |  | -3.830413 | 1.323983e-06 | 1
|  |  | 0.44 | -0.9301555 |  | 2.807038 | -3.809917 | -45.719 | -2.710256 |  | -3.808826 | 1.1893e-06 | 1
|  |  | 0.46 | -0.9247465 |  | 2.817818 | -3.787761 | -45.45314 | -2.689082 |  | -3.786735 | 1.052764e-06 | 1
|  |  | 0.48 | -0.919221 |  | 2.828599 | -3.765129 | -45.18155 | -2.667621 |  | -3.764172 | 9.174534e-07 | 1
|  |  | 0.5 | -0.9135868 |  | 2.839379 | -3.742052 | -44.90462 | -2.6459 |  | -3.741165 | 7.861076e-07 | 1
|  |  | 0.52 | -0.907851 |  | 2.85016 | -3.718557 | -44.62269 | -2.623948 |  | -3.717744 | 6.610972e-07 | 1
|  |  | 0.54 | -0.9020204 |  | 2.86094 | -3.694676 | -44.33611 | -2.601792 |  | -3.693938 | 5.444021e-07 | 1
|  |  | 0.56 | -0.8961018 |  | 2.871721 | -3.670433 | -44.0452 | -2.579456 |  | -3.669772 | 4.376031e-07 | 1
|  |  | 0.58 | -0.8901016 |  | 2.882501 | -3.645856 | -43.75027 | -2.556964 |  | -3.645271 | 3.418837e-07 | 1
|  |  | 0.6 | -0.8840258 |  | 2.893282 | -3.62097 | -43.45164 | -2.534339 |  | -3.620462 | 2.580402e-07 | 1
|  |  | 0.62 | -0.8778803 |  | 2.904062 | -3.595798 | -43.14957 | -2.511601 |  | -3.595366 | 1.864999e-07 | 1
|  |  | 0.64 | -0.8716709 |  | 2.914843 | -3.570364 | -42.84437 | -2.48877 |  | -3.570007 | 1.273456e-07 | 1
|  |  | 0.66 | -0.8654028 |  | 2.925623 | -3.54469 | -42.53628 | -2.465865 |  | -3.544407 | 8.03455e-08 | 1
|  |  | 0.68 | -0.8590814 |  | 2.936404 | -3.518797 | -42.22557 | -2.442905 |  | -3.518585 | 4.498691e-08 | 1
|  |  | 0.7 | -0.8527115 |  | 2.947184 | -3.492706 | -41.91247 | -2.419904 |  | -3.492563 | 2.051315e-08 | 1
|  |  | 0.72 | -0.8462978 |  | 2.957964 | -3.466436 | -41.59723 | -2.396879 |  | -3.466359 | 5.962612e-09 | 1
|  |  | 0.74 | -0.8398451 |  | 2.968745 | -3.440006 | -41.28007 | -2.373845 |  | -3.439991 | 2.088435e-10 | 1
|  |  | 0.76 | -0.8333576 |  | 2.979525 | -3.413433 | -40.96119 | -2.350816 |  | -3.413478 | 2.00111e-09 | 1
|  |  | 0.78 | -0.8268396 |  | 2.990306 | -3.386735 | -40.64082 | -2.327805 |  | -3.386835 | 1.000452e-08 | 1
|  |  | 0.8 | -0.820295 |  | 3.001086 | -3.359928 | -40.31914 | -2.304823 |  | -3.360079 | 2.283919e-08 | 1
|  |  | 0.82 | -0.8137276 |  | 3.011867 | -3.333028 | -39.99634 | -2.281883 |  | -3.333226 | 3.911778e-08 | 1
|  |  | 0.84 | -0.8071412 |  | 3.022647 | -3.30605 | -39.6726 | -2.258996 |  | -3.30629 | 5.748104e-08 | 1
|  |  | 0.86 | -0.8005392 |  | 3.033428 | -3.279009 | -39.3481 | -2.236171 |  | -3.279285 | 7.663091e-05 | 1000
|  |  | 0.88 | -0.793925 |  | 3.044208 | -3.251917 | -39.023 | -2.213417 |  | -3.252226 | 9.53608e-05 | 1000
|  |  | 0.9 | -0.7873018 |  | 3.054989 | -3.224788 | -38.69746 | -2.190745 |  | -3.225124 | 0.0001125829 | 1000
|  |  | 0.92 | -0.7806727 |  | 3.065769 | -3.197635 | -38.37162 | -2.168162 |  | -3.197992 | 1.273523e-07 | 1
|  |  | 0.94 | -0.7740405 |  | 3.076549 | -3.17047 | -38.04564 | -2.145675 |  | -3.170842 | 1.388876e-07 | 1
|  |  | 0.96 | -0.767408 |  | 3.08733 | -3.143303 | -37.71964 | -2.123293 |  | -3.143686 | 1.465885e-07 | 1
|  |  | 0.98 | -0.760778 |  | 3.09811 | -3.116147 | -37.39376 | -2.101022 |  | -3.116534 | 1.500495e-07 | 1
|  |  | 1 | -0.7541529 |  | 3.108891 | -3.08901 | -37.06812 | -2.078868 |  | -3.089396 | 1.490705e-07 | 1
|  |  | 1.02 | -0.7475351 |  | 3.119671 | -3.061904 | -36.74284 | -2.056837 |  | -3.062283 | 1.436639e-07 | 1
|  |  | 1.04 | -0.740927 |  | 3.130452 | -3.034837 | -36.41804 | -2.034934 |  | -3.035203 | 1.340588e-07 | 1
|  |  | 1.06 | -0.7343307 |  | 3.141232 | -3.007819 | -36.09382 | -2.013165 |  | -3.008166 | 1.207016e-07 | 1
|  |  | 1.08 | -0.7277483 |  | 3.152013 | -2.980857 | -35.77029 | -1.991535 |  | -2.98118 | 1.04254e-07 | 1
|  |  | 1.1 | -0.7211818 |  | 3.162793 | -2.953961 | -35.44753 | -1.970046 |  | -2.954253 | 8.558834e-08 | 1
|  |  | 1.12 | -0.7146331 |  | 3.173574 | -2.927137 | -35.12565 | -1.948704 |  | -2.927394 | 6.577993e-08 | 1
|  |  | 1.14 | -0.708104 |  | 3.184354 | -2.900394 | -34.80473 | -1.927512 |  | -2.900609 | 4.609756e-08 | 1
|  |  | 1.16 | -0.7015961 |  | 3.195134 | -2.873738 | -34.48485 | -1.906474 |  | -2.873905 | 2.79916e-08 | 1
|  |  | 1.18 | -0.6951111 |  | 3.205915 | -2.847175 | -34.1661 | -1.885591 |  | -2.847289 | 1.308025e-08 | 1
|  |  | 1.2 | -0.6886504 |  | 3.216695 | -2.820712 | -33.84855 | -1.864868 |  | -2.820768 | 3.134228e-09 | 1
|  |  | 1.22 | -0.6822156 |  | 3.227476 | -2.794355 | -33.53226 | -1.844307 |  | -2.794347 | 5.992893e-11 | 1
|  |  | 1.24 | -0.675808 |  | 3.238256 | -2.76811 | -33.21731 | -1.82391 |  | -2.768033 | 5.881517e-09 | 1
|  |  | 1.26 | -0.6694288 |  | 3.249037 | -2.741981 | -32.90377 | -1.803678 |  | -2.74183 | 2.2722e-08 | 1
|  |  | 1.28 | -0.6630794 |  | 3.259817 | -2.715973 | -32.59168 | -1.783615 |  | -2.715743 | 5.27836e-08 | 1
|  |  | 1.3 | -0.6567607 |  | 3.270598 | -2.690092 | -32.2811 | -1.763721 |  | -2.689778 | 9.832765e-08 | 1
|  |  | 1.32 | -0.650474 |  | 3.281378 | -2.664342 | -31.9721 | -1.743997 |  | -2.66394 | 1.616541e-07 | 1
|  |  | 1.34 | -0.6442203 |  | 3.292159 | -2.638726 | -31.66471 | -1.724446 |  | -2.638231 | 2.450811e-07 | 1
|  |  | 1.36 | -0.6380004 |  | 3.302939 | -2.61325 | -31.35899 | -1.705068 |  | -2.612657 | 3.509246e-07 | 1
|  |  | 1.38 | -0.6318153 |  | 3.31372 | -2.587915 | -31.05498 | -1.685864 |  | -2.587222 | 4.814779e-07 | 1
|  |  | 1.4 | -0.6256658 |  | 3.3245 | -2.562727 | -30.75273 | -1.666834 |  | -2.561928 | 6.389924e-07 | 1
|  |  | 1.42 | -0.6195528 |  | 3.33528 | -2.537688 | -30.45226 | -1.64798 |  | -2.536779 | 8.256579e-07 | 1
|  |  | 1.44 | -0.6134769 |  | 3.346061 | -2.512801 | -30.15361 | -1.629302 |  | -2.51178 | 1.043585e-06 | 1
|  |  | 1.46 | -0.6074388 |  | 3.356841 | -2.488069 | -29.85683 | -1.6108 |  | -2.486931 | 1.294786e-06 | 1
|  |  | 1.48 | -0.6014392 |  | 3.367622 | -2.463495 | -29.56194 | -1.592474 |  | -2.462237 | 1.581161e-06 | 1
|  |  | 1.5 | -0.5954786 |  | 3.378402 | -2.43908 | -29.26896 | -1.574325 |  | -2.4377 | 1.90448e-06 | 1
|  |  | 1.52 | -0.5895577 |  | 3.389183 | -2.414828 | -28.97794 | -1.556352 |  | -2.413323 | 2.266367e-06 | 1
|  |  | 1.54 | -0.5836768 |  | 3.399963 | -2.39074 | -28.68888 | -1.538555 |  | -2.389107 | 2.668291e-06 | 1
|  |  | 1.56 | -0.5778365 |  | 3.410744 | -2.366818 | -28.40182 | -1.520934 |  | -2.365055 | 3.111553e-06 | 1
|  |  | 1.58 | -0.5720373 |  | 3.421524 | -2.343065 | -28.11678 | -1.503489 |  | -2.341168 | 3.597271e-06 | 1
|  |  | 1.6 | -0.5662794 |  | 3.432305 | -2.31948 | -27.83376 | -1.48622 |  | -2.317449 | 4.126376e-06 | 1
|  |  | 1.62 | -0.5605632 |  | 3.443085 | -2.296067 | -27.5528 | -1.469125 |  | -2.293899 | 4.699602e-06 | 1
|  |  | 1.64 | -0.5548891 |  | 3.453865 | -2.272826 | -27.27391 | -1.452205 |  | -2.27052 | 5.317478e-06 | 1
|  |  | 1.66 | -0.5492573 |  | 3.464646 | -2.249758 | -26.99709 | -1.435459 |  | -2.247312 | 5.980324e-06 | 1
|  |  | 1.68 | -0.5436681 |  | 3.475426 | -2.226865 | -26.72237 | -1.418885 |  | -2.224278 | 6.68825e-06 | 1
|  |  | 1.7 | -0.5381217 |  | 3.486207 | -2.204147 | -26.44976 | -1.402484 |  | -2.201419 | 7.441146e-06 | 1
|  |  | 1.72 | -0.5326184 |  | 3.496987 | -2.181605 | -26.17926 | -1.386254 |  | -2.178734 | 8.238689e-06 | 1
|  |  | 1.74 | -0.5271582 |  | 3.507768 | -2.15924 | -25.91088 | -1.370195 |  | -2.156227 | 9.080338e-06 | 1
|  |  | 1.76 | -0.5217413 |  | 3.518548 | -2.137052 | -25.64463 | -1.354306 |  | -2.133896 | 9.965337e-06 | 1
|  |  | 1.78 | -0.5163679 |  | 3.529329 | -2.115043 | -25.38052 | -1.338586 |  | -2.111743 | 1.089272e-05 | 1
|  |  | 1.8 | -0.511038 |  | 3.540109 | -2.093212 | -25.11854 | -1.323033 |  | -2.089768 | 1.18613e-05 | 1
|  |  | 1.82 | -0.5057518 |  | 3.55089 | -2.071559 | -24.85871 | -1.307648 |  | -2.067972 | 1.28697e-05 | 1
|  |  | 1.84 | -0.5005092 |  | 3.56167 | -2.050086 | -24.60103 | -1.292428 |  | -2.046355 | 1.391634e-05 | 1
|  |  | 1.86 | -0.4953103 |  | 3.57245 | -2.028791 | -24.34549 | -1.277373 |  | -2.024918 | 1.499945e-05 | 1
|  |  | 1.88 | -0.4901551 |  | 3.583231 | -2.007675 | -24.0921 | -1.262481 |  | -2.003661 | 1.611706e-05 | 1
|  |  | 1.9 | -0.4850436 |  | 3.594011 | -1.986738 | -23.84086 | -1.247752 |  | -1.982583 | 1.726706e-05 | 1
|  |  | 1.92 | -0.4799757 |  | 3.604792 | -1.965981 | -23.59177 | -1.233184 |  | -1.961686 | 1.844712e-05 | 1
|  |  | 1.94 | -0.4749515 |  | 3.615572 | -1.945401 | -23.34482 | -1.218776 |  | -1.940968 | 1.965481e-05 | 1
|  |  | 1.96 | -0.4699709 |  | 3.626353 | -1.925001 | -23.10001 | -1.204527 |  | -1.92043 | 2.088751e-05 | 1
|  |  | 1.98 | -0.4650337 |  | 3.637133 | -1.904778 | -22.85734 | -1.190435 |  | -1.900072 | 2.21425e-05 | 1
|  |  | 2 | -0.46014 |  | 3.647914 | -1.884733 | -22.6168 | -1.1765 |  | -1.879894 | 2.34169e-05 | 1
|  |  | 2.02 | -0.4552895 |  | 3.658694 | -1.864866 | -22.37839 | -1.16272 |  | -1.859895 | 2.470775e-05 | 1
|  |  | 2.04 | -0.4504823 |  | 3.669475 | -1.845175 | -22.14211 | -1.149093 |  | -1.840075 | 2.601197e-05 | 1
|  |  | 2.06 | -0.4457181 |  | 3.680255 | -1.825661 | -21.90794 | -1.135619 |  | -1.820434 | 2.732642e-05 | 1
|  |  | 2.08 | -0.4409969 |  | 3.691036 | -1.806323 | -21.67588 | -1.122296 |  | -1.800971 | 2.864785e-05 | 1
|  |  | 2.1 | -0.4363184 |  | 3.701816 | -1.78716 | -21.44592 | -1.109123 |  | -1.781685 | 2.997298e-05 | 1
|  |  | 2.12 | -0.4316825 |  | 3.712596 | -1.768172 | -21.21806 | -1.096098 |  | -1.762577 | 3.129846e-05 | 1
|  |  | 2.14 | -0.4270891 |  | 3.723377 | -1.749357 | -20.99228 | -1.083221 |  | -1.743645 | 3.262093e-05 | 1
|  |  | 2.16 | -0.422538 |  | 3.734157 | -1.730715 | -20.76859 | -1.070489 |  | -1.72489 | 3.393698e-05 | 1
|  |  | 2.18 | -0.4180289 |  | 3.744938 | -1.712246 | -20.54696 | -1.057902 |  | -1.70631 | 3.524321e-05 | 1
|  |  | 2.2 | -0.4135617 |  | 3.755718 | -1.693949 | -20.32739 | -1.045457 |  | -1.687904 | 3.653622e-05 | 1
|  |  | 2.22 | -0.4091362 |  | 3.766499 | -1.675822 | -20.10986 | -1.033155 |  | -1.669673 | 3.781263e-05 | 1
|  |  | 2.24 | -0.4047522 |  | 3.777279 | -1.657865 | -19.89438 | -1.020993 |  | -1.651614 | 3.906907e-05 | 1
|  |  | 2.26 | -0.4004094 |  | 3.78806 | -1.640077 | -19.68092 | -1.008969 |  | -1.633728 | 4.030224e-05 | 1
|  |  | 2.28 | -0.3961076 |  | 3.79884 | -1.622457 | -19.46948 | -0.9970838 |  | -1.616014 | 4.150887e-05 | 1
|  |  | 2.3 | -0.3918467 |  | 3.809621 | -1.605004 | -19.26005 | -0.9853346 |  | -1.59847 | 4.268575e-05 | 1
|  |  | 2.32 | -0.3876262 |  | 3.820401 | -1.587717 | -19.05261 | -0.9737203 |  | -1.581097 | 4.382977e-05 | 1
|  |  | 2.34 | -0.3834462 |  | 3.831181 | -1.570595 | -18.84715 | -0.9622396 |  | -1.563892 | 4.493788e-05 | 1
|  |  | 2.36 | -0.3793061 |  | 3.841962 | -1.553638 | -18.64365 | -0.9508911 |  | -1.546855 | 4.600713e-05 | 1
|  |  | 2.38 | -0.3752059 |  | 3.852742 | -1.536843 | -18.44212 | -0.9396736 |  | -1.529985 | 4.703468e-05 | 1
|  |  | 2.4 | -0.3711453 |  | 3.863523 | -1.520211 | -18.24253 | -0.9285856 |  | -1.513282 | 4.80178e-05 | 1
|  |  | 2.42 | -0.367124 |  | 3.874303 | -1.50374 | -18.04488 | -0.9176258 |  | -1.496743 | 4.895388e-05 | 1
|  |  | 2.44 | -0.3631417 |  | 3.885084 | -1.487428 | -17.84914 | -0.9067929 |  | -1.480369 | 4.984043e-05 | 1
|  |  | 2.46 | -0.3591982 |  | 3.895864 | -1.471276 | -17.65531 | -0.8960855 |  | -1.464157 | 5.067511e-05 | 1
|  |  | 2.48 | -0.3552932 |  | 3.906645 | -1.455281 | -17.46337 | -0.8855025 |  | -1.448108 | 5.145571e-05 | 1
|  |  | 2.5 | -0.3514264 |  | 3.917425 | -1.439443 | -17.27331 | -0.8750423 |  | -1.432219 | 5.218019e-05 | 1
|  |  | 2.52 | -0.3475976 |  | 3.928206 | -1.42376 | -17.08512 | -0.8647038 |  | -1.41649 | 5.284663e-05 | 1
|  |  | 2.54 | -0.3438065 |  | 3.938986 | -1.408231 | -16.89878 | -0.8544856 |  | -1.40092 | 5.34533e-05 | 1
|  |  | 2.56 | -0.3400528 |  | 3.949766 | -1.392856 | -16.71427 | -0.8443864 |  | -1.385508 | 5.399862e-05 | 1
|  |  | 2.58 | -0.3363362 |  | 3.960547 | -1.377633 | -16.5316 | -0.834405 |  | -1.370252 | 5.448118e-05 | 1
|  |  | 2.6 | -0.3326565 |  | 3.971327 | -1.362561 | -16.35073 | -0.8245401 |  | -1.355152 | 5.489972e-05 | 1
|  |  | 2.62 | -0.3290133 |  | 3.982108 | -1.347639 | -16.17166 | -0.8147904 |  | -1.340205 | 5.525319e-05 | 1
|  |  | 2.64 | -0.3254065 |  | 3.992888 | -1.332865 | -15.99438 | -0.8051546 |  | -1.325412 | 5.554068e-05 | 1
|  |  | 2.66 | -0.3218356 |  | 4.003669 | -1.318239 | -15.81886 | -0.7956316 |  | -1.310771 | 5.576148e-05 | 1
|  |  | 2.68 | -0.3183004 |  | 4.014449 | -1.303759 | -15.6451 | -0.78622 |  | -1.296281 | 5.591503e-05 | 1
|  |  | 2.7 | -0.3148007 |  | 4.02523 | -1.289424 | -15.47308 | -0.7769187 |  | -1.28194 | 5.600097e-05 | 1
|  |  | 2.72 | -0.3113361 |  | 4.03601 | -1.275233 | -15.30279 | -0.7677264 |  | -1.267748 | 5.601911e-05 | 1
|  |  | 2.74 | -0.3079064 |  | 4.046791 | -1.261184 | -15.13421 | -0.7586419 |  | -1.253703 | 5.596942e-05 | 1
|  |  | 2.76 | -0.3045112 |  | 4.057571 | -1.247278 | -14.96733 | -0.749664 |  | -1.239804 | 5.585208e-05 | 1
|  |  | 2.78 | -0.3011503 |  | 4.068352 | -1.233512 | -14.80214 | -0.7407915 |  | -1.22605 | 5.56674e-05 | 1
|  |  | 2.8 | -0.2978234 |  | 4.079132 | -1.219884 | -14.63861 | -0.7320233 |  | -1.21244 | 5.541589e-05 | 1
|  |  | 2.82 | -0.2945302 |  | 4.089912 | -1.206396 | -14.47675 | -0.7233581 |  | -1.198973 | 5.509821e-05 | 1
|  |  | 2.84 | -0.2912704 |  | 4.100693 | -1.193043 | -14.31652 | -0.7147949 |  | -1.185646 | 5.47152e-05 | 1
|  |  | 2.86 | -0.2880437 |  | 4.111473 | -1.179827 | -14.15792 | -0.7063324 |  | -1.17246 | 5.426784e-05 | 1
|  |  | 2.88 | -0.2848499 |  | 4.122254 | -1.166745 | -14.00094 | -0.6979695 |  | -1.159413 | 5.37573e-05 | 1
|  |  | 2.9 | -0.2816886 |  | 4.133034 | -1.153797 | -13.84556 | -0.6897051 |  | -1.146504 | 5.318486e-05 | 1
|  |  | 2.92 | -0.2785596 |  | 4.143815 | -1.14098 | -13.69176 | -0.681538 |  | -1.133731 | 5.255199e-05 | 1
|  |  | 2.94 | -0.2754627 |  | 4.154595 | -1.128295 | -13.53954 | -0.6734672 |  | -1.121094 | 5.186027e-05 | 1
|  |  | 2.96 | -0.2723974 |  | 4.165376 | -1.11574 | -13.38888 | -0.6654916 |  | -1.10859 | 5.111145e-05 | 1
|  |  | 2.98 | -0.2693635 |  | 4.176156 | -1.103313 | -13.23976 | -0.65761 |  | -1.09622 | 5.030738e-05 | 1
|  |  | 3 | -0.2663608 |  | 4.186937 | -1.091014 | -13.09217 | -0.6498215 |  | -1.083982 | 4.945006e-05 | 1
|  |  | 3.02 | -0.263389 |  | 4.197717 | -1.078841 | -12.9461 | -0.6421248 |  | -1.071874 | 4.85416e-05 | 1
|  |  | 3.04 | -0.2604477 |  | 4.208497 | -1.066794 | -12.80153 | -0.634519 |  | -1.059896 | 4.758425e-05 | 1
|  |  | 3.06 | -0.2575368 |  | 4.219278 | -1.054871 | -12.65845 | -0.6270031 |  | -1.048046 | 4.658033e-05 | 1
|  |  | 3.08 | -0.2546559 |  | 4.230058 | -1.043071 | -12.51685 | -0.6195759 |  | -1.036323 | 4.55323e-05 | 1
|  |  | 3.1 | -0.2518048 |  | 4.240839 | -1.031392 | -12.37671 | -0.6122365 |  | -1.024726 | 4.444269e-05 | 1
|  |  | 3.12 | -0.2489831 |  | 4.251619 | -1.019835 | -12.23802 | -0.6049838 |  | -1.013254 | 4.331414e-05 | 1
|  |  | 3.14 | -0.2461907 |  | 4.2624 | -1.008397 | -12.10077 | -0.5978168 |  | -1.001905 | 4.214935e-05 | 1
|  |  | 3.16 | -0.2434272 |  | 4.27318 | -0.9970779 | -11.96494 | -0.5907347 |  | -0.9906786 | 4.095112e-05 | 1
|  |  | 3.18 | -0.2406924 |  | 4.283961 | -0.9858762 | -11.83051 | -0.5837362 |  | -0.9795736 | 3.972231e-05 | 1
|  |  | 3.2 | -0.2379861 |  | 4.294741 | -0.9747909 | -11.69749 | -0.5768206 |  | -0.9685888 | 3.846585e-05 | 1
|  |  | 3.22 | -0.2353078 |  | 4.305522 | -0.9638208 | -11.56585 | -0.5699868 |  | -0.9577229 | 3.718471e-05 | 1
|  |  | 3.24 | -0.2326575 |  | 4.316302 | -0.952965 | -11.43558 | -0.5632339 |  | -0.9469749 | 3.588192e-05 | 1
|  |  | 3.26 | -0.2300348 |  | 4.327082 | -0.9422223 | -11.30667 | -0.5565609 |  | -0.9363435 | 3.456055e-05 | 1
|  |  | 3.28 | -0.2274394 |  | 4.337863 | -0.9315918 | -11.1791 | -0.5499669 |  | -0.9258278 | 3.322372e-05 | 1
|  |  | 3.3 | -0.2248711 |  | 4.348643 | -0.9210722 | -11.05287 | -0.5434509 |  | -0.9154264 | 3.187455e-05 | 1
|  |  | 3.32 | -0.2223297 |  | 4.359424 | -0.9106626 | -10.92795 | -0.5370122 |  | -0.9051384 | 3.051621e-05 | 1
|  |  | 3.34 | -0.2198149 |  | 4.370204 | -0.9003619 | -10.80434 | -0.5306496 |  | -0.8949627 | 2.915187e-05 | 1
|  |  | 3.36 | -0.2173265 |  | 4.380985 | -0.8901692 | -10.68203 | -0.5243625 |  | -0.884898 | 2.778472e-05 | 1
|  |  | 3.38 | -0.2148641 |  | 4.391765 | -0.8800833 | -10.561 | -0.5181498 |  | -0.8749434 | 2.641794e-05 | 1
|  |  | 3.4 | -0.2124275 |  | 4.402546 | -0.8701032 | -10.44124 | -0.5120108 |  | -0.8650977 | 2.505472e-05 | 1
|  |  | 3.42 | -0.2100166 |  | 4.413326 | -0.860228 | -10.32274 | -0.5059445 |  | -0.8553599 | 2.369823e-05 | 1
|  |  | 3.44 | -0.207631 |  | 4.424107 | -0.8504566 | -10.20548 | -0.4999501 |  | -0.8457288 | 2.235164e-05 | 1
|  |  | 3.46 | -0.2052705 |  | 4.434887 | -0.840788 | -10.08946 | -0.4940267 |  | -0.8362034 | 2.101807e-05 | 1
|  |  | 3.48 | -0.2029349 |  | 4.445668 | -0.8312212 | -9.974655 | -0.4881735 |  | -0.8267827 | 1.970065e-05 | 1
|  |  | 3.5 | -0.2006239 |  | 4.456448 | -0.8217554 | -9.861064 | -0.4823898 |  | -0.8174655 | 1.840244e-05 | 1
|  |  | 3.52 | -0.1983372 |  | 4.467228 | -0.8123893 | -9.748672 | -0.4766745 |  | -0.8082509 | 1.712651e-05 | 1
|  |  | 3.54 | -0.1960748 |  | 4.478009 | -0.8031223 | -9.637467 | -0.4710271 |  | -0.7991378 | 1.587583e-05 | 1
|  |  | 3.56 | -0.1938362 |  | 4.488789 | -0.7939531 | -9.527437 | -0.4654466 |  | -0.7901251 | 1.465337e-05 | 1
|  |  | 3.58 | -0.1916213 |  | 4.49957 | -0.784881 | -9.418572 | -0.4599323 |  | -0.7812119 | 1.346203e-05 | 1
|  |  | 3.6 | -0.1894299 |  | 4.51035 | -0.7759049 | -9.310859 | -0.4544834 |  | -0.7723971 | 1.230465e-05 | 1
|  |  | 3.62 | -0.1872617 |  | 4.521131 | -0.7670239 | -9.204287 | -0.449099 |  | -0.7636797 | 1.1184e-05 | 1
|  |  | 3.64 | -0.1851165 |  | 4.531911 | -0.7582372 | -9.098846 | -0.4437786 |  | -0.7550587 | 1.010282e-05 | 1
|  |  | 3.66 | -0.1829941 |  | 4.542692 | -0.7495437 | -8.994524 | -0.4385212 |  | -0.7465331 | 9.063739e-06 | 1
|  |  | 3.68 | -0.1808942 |  | 4.553472 | -0.7409425 | -8.89131 | -0.4333262 |  | -0.7381019 | 8.069342e-06 | 1
|  |  | 3.7 | -0.1788166 |  | 4.564253 | -0.7324328 | -8.789194 | -0.4281929 |  | -0.7297641 | 7.122125e-06 | 1
|  |  | 3.72 | -0.1767612 |  | 4.575033 | -0.7240137 | -8.688165 | -0.4231204 |  | -0.7215188 | 6.224508e-06 | 1
|  |  | 3.74 | -0.1747276 |  | 4.585813 | -0.7156843 | -8.588211 | -0.418108 |  | -0.7133651 | 5.378827e-06 | 1
|  |  | 3.76 | -0.1727157 |  | 4.596594 | -0.7074436 | -8.489324 | -0.4131552 |  | -0.7053018 | 4.587335e-06 | 1
|  |  | 3.78 | -0.1707253 |  | 4.607374 | -0.6992909 | -8.391491 | -0.4082611 |  | -0.6973282 | 3.852194e-06 | 1
|  |  | 3.8 | -0.1687562 |  | 4.618155 | -0.6912252 | -8.294703 | -0.403425 |  | -0.6894432 | 3.175479e-06 | 1
|  |  | 3.82 | -0.166808 |  | 4.628935 | -0.6832457 | -8.198949 | -0.3986463 |  | -0.681646 | 2.559169e-06 | 1
|  |  | 3.84 | -0.1648808 |  | 4.639716 | -0.6753516 | -8.104219 | -0.3939244 |  | -0.6739355 | 2.005152e-06 | 1
|  |  | 3.86 | -0.1629741 |  | 4.650496 | -0.6675419 | -8.010503 | -0.3892584 |  | -0.666311 | 1.515216e-06 | 1
|  |  | 3.88 | -0.1610879 |  | 4.661277 | -0.6598159 | -7.917791 | -0.3846478 |  | -0.6587714 | 1.091055e-06 | 1
|  |  | 3.9 | -0.1592219 |  | 4.672057 | -0.6521728 | -7.826073 | -0.3800919 |  | -0.6513159 | 7.342616e-07 | 1
|  |  | 3.92 | -0.1573759 |  | 4.682838 | -0.6446116 | -7.735339 | -0.37559 |  | -0.6439435 | 4.46328e-07 | 1
|  |  | 3.94 | -0.1555497 |  | 4.693618 | -0.6371317 | -7.64558 | -0.3711415 |  | -0.6366535 | 2.286459e-07 | 1
|  |  | 3.96 | -0.1537432 |  | 4.704398 | -0.6297321 | -7.556785 | -0.3667458 |  | -0.6294449 | 8.25048e-08 | 1
|  |  | 3.98 | -0.1519561 |  | 4.715179 | -0.6224122 | -7.468946 | -0.3624023 |  | -0.6223168 | 9.091675e-09 | 1
|  |  | 4 | -0.1501882 |  | 4.725959 | -0.615171 | -7.382052 | -0.3581103 |  | -0.6152684 | 9.490472e-09 | 1
|  |  | 4.02 | -0.1484394 |  | 4.73674 | -0.6080079 | -7.296095 | -0.3538692 |  | -0.6082989 | 8.468203e-08 | 1
|  |  | 4.04 | -0.1467095 |  | 4.74752 | -0.600922 | -7.211064 | -0.3496785 |  | -0.6014074 | 2.35544e-07 | 1
|  |  | 4.06 | -0.1449982 |  | 4.758301 | -0.5939126 | -7.126952 | -0.3455374 |  | -0.594593 | 4.628511e-07 | 1
|  |  | 4.08 | -0.1433054 |  | 4.769081 | -0.5869789 | -7.043747 | -0.3414455 |  | -0.5878549 | 7.672753e-07 | 1
|  |  | 4.1 | -0.1416309 |  | 4.779862 | -0.5801202 | -6.961443 | -0.3374021 |  | -0.5811923 | 1.149386e-06 | 1
|  |  | 4.12 | -0.1399745 |  | 4.790642 | -0.5733357 | -6.880028 | -0.3334067 |  | -0.5746044 | 1.609652e-06 | 1
|  |  | 4.14 | -0.1383361 |  | 4.801423 | -0.5666247 | -6.799496 | -0.3294587 |  | -0.5680904 | 2.14844e-06 | 1
|  |  | 4.16 | -0.1367154 |  | 4.812203 | -0.5599863 | -6.719836 | -0.3255575 |  | -0.5616495 | 2.766018e-06 | 1
|  |  | 4.18 | -0.1351123 |  | 4.822984 | -0.55342 | -6.64104 | -0.3217026 |  | -0.5552808 | 3.462553e-06 | 1
|  |  | 4.2 | -0.1335266 |  | 4.833764 | -0.546925 | -6.5631 | -0.3178935 |  | -0.5489837 | 4.238118e-06 | 1
|  |  | 4.22 | -0.1319581 |  | 4.844544 | -0.5405006 | -6.486007 | -0.3141295 |  | -0.5427573 | 5.092686e-06 | 1
|  |  | 4.24 | -0.1304067 |  | 4.855325 | -0.534146 | -6.409752 | -0.3104101 |  | -0.5366008 | 6.026138e-06 | 1
|  |  | 4.26 | -0.1288722 |  | 4.866105 | -0.5278606 | -6.334327 | -0.3067349 |  | -0.5305135 | 7.038259e-06 | 1
|  |  | 4.28 | -0.1273544 |  | 4.876886 | -0.5216436 | -6.259723 | -0.3031033 |  | -0.5244947 | 8.128744e-06 | 1
|  |  | 4.3 | -0.1258531 |  | 4.887666 | -0.5154944 | -6.185933 | -0.2995148 |  | -0.5185436 | 9.297198e-06 | 1
|  |  | 4.32 | -0.1243683 |  | 4.898447 | -0.5094124 | -6.112948 | -0.2959688 |  | -0.5126594 | 1.054314e-05 | 1
|  |  | 4.34 | -0.1228996 |  | 4.909227 | -0.5033967 | -6.040761 | -0.2924649 |  | -0.5068414 | 1.186599e-05 | 1
|  |  | 4.36 | -0.121447 |  | 4.920008 | -0.4974468 | -5.969362 | -0.2890025 |  | -0.501089 | 1.326511e-05 | 1
|  |  | 4.38 | -0.1200103 |  | 4.930788 | -0.491562 | -5.898745 | -0.2855812 |  | -0.4954013 | 1.473975e-05 | 1
|  |  | 4.4 | -0.1185893 |  | 4.941569 | -0.4857417 | -5.8289 | -0.2822005 |  | -0.4897777 | 1.628911e-05 | 1
|  |  | 4.42 | -0.1171839 |  | 4.952349 | -0.4799851 | -5.759822 | -0.2788599 |  | -0.4842174 | 1.791228e-05 | 1
|  |  | 4.44 | -0.1157939 |  | 4.963129 | -0.4742917 | -5.691501 | -0.2755589 |  | -0.4787198 | 1.96083e-05 | 1
|  |  | 4.46 | -0.1144191 |  | 4.97391 | -0.4686608 | -5.62393 | -0.272297 |  | -0.4732842 | 2.137613e-05 | 1
|  |  | 4.48 | -0.1130595 |  | 4.98469 | -0.4630918 | -5.557101 | -0.2690738 |  | -0.4679099 | 2.321466e-05 | 1
|  |  | 4.5 | -0.1117148 |  | 4.995471 | -0.457584 | -5.491008 | -0.2658889 |  | -0.4625963 | 2.51227e-05 | 1
|  |  | 4.52 | -0.110385 |  | 5.006251 | -0.4521369 | -5.425642 | -0.2627417 |  | -0.4573425 | 2.709902e-05 | 1
|  |  | 4.54 | -0.1090698 |  | 5.017032 | -0.4467497 | -5.360997 | -0.2596318 |  | -0.4521481 | 2.91423e-05 | 1
|  |  | 4.56 | -0.107769 |  | 5.027812 | -0.441422 | -5.297064 | -0.2565588 |  | -0.4470123 | 3.125117e-05 | 1
|  |  | 4.58 | -0.1064827 |  | 5.038593 | -0.4361531 | -5.233837 | -0.2535223 |  | -0.4419345 | 3.342422e-05 | 1
|  |  | 4.6 | -0.1052106 |  | 5.049373 | -0.4309424 | -5.171309 | -0.2505217 |  | -0.436914 | 3.565995e-05 | 1
|  |  | 4.62 | -0.1039525 |  | 5.060154 | -0.4257894 | -5.109472 | -0.2475567 |  | -0.4319503 | 3.795683e-05 | 1
|  |  | 4.64 | -0.1027083 |  | 5.070934 | -0.4206933 | -5.04832 | -0.2446269 |  | -0.4270426 | 4.031329e-05 | 1
|  |  | 4.66 | -0.101478 |  | 5.081714 | -0.4156538 | -4.987845 | -0.2417318 |  | -0.4221904 | 4.272768e-05 | 1
|  |  | 4.68 | -0.1002612 |  | 5.092495 | -0.4106701 | -4.928041 | -0.2388711 |  | -0.417393 | 4.519833e-05 | 1
|  |  | 4.7 | -0.09905803 |  | 5.103275 | -0.4057417 | -4.8689 | -0.2360442 |  | -0.4126499 | 4.772353e-05 | 1
|  |  | 4.72 | -0.09786818 |  | 5.114056 | -0.4008681 | -4.810417 | -0.2332509 |  | -0.4079604 | 5.030152e-05 | 1
|  |  | 4.74 | -0.09669156 |  | 5.124836 | -0.3960486 | -4.752583 | -0.2304906 |  | -0.403324 | 5.29305e-05 | 1
|  |  | 4.76 | -0.09552803 |  | 5.135617 | -0.3912828 | -4.695394 | -0.2277631 |  | -0.3987399 | 5.560864e-05 | 1
|  |  | 4.78 | -0.09437747 |  | 5.146397 | -0.3865701 | -4.638842 | -0.225068 |  | -0.3942078 | 5.833408e-05 | 1
|  |  | 4.8 | -0.09323974 |  | 5.157178 | -0.38191 | -4.58292 | -0.2224047 |  | -0.3897269 | 6.110495e-05 | 1
|  |  | 4.82 | -0.09211471 |  | 5.167958 | -0.3773019 | -4.527622 | -0.2197731 |  | -0.3852968 | 6.391931e-05 | 1
|  |  | 4.84 | -0.09100225 |  | 5.178739 | -0.3727452 | -4.472942 | -0.2171726 |  | -0.3809168 | 6.677524e-05 | 1
|  |  | 4.86 | -0.08990222 |  | 5.189519 | -0.3682395 | -4.418874 | -0.2146029 |  | -0.3765864 | 6.967077e-05 | 1
|  |  | 4.88 | -0.08881452 |  | 5.200299 | -0.3637843 | -4.365411 | -0.2120638 |  | -0.372305 | 7.260393e-05 | 1
|  |  | 4.9 | -0.08773899 |  | 5.21108 | -0.3593789 | -4.312547 | -0.2095546 |  | -0.3680722 | 7.557271e-05 | 1
|  |  | 4.92 | -0.08667553 |  | 5.22186 | -0.355023 | -4.260276 | -0.2070753 |  | -0.3638872 | 7.857511e-05 | 1
|  |  | 4.94 | -0.08562401 |  | 5.232641 | -0.3507159 | -4.208591 | -0.2046253 |  | -0.3597497 | 8.160912e-05 | 1
|  |  | 4.96 | -0.0845843 |  | 5.243421 | -0.3464573 | -4.157488 | -0.2022043 |  | -0.3556591 | 8.467269e-05 | 1
|  |  | 4.98 | -0.08355629 |  | 5.254202 | -0.3422466 | -4.106959 | -0.1998121 |  | -0.3516148 | 8.776379e-05 | 1
|  |  | 5 | -0.08253985 |  | 5.264982 | -0.3380832 | -4.056999 | -0.1974482 |  | -0.3476163 | 9.088038e-05 | 1
|  |  | 5.02 | -0.08153487 |  | 5.275763 | -0.3339668 | -4.007602 | -0.1951123 |  | -0.3436632 | 9.402041e-05 | 1
|  |  | 5.04 | -0.08054122 |  | 5.286543 | -0.3298968 | -3.958762 | -0.192804 |  | -0.3397549 | 9.718184e-05 | 1
|  |  | 5.06 | -0.07955879 |  | 5.297324 | -0.3258728 | -3.910474 | -0.1905232 |  | -0.3358909 | 0.0001003626 | 1
|  |  | 5.08 | -0.07858747 |  | 5.308104 | -0.3218943 | -3.862731 | -0.1882693 |  | -0.3320707 | 0.0001035607 | 1
|  |  | 5.1 | -0.07762713 |  | 5.318885 | -0.3179607 | -3.815529 | -0.1860422 |  | -0.3282939 | 0.0001067741 | 1
|  |  | 5.12 | -0.07667767 |  | 5.329665 | -0.3140717 | -3.768861 | -0.1838414 |  | -0.3245599 | 0.0001100008 | 1
|  |  | 5.14 | -0.07573897 |  | 5.340445 | -0.3102268 | -3.722722 | -0.1816667 |  | -0.3208682 | 0.0001132386 | 1
|  |  | 5.16 | -0.07481093 |  | 5.351226 | -0.3064256 | -3.677107 | -0.1795178 |  | -0.3172184 | 0.0001164858 | 1
|  |  | 5.18 | -0.07389343 |  | 5.362006 | -0.3026675 | -3.63201 | -0.1773943 |  | -0.3136101 | 0.0001197401 | 1
|  |  | 5.2 | -0.07298635 |  | 5.372787 | -0.2989521 | -3.587425 | -0.175296 |  | -0.3100426 | 0.0001229997 | 1
|  |  | 5.22 | -0.07208961 |  | 5.383567 | -0.295279 | -3.543348 | -0.1732225 |  | -0.3065157 | 0.0001262626 | 1
|  |  | 5.24 | -0.07120307 |  | 5.394348 | -0.2916478 | -3.499773 | -0.1711736 |  | -0.3030288 | 0.0001295269 | 1
|  |  | 5.26 | -0.07032665 |  | 5.405128 | -0.288058 | -3.456696 | -0.169149 |  | -0.2995814 | 0.0001327906 | 1
|  |  | 5.28 | -0.06946023 |  | 5.415909 | -0.2845091 | -3.414109 | -0.1671483 |  | -0.2961732 | 0.0001360518 | 1
|  |  | 5.3 | -0.06860372 |  | 5.426689 | -0.2810008 | -3.37201 | -0.1651714 |  | -0.2928037 | 0.0001393087 | 1
|  |  | 5.32 | -0.067757 |  | 5.43747 | -0.2775327 | -3.330392 | -0.1632178 |  | -0.2894725 | 0.0001425594 | 1
|  |  | 5.34 | -0.06691997 |  | 5.44825 | -0.2741042 | -3.289251 | -0.1612874 |  | -0.2861791 | 0.000145802 | 1
|  |  | 5.36 | -0.06609254 |  | 5.45903 | -0.2707151 | -3.248581 | -0.1593799 |  | -0.282923 | 0.0001490347 | 1
|  |  | 5.38 | -0.06527461 |  | 5.469811 | -0.2673648 | -3.208377 | -0.1574949 |  | -0.279704 | 0.0001522559 | 1
|  |  | 5.4 | -0.06446606 |  | 5.480591 | -0.264053 | -3.168636 | -0.1556323 |  | -0.2765215 | 0.0001554637 | 1
|  |  | 5.42 | -0.06366682 |  | 5.491372 | -0.2607793 | -3.129351 | -0.1537917 |  | -0.2733752 | 0.0001586563 | 1
|  |  | 5.44 | -0.06287677 |  | 5.502152 | -0.2575432 | -3.090519 | -0.151973 |  | -0.2702646 | 0.0001618322 | 1
|  |  | 5.46 | -0.06209582 |  | 5.512933 | -0.2543445 | -3.052134 | -0.1501757 |  | -0.2671893 | 0.0001649897 | 1
|  |  | 5.48 | -0.06132388 |  | 5.523713 | -0.2511826 | -3.014191 | -0.1483998 |  | -0.264149 | 0.0001681271 | 1
|  |  | 5.5 | -0.06056084 |  | 5.534494 | -0.2480572 | -2.976687 | -0.1466449 |  | -0.2611432 | 0.0001712428 | 1
|  |  | 5.52 | -0.05980663 |  | 5.545274 | -0.244968 | -2.939615 | -0.1449107 |  | -0.2581716 | 0.0001743353 | 1
|  |  | 5.54 | -0.05906114 |  | 5.556055 | -0.2419144 | -2.902973 | -0.1431971 |  | -0.2552337 | 0.0001774031 | 1
|  |  | 5.56 | -0.05832428 |  | 5.566835 | -0.2388963 | -2.866755 | -0.1415038 |  | -0.2523292 | 0.0001804447 | 1
|  |  | 5.58 | -0.05759597 |  | 5.577615 | -0.2359131 | -2.830957 | -0.1398305 |  | -0.2494578 | 0.0001834585 | 1
|  |  | 5.6 | -0.0568761 |  | 5.588396 | -0.2329645 | -2.795574 | -0.138177 |  | -0.2466189 | 0.0001864433 | 1
|  |  | 5.62 | -0.0561646 |  | 5.599176 | -0.2300502 | -2.760602 | -0.1365431 |  | -0.2438124 | 0.0001893977 | 1
|  |  | 5.64 | -0.05546137 |  | 5.609957 | -0.2271698 | -2.726037 | -0.1349286 |  | -0.2410377 | 0.0001923202 | 1
|  |  | 5.66 | -0.05476632 |  | 5.620737 | -0.2243229 | -2.691874 | -0.1333332 |  | -0.2382946 | 0.0001952096 | 1
|  |  | 5.68 | -0.05407937 |  | 5.631518 | -0.2215091 | -2.658109 | -0.1317566 |  | -0.2355827 | 0.0001980647 | 1
|  |  | 5.7 | -0.05340044 |  | 5.642298 | -0.2187282 | -2.624738 | -0.1301987 |  | -0.2329016 | 0.0002008841 | 1
|  |  | 5.72 | -0.05272943 |  | 5.653079 | -0.2159797 | -2.591757 | -0.1286593 |  | -0.2302509 | 0.0002036668 | 1
|  |  | 5.74 | -0.05206626 |  | 5.663859 | -0.2132634 | -2.559161 | -0.1271381 |  | -0.2276304 | 0.0002064116 | 1
|  |  | 5.76 | -0.05141085 |  | 5.67464 | -0.2105789 | -2.526946 | -0.1256348 |  | -0.2250398 | 0.0002091174 | 1
|  |  | 5.78 | -0.05076312 |  | 5.68542 | -0.2079258 | -2.495109 | -0.1241494 |  | -0.2224785 | 0.000211783 | 1
|  |  | 5.8 | -0.05012299 |  | 5.696201 | -0.2053037 | -2.463645 | -0.1226816 |  | -0.2199464 | 0.0002144076 | 1
|  |  | 5.82 | -0.04949036 |  | 5.706981 | -0.2027125 | -2.43255 | -0.1212311 |  | -0.2174431 | 0.0002169901 | 1
|  |  | 5.84 | -0.04886517 |  | 5.717761 | -0.2001517 | -2.401821 | -0.1197978 |  | -0.2149683 | 0.0002195295 | 1
|  |  | 5.86 | -0.04824733 |  | 5.728542 | -0.1976211 | -2.371453 | -0.1183815 |  | -0.2125216 | 0.0002220249 | 1
|  |  | 5.88 | -0.04763676 |  | 5.739322 | -0.1951202 | -2.341442 | -0.1169819 |  | -0.2101027 | 0.0002244756 | 1
|  |  | 5.9 | -0.04703339 |  | 5.750103 | -0.1926488 | -2.311785 | -0.1155989 |  | -0.2077113 | 0.0002268806 | 1
|  |  | 5.92 | -0.04643714 |  | 5.760883 | -0.1902065 | -2.282478 | -0.1142323 |  | -0.2053472 | 0.0002292392 | 1
|  |  | 5.94 | -0.04584793 |  | 5.771664 | -0.1877931 | -2.253517 | -0.1128818 |  | -0.2030099 | 0.0002315506 | 1
|  |  | 5.96 | -0.04526568 |  | 5.782444 | -0.1854082 | -2.224899 | -0.1115473 |  | -0.2006992 | 0.0002338142 | 1
|  |  | 5.98 | -0.04469033 |  | 5.793225 | -0.1830516 | -2.196619 | -0.1102286 |  | -0.1984148 | 0.0002360291 | 1
|  |  | 6 | -0.04412179 |  | 5.804005 | -0.1807228 | -2.168674 | -0.1089255 |  | -0.1961564 | 0.0002381949 | 1
|  |  | 6.02 | -0.04355999 |  | 5.814786 | -0.1784217 | -2.141061 | -0.1076379 |  | -0.1939237 | 0.000240311 | 1
|  |  | 6.04 | -0.04300486 |  | 5.825566 | -0.1761479 | -2.113775 | -0.1063654 |  | -0.1917164 | 0.0002423767 | 1
|  |  | 6.06 | -0.04245633 |  | 5.836346 | -0.1739011 | -2.086814 | -0.1051081 |  | -0.1895342 | 0.0002443916 | 1
|  |  | 6.08 | -0.04191433 |  | 5.847127 | -0.1716811 | -2.060173 | -0.1038656 |  | -0.1873768 | 0.0002463551 | 1
|  |  | 6.1 | -0.04137878 |  | 5.857907 | -0.1694875 | -2.03385 | -0.1026378 |  | -0.185244 | 0.0002482669 | 1
|  |  | 6.12 | -0.04084961 |  | 5.868688 | -0.16732 | -2.00784 | -0.1014245 |  | -0.1831354 | 0.0002501265 | 1
|  |  | 6.14 | -0.04032676 |  | 5.879468 | -0.1651784 | -1.982141 | -0.1002256 |  | -0.1810508 | 0.0002519336 | 1
|  |  | 6.16 | -0.03981015 |  | 5.890249 | -0.1630624 | -1.956749 | -0.09904086 |  | -0.17899 | 0.0002536879 | 1
|  |  | 6.18 | -0.03929973 |  | 5.901029 | -0.1609717 | -1.93166 | -0.09787015 |  | -0.1769526 | 0.000255389 | 1
|  |  | 6.2 | -0.03879541 |  | 5.91181 | -0.158906 | -1.906872 | -0.09671329 |  | -0.1749384 | 0.0002570366 | 1
|  |  | 6.22 | -0.03829713 |  | 5.92259 | -0.1568651 | -1.882381 | -0.09557012 |  | -0.1729471 | 0.0002586306 | 1
|  |  | 6.24 | -0.03780483 |  | 5.933371 | -0.1548486 | -1.858183 | -0.09444047 |  | -0.1709784 | 0.0002601708 | 1
|  |  | 6.26 | -0.03731845 |  | 5.944151 | -0.1528564 | -1.834276 | -0.09332419 |  | -0.1690322 | 0.000261657 | 1
|  |  | 6.28 | -0.03683791 |  | 5.954931 | -0.1508881 | -1.810657 | -0.09222111 |  | -0.1671081 | 0.000263089 | 1
|  |  | 6.3 | -0.03636315 |  | 5.965712 | -0.1489435 | -1.787322 | -0.09113108 |  | -0.1652059 | 0.0002644668 | 1
|  |  | 6.32 | -0.03589411 |  | 5.976492 | -0.1470223 | -1.764267 | -0.09005394 |  | -0.1633254 | 0.0002657904 | 1
|  |  | 6.34 | -0.03543073 |  | 5.987273 | -0.1451243 | -1.741491 | -0.08898955 |  | -0.1614662 | 0.0002670596 | 1
|  |  | 6.36 | -0.03497294 |  | 5.998053 | -0.1432491 | -1.71899 | -0.08793775 |  | -0.1596282 | 0.0002682744 | 1
|  |  | 6.38 | -0.03452068 |  | 6.008834 | -0.1413967 | -1.69676 | -0.08689839 |  | -0.1578112 | 0.000269435 | 1
|  |  | 6.4 | -0.03407389 |  | 6.019614 | -0.1395666 | -1.6748 | -0.08587133 |  | -0.1560148 | 0.0002705413 | 1
|  |  | 6.42 | -0.03363251 |  | 6.030395 | -0.1377588 | -1.653105 | -0.08485641 |  | -0.1542388 | 0.0002715935 | 1
|  |  | 6.44 | -0.03319648 |  | 6.041175 | -0.1359728 | -1.631673 | -0.0838535 |  | -0.1524831 | 0.0002725916 | 1
|  |  | 6.46 | -0.03276574 |  | 6.051956 | -0.1342085 | -1.610502 | -0.08286245 |  | -0.1507474 | 0.0002735358 | 1
|  |  | 6.48 | -0.03234023 |  | 6.062736 | -0.1324656 | -1.589587 | -0.08188312 |  | -0.1490314 | 0.0002744263 | 1
|  |  | 6.5 | -0.03191989 |  | 6.073517 | -0.1307439 | -1.568927 | -0.08091538 |  | -0.1473349 | 0.0002752632 | 1
|  |  | 6.52 | -0.03150467 |  | 6.084297 | -0.1290431 | -1.548518 | -0.07995908 |  | -0.1456578 | 0.0002760468 | 1
|  |  | 6.54 | -0.03109451 |  | 6.095077 | -0.1273631 | -1.528357 | -0.0790141 |  | -0.1439997 | 0.0002767772 | 1
|  |  | 6.56 | -0.03068935 |  | 6.105858 | -0.1257036 | -1.508443 | -0.07808029 |  | -0.1423606 | 0.0002774549 | 1
|  |  | 6.58 | -0.03028914 |  | 6.116638 | -0.1240643 | -1.488772 | -0.07715752 |  | -0.14074 | 0.00027808 | 1
|  |  | 6.6 | -0.02989382 |  | 6.127419 | -0.1224451 | -1.469341 | -0.07624567 |  | -0.139138 | 0.0002786528 | 1
|  |  | 6.62 | -0.02950333 |  | 6.138199 | -0.1208456 | -1.450148 | -0.0753446 |  | -0.1375541 | 0.0002791738 | 1
|  |  | 6.64 | -0.02911762 |  | 6.14898 | -0.1192658 | -1.431189 | -0.07445419 |  | -0.1359883 | 0.0002796432 | 1
|  |  | 6.66 | -0.02873664 |  | 6.15976 | -0.1177053 | -1.412464 | -0.07357431 |  | -0.1344403 | 0.0002800614 | 1
|  |  | 6.68 | -0.02836034 |  | 6.170541 | -0.116164 | -1.393967 | -0.07270483 |  | -0.13291 | 0.0002804289 | 1
|  |  | 6.7 | -0.02798866 |  | 6.181321 | -0.1146415 | -1.375699 | -0.07184564 |  | -0.131397 | 0.0002807459 | 1
|  |  | 6.72 | -0.02762155 |  | 6.192102 | -0.1131379 | -1.357654 | -0.0709966 |  | -0.1299013 | 0.0002810131 | 1
|  |  | 6.74 | -0.02725895 |  | 6.202882 | -0.1116527 | -1.339832 | -0.07015761 |  | -0.1284226 | 0.0002812307 | 1
|  |  | 6.76 | -0.02690083 |  | 6.213662 | -0.1101858 | -1.322229 | -0.06932854 |  | -0.1269607 | 0.0002813993 | 1
|  |  | 6.78 | -0.02654712 |  | 6.224443 | -0.108737 | -1.304844 | -0.06850927 |  | -0.1255155 | 0.0002815194 | 1
|  |  | 6.8 | -0.02619777 |  | 6.235223 | -0.1073061 | -1.287673 | -0.06769969 |  | -0.1240868 | 0.0002815913 | 1
|  |  | 6.82 | -0.02585275 |  | 6.246004 | -0.1058929 | -1.270714 | -0.06689969 |  | -0.1226743 | 0.0002816158 | 1
|  |  | 6.84 | -0.02551199 |  | 6.256784 | -0.1044971 | -1.253965 | -0.06610914 |  | -0.1212778 | 0.0002815933 | 1
|  |  | 6.86 | -0.02517545 |  | 6.267565 | -0.1031186 | -1.237424 | -0.06532794 |  | -0.1198973 | 0.0002815242 | 1
|  |  | 6.88 | -0.02484308 |  | 6.278345 | -0.1017573 | -1.221087 | -0.06455598 |  | -0.1185325 | 0.0002814093 | 1
|  |  | 6.9 | -0.02451483 |  | 6.289126 | -0.1004128 | -1.204953 | -0.06379314 |  | -0.1171832 | 0.000281249 | 1
|  |  | 6.92 | -0.02419067 |  | 6.299906 | -0.09908497 | -1.18902 | -0.06303933 |  | -0.1158493 | 0.0002810439 | 1
|  |  | 6.94 | -0.02387053 |  | 6.310687 | -0.09777368 | -1.173284 | -0.06229443 |  | -0.1145306 | 0.0002807946 | 1
|  |  | 6.96 | -0.02355437 |  | 6.321467 | -0.09647871 | -1.157744 | -0.06155833 |  | -0.1132269 | 0.0002805018 | 1
|  |  | 6.98 | -0.02324216 |  | 6.332247 | -0.09519987 | -1.142398 | -0.06083094 |  | -0.111938 | 0.000280166 | 1
|  |  | 7 | -0.02293383 |  | 6.343028 | -0.09393697 | -1.127244 | -0.06011215 |  | -0.1106638 | 0.0002797878 | 1
|  |  | 7.02 | -0.02262936 |  | 6.353808 | -0.09268984 | -1.112278 | -0.05940186 |  | -0.1094041 | 0.0002793679 | 1
|  |  | 7.04 | -0.02232868 |  | 6.364589 | -0.09145829 | -1.097499 | -0.05869996 |  | -0.1081588 | 0.0002789069 | 1
|  |  | 7.06 | -0.02203177 |  | 6.375369 | -0.09024214 | -1.082906 | -0.05800637 |  | -0.1069276 | 0.0002784055 | 1
|  |  | 7.08 | -0.02173858 |  | 6.38615 | -0.08904121 | -1.068495 | -0.05732097 |  | -0.1057105 | 0.0002778642 | 1
|  |  | 7.1 | -0.02144906 |  | 6.39693 | -0.08785533 | -1.054264 | -0.05664368 |  | -0.1045072 | 0.0002772839 | 1
|  |  | 7.12 | -0.02116317 |  | 6.407711 | -0.08668433 | -1.040212 | -0.05597439 |  | -0.1033176 | 0.000276665 | 1
|  |  | 7.14 | -0.02088087 |  | 6.418491 | -0.08552803 | -1.026336 | -0.05531302 |  | -0.1021415 | 0.0002760084 | 1
|  |  | 7.16 | -0.02060211 |  | 6.429272 | -0.08438626 | -1.012635 | -0.05465946 |  | -0.1009789 | 0.0002753146 | 1
|  |  | 7.18 | -0.02032687 |  | 6.440052 | -0.08325885 | -0.9991062 | -0.05401364 |  | -0.09982944 | 0.0002745844 | 1
|  |  | 7.2 | -0.02005509 |  | 6.450833 | -0.08214563 | -0.9857476 | -0.05337544 |  | -0.09869309 | 0.0002738184 | 1
|  |  | 7.22 | -0.01978673 |  | 6.461613 | -0.08104645 | -0.9725574 | -0.05274479 |  | -0.09756969 | 0.0002730174 | 1
|  |  | 7.24 | -0.01952176 |  | 6.472393 | -0.07996114 | -0.9595337 | -0.0521216 |  | -0.09645908 | 0.000272182 | 1
|  |  | 7.26 | -0.01926014 |  | 6.483174 | -0.07888953 | -0.9466744 | -0.05150577 |  | -0.09536111 | 0.0002713129 | 1
|  |  | 7.28 | -0.01900182 |  | 6.493954 | -0.07783147 | -0.9339776 | -0.05089723 |  | -0.09427564 | 0.0002704108 | 1
|  |  | 7.3 | -0.01874678 |  | 6.504735 | -0.07678679 | -0.9214415 | -0.05029587 |  | -0.09320253 | 0.0002694764 | 1
|  |  | 7.32 | -0.01849496 |  | 6.515515 | -0.07575535 | -0.9090642 | -0.04970163 |  | -0.09214163 | 0.0002685104 | 1
|  |  | 7.34 | -0.01824633 |  | 6.526296 | -0.07473698 | -0.8968437 | -0.04911441 |  | -0.09109282 | 0.0002675135 | 1
|  |  | 7.36 | -0.01800086 |  | 6.537076 | -0.07373153 | -0.8847784 | -0.04853413 |  | -0.09005594 | 0.0002664865 | 1
|  |  | 7.38 | -0.01775851 |  | 6.547857 | -0.07273885 | -0.8728662 | -0.04796071 |  | -0.08903087 | 0.0002654299 | 1
|  |  | 7.4 | -0.01751924 |  | 6.558637 | -0.0717588 | -0.8611056 | -0.04739407 |  | -0.08801747 | 0.0002643446 | 1
|  |  | 7.42 | -0.01728301 |  | 6.569418 | -0.07079121 | -0.8494946 | -0.04683412 |  | -0.08701561 | 0.0002632312 | 1
|  |  | 7.44 | -0.01704979 |  | 6.580198 | -0.06983595 | -0.8380314 | -0.0462808 |  | -0.08602516 | 0.0002620903 | 1
|  |  | 7.46 | -0.01681955 |  | 6.590978 | -0.06889287 | -0.8267145 | -0.04573401 |  | -0.08504598 | 0.0002609228 | 1
|  |  | 7.48 | -0.01659224 |  | 6.601759 | -0.06796183 | -0.8155419 | -0.04519369 |  | -0.08407795 | 0.0002597293 | 1
|  |  | 7.5 | -0.01636784 |  | 6.612539 | -0.06704268 | -0.8045121 | -0.04465976 |  | -0.08312094 | 0.0002585105 | 1
|  |  | 7.52 | -0.01614631 |  | 6.62332 | -0.06613527 | -0.7936233 | -0.04413213 |  | -0.08217482 | 0.0002572671 | 1
|  |  | 7.54 | -0.01592761 |  | 6.6341 | -0.06523949 | -0.7828738 | -0.04361075 |  | -0.08123948 | 0.0002559998 | 1
|  |  | 7.56 | -0.01571171 |  | 6.644881 | -0.06435517 | -0.7722621 | -0.04309552 |  | -0.08031479 | 0.0002547092 | 1
|  |  | 7.58 | -0.01549858 |  | 6.655661 | -0.0634822 | -0.7617864 | -0.04258638 |  | -0.07940062 | 0.0002533961 | 1
|  |  | 7.6 | -0.01528819 |  | 6.666442 | -0.06262043 | -0.7514452 | -0.04208327 |  | -0.07849686 | 0.0002520611 | 1
|  |  | 7.62 | -0.0150805 |  | 6.677222 | -0.06176973 | -0.7412367 | -0.04158609 |  | -0.07760339 | 0.0002507049 | 1
|  |  | 7.64 | -0.01487548 |  | 6.688003 | -0.06092997 | -0.7311596 | -0.0410948 |  | -0.07672009 | 0.0002493281 | 1
|  |  | 7.66 | -0.0146731 |  | 6.698783 | -0.06010101 | -0.7212121 | -0.04060931 |  | -0.07584685 | 0.0002479315 | 1
|  |  | 7.68 | -0.01447332 |  | 6.709563 | -0.05928273 | -0.7113928 | -0.04012956 |  | -0.07498355 | 0.0002465158 | 1
|  |  | 7.7 | -0.01427612 |  | 6.720344 | -0.058475 | -0.7017001 | -0.03965548 |  | -0.07413008 | 0.0002450814 | 1
|  |  | 7.72 | -0.01408147 |  | 6.731124 | -0.0576777 | -0.6921324 | -0.039187 |  | -0.07328633 | 0.0002436292 | 1
|  |  | 7.74 | -0.01388933 |  | 6.741905 | -0.0568907 | -0.6826883 | -0.03872406 |  | -0.07245218 | 0.0002421598 | 1
|  |  | 7.76 | -0.01369967 |  | 6.752685 | -0.05611386 | -0.6733664 | -0.03826659 |  | -0.07162753 | 0.0002406737 | 1
|  |  | 7.78 | -0.01351247 |  | 6.763466 | -0.05534709 | -0.664165 | -0.03781452 |  | -0.07081226 | 0.0002391717 | 1
|  |  | 7.8 | -0.0133277 |  | 6.774246 | -0.05459024 | -0.6550829 | -0.0373678 |  | -0.07000628 | 0.0002376543 | 1
|  |  | 7.82 | -0.01314531 |  | 6.785027 | -0.05384321 | -0.6461185 | -0.03692636 |  | -0.06920948 | 0.0002361222 | 1
|  |  | 7.84 | -0.0129653 |  | 6.795807 | -0.05310586 | -0.6372704 | -0.03649014 |  | -0.06842174 | 0.0002345761 | 1
|  |  | 7.86 | -0.01278762 |  | 6.806588 | -0.0523781 | -0.6285372 | -0.03605907 |  | -0.06764297 | 0.0002330164 | 1
|  |  | 7.88 | -0.01261225 |  | 6.817368 | -0.05165979 | -0.6199175 | -0.03563309 |  | -0.06687307 | 0.0002314439 | 1
|  |  | 7.9 | -0.01243917 |  | 6.828149 | -0.05095084 | -0.61141 | -0.03521215 |  | -0.06611194 | 0.0002298591 | 1
|  |  | 7.92 | -0.01226834 |  | 6.838929 | -0.05025111 | -0.6030133 | -0.03479618 |  | -0.06535947 | 0.0002282625 | 1
|  |  | 7.94 | -0.01209973 |  | 6.849709 | -0.0495605 | -0.594726 | -0.03438513 |  | -0.06461556 | 0.0002266549 | 1
|  |  | 7.96 | -0.01193333 |  | 6.86049 | -0.0488789 | -0.5865468 | -0.03397894 |  | -0.06388013 | 0.0002250368 | 1
|  |  | 7.98 | -0.01176909 |  | 6.87127 | -0.04820621 | -0.5784745 | -0.03357754 |  | -0.06315307 | 0.0002234087 | 1
|  |  | 8 | -0.01160701 |  | 6.882051 | -0.0475423 | -0.5705076 | -0.03318089 |  | -0.06243428 | 0.0002217711 | 1

## fit_5NN_BCC
tait or murnaghan (e.g., material project) | input |  | Rose function | input |  |  |  |  | TB-SMA | input (Ref) |  | TB-SMA | fit
BCC | Fe |  | BCC | Fe |  |  |  |  | BCC | Fe |  | BCC | Fe |  | Lammps, metal units
E0[eV/atom] | -8.456 |  | re[A] | 2.462718 | <- No user input is required here. |  |  |  | p | 11.5597 |  | p | 5.354274 | <-fit | pair_style smatb # R0(A) p q A(eV) xi(eV) Rcs(A) Rc(A)
V0[A^3/atom] | 11.498 |  | d | 0.05 |  |  |  |  | q | 2.8316 |  | q | 2.04248 | <-fit | pair_coeff 1 1 | 2.462718 | 11.5597 | 2.8316 | 0.0812 | 1.1081 | 6 | 12 | # | Fe | Fe
B | 1.077 |  | Z | 8 | Note: Z(FCC)=12, Z(HCP)=12, Z(BCC)=8 |  |  |  | A[eV] | 0.0812 |  | A[eV] | 0.4999844 | <-fit
C | 6.356 |  | Natom | 2 | Note: (FCC)=4, (HCP)=2, (BCC)=2 |  |  |  | xi[eV] | 1.1081 |  | xi[eV] | 3.934673 | <-fit | fit (output)
|  |  | factor | 1.154701 | <- FCC:sqrt(2), BCC:2/sqrt(3), ideal HCP:sqrt(3)/(4/3)^(1/3) | [9 empty] | pair_style smatb # R0(A) p q A(eV) xi(eV) Rcs(A) Rc(A): 2NN
Note: Material project: Table (correct) [eV] -> [eV/atom] (cohesive energy), [A^3] -> [A^3/atom] (=omega=atomic volume) | [8 empty] | Z | 8 | Note: Z(FCC)=12, Z(HCP)=12, Z(BCC)=8 | p/q | 2.621457 |  | pair_coeff 1 1 | 2.462718 | 5.354274 | 2.04248 | 0.4999844 | 3.934673 | 6 | 12 | # | Fe | Fe
Lattice const.[A] | output |  | Rose function | output |  |  |  |  | R0 | 2.462718 | Note: R0 = re | d | 0.03945363
a0 (FCC or BCC) | 2.843702 |  | re[A] | 2.462718 | <- re=a0/factor. i.e., FCC:a0/sqrt(2), BCC:a0/1, ideal HCP:a0(FCC or BCC)*/sqrt(3)*(4/3)^(1/3) | [9 empty] | Usage
a0 (ideal HCP) | 3.129899 |  | a | 3.630428 | [10 empty] | 1. File tab -> Options -> Add-ins -> Solver Add-ins -> [Excel Add-ins] Go... -> [check] Solver Add-in -> OK
|  |  | a* | 0 | [10 empty] | 2. Data tab -> Solver -> Set Object: [$O$19] -> To: [check] Min -> By Changing Variable Cells: [$O$4:$O$7] -> Solve
delta (=d) | 0.4043208 |  | Eu*(a*) | -1 | [10 empty] | Note: It is necessary to increase the constraints, chainging weight or include other structures to fit the required range.
|  |  | Eu(r)[eV/atom] | -8.456
|  |  | Eu(r)[eV] | -67.648 | [10 empty] | Constraints for fit |  |  | Note
References: https://doi.org/10.1103/PhysRevB.29.2963 , https://doi.org/10.1103/PhysRevB.62.8564, and https://doi.org/10.1103/PhysRevB.64.184102 | [14 empty] | 1. r = re, as = 0: Z*A - sqrt(Z)*xi = -Ec | 0.3341168 | (for A) | TB-SMA only
|  |  | a* | Eu*(a*) |  | r [A] | Eu(r) [eV/atom] | Eu(r) [eV] | E(TB-SMA)[eV] |  | E(fit) | Error | weight | Total error | 2. 3rd derivative and d=0.05 at re: p/q = 2.95 | 2.95 | (for p/q) | universal curve (Rose function: d=0.05) + TB-SMA
|  |  | -1 | 0.1359141 |  | 1.784363 | 1.14929 | 9.194316 | 10.41065 |  | 1.468992 | 0.1022098 | 1 | 0.0005660038 | 3. 1st derivative and r = re: xi = p/(p-q) * Ec/sqrt(Z) | 4.83345 | (for xi) | TB-SMA only
|  |  | -0.98 | 0.07209912 |  | 1.79793 | 0.6096702 | 4.877361 | 9.35135 |  | 0.8865164 | 0.07664383 | 1
|  |  | -0.96 | 0.01106524 |  | 1.811498 | 0.09356763 | 0.7485411 | 8.366521 |  | 0.3316734 | 0.05669435 | 1 |  | check (xi/A)/(p/q) | 3.001991 | vs. sqrt(Z) = | 2.828427 | Differene = | 0.1735639
|  |  | -0.94 | -0.0472849 |  | 1.825065 | -0.3998412 | -3.198729 | 7.451247 |  | -0.1966793 | 0.04127473 | 1
|  |  | -0.92 | -0.1030455 |  | 1.838632 | -0.8713529 | -6.970823 | 6.600931 |  | -0.6996364 | 0.02948655 | 1 |  | Rosato et al., |  |  |  |  | Test | input
|  |  | -0.9 | -0.1563078 |  | 1.852199 | -1.321739 | -10.57391 | 5.811277 |  | -1.178247 | 0.02058991 | 1 |  | A | 0.6518828 |  |  |  | BCC | Fe | Rose (Table 1)
|  |  | -0.88 | -0.2071599 |  | 1.865766 | -1.751744 | -14.01396 | 5.078272 |  | -1.633515 | 0.01397809 | 1 |  | xi | 4.83345 |  |  |  | l[A] | 0.3843258 | 1st Line
|  |  | -0.86 | -0.2556874 |  | 1.879333 | -2.162092 | -17.29674 | 4.398164 |  | -2.066406 | 0.009155923 | 1 | [6 empty] | rwse[A] | 1.41 | 2nd Line
|  |  | -0.84 | -0.3019727 |  | 1.8929 | -2.553481 | -20.42785 | 3.767446 |  | -2.477841 | 0.005721433 | 1 |  | p/q | 2.951149 |  |  |  | factor, f | 1 | f*B(V0)'= | 6.356
|  |  | -0.82 | -0.3460959 |  | 1.906467 | -2.926587 | -23.4127 | 3.182843 |  | -2.868706 | 0.003350175 | 1 |  | d | 0.05 |  |  |  | 3l(B'-1)rwse | 4.379678 | <- The paper is missing the division symbol "/" before rwse.
|  |  | -0.8 | -0.3881343 |  | 1.920034 | -3.282064 | -26.25651 | 2.64129 |  | -3.23985 | 0.001782011 | 1 |  | check | 2.629008e-12 | <- Closer to zero is better!!! |  |  | p/q | 17.12318 | Note: 2=< p/q <= 5, (closed packing: p/q >= 2.7)
Note: Because the Schrödinger equation is a second-order partial differential equation, it is sometimes thought that there may have been a basis for obtaining a universal curve as a universal solution. |  |  | -0.78 | -0.4281628 |  | 1.933601 | -3.620545 | -28.96436 | 2.139928 |  | -3.592086 | 0.0008099205 | 1 | [6 empty] | p | 3.314692
|  |  | -0.76 | -0.4662537 |  | 1.947169 | -3.942641 | -31.54113 | 1.676079 |  | -3.926193 | 0.0002705581 | 1 |  | Table X. d value vs. (p/q) for Rose function
|  |  | -0.74 | -0.5024771 |  | 1.960736 | -4.248946 | -33.99157 | 1.247243 |  | -4.242919 | 3.632301e-05 | 1 |  | d | p/q | MEAM | Abell | Li | FERNANDEZ
|  |  | -0.72 | -0.5369006 |  | 1.974303 | -4.540032 | -36.32025 | 0.8510825 |  | -4.542983 | 8.706337e-06 | 1 |  | 0.2 | 8.116799 |  | <- Li | <- In
|  |  | -0.7 | -0.56959 |  | 1.98787 | -4.816453 | -38.53162 | 0.4854133 |  | -4.82707 | 0.0001127348 | 1 |  | 0.15 | 6.25 |  | <- Li | <- Li, Na
|  |  | -0.68 | -0.6006084 |  | 2.001437 | -5.078744 | -40.62995 | 0.1481927 |  | -5.095842 | 0.0002923442 | 1 |  | 0.1 | 4.539722 |  |  | <- Ag, Hf, Tl, Yb, Zn
|  |  | -0.66 | -0.6300171 |  | 2.015004 | -5.327425 | -42.6194 | -0.1624881 |  | -5.349931 | 0.0005065432 | 1 |  | 0.095 | 4.376402 |  |  | <- Rb
|  |  | -0.64 | -0.6578756 |  | 2.028571 | -5.562996 | -44.50397 | -0.4484135 |  | -5.589945 | 0.0007262457 | 1 |  | 0.09 | 4.21 |  |  | <- Nd
|  |  | -0.62 | -0.6842409 |  | 2.042138 | -5.785941 | -46.28753 | -0.7112515 |  | -5.816465 | 0.0009316679 | 1 |  | 0.085 | 4.053393 |  |  | <- Pt
|  |  | -0.6 | -0.7091686 |  | 2.055705 | -5.99673 | -47.97384 | -0.9525613 |  | -6.03005 | 0.001110201 | 1 |  | 0.08 | 3.89 |  |  | <- Cu
|  |  | -0.58 | -0.7327122644 |  | 2.069272 | -6.195815 | -49.56652 | -1.1738 |  | -6.231236 | 0.001254682 | 1 |  | 0.075 | 3.734744 |  | <- K | <- Th
|  |  | -0.56 | -0.7549236 |  | 2.08284 | -6.383634 | -51.06907 | -1.37633 |  | -6.420539 | 0.001362002 | 1 |  | 0.07 | 3.58 | <- Si | <- K
|  |  | -0.54 | -0.7758527 |  | 2.096407 | -6.56061 | -52.48488 | -1.561425 |  | -6.598452 | 0.001431985 | 1 |  | 0.065 | 3.419675 |  |  | <- Rh
|  |  | -0.52 | -0.7955479 |  | 2.109974 | -6.727153 | -53.81723 | -1.730274 |  | -6.765448 | 0.00146651 | 1 |  | 0.06 | 3.26 |  | <- Na, K, Cs, Al
|  |  | -0.5 | -0.8140561 |  | 2.123541 | -6.883659 | -55.06927 | -1.88399 |  | -6.921984 | 0.001468807 | 1 |  | 0.055 | 3.107051 |  | <- Cu
|  |  | -0.48 | -0.8314224 |  | 2.137108 | -7.030508 | -56.24407 | -2.023614 |  | -7.068494 | 0.001442929 | 1 |  | 0.05 | 2.95 | <- Al,Fe,Ni,Pd,Pt,In,Cu,Ag,Au |  | <- Ni | <- Li,Na,Al,K,Ca,Ti,V,Fe,Co,Ni,Cu,Zn,Nb,Mo,Pd,Ag,Ta,Re,Ir,Pt,Au,Pb,Th
|  |  | -0.46 | -0.8476906 |  | 2.150675 | -7.168072 | -57.34457 | -2.150115 |  | -7.205399 | 0.001393336 | 1 |  | 0.045 | 2.795136 |  | <- Ag
|  |  | -0.44 | -0.8629028 |  | 2.164242 | -7.296706 | -58.37365 | -2.264404 |  | -7.333101 | 0.001324591 | 1 |  | 0.04 | 2.64 |  | <- Ag | <- K, Pb
|  |  | -0.42 | -0.8770997 |  | 2.177809 | -7.416755 | -59.33404 | -2.367328 |  | -7.451985 | 0.001241141 | 1 |  | 0.035 | 2.481044 |  |  | <- Cd
|  |  | -0.4 | -0.890321 |  | 2.191376 | -7.528554 | -60.22843 | -2.45968 |  | -7.562424 | 0.00114716 | 1 |  | 0.03 | 2.32 |  | <- Au
|  |  | -0.38 | -0.9026045 |  | 2.204943 | -7.632424 | -61.05939 | -2.542203 |  | -7.664773 | 0.001046448 | 1 |  | 0.025 | 2.159411 |  |  | <- Al
|  |  | -0.36 | -0.9139872 |  | 2.218511 | -7.728675 | -61.8294 | -2.615588 |  | -7.759373 | 0.0009423711 | 1 |  | 0.02 | 1.99 |  | <- Si, Ge
|  |  | -0.34 | -0.9245044 |  | 2.232078 | -7.817609 | -62.54087 | -2.680483 |  | -7.846555 | 0.0008378326 | 1 |  | 0.015 | 1.818065 |  | <- Si
|  |  | -0.32 | -0.9341906 |  | 2.245645 | -7.899516 | -63.19613 | -2.737491 |  | -7.926632 | 0.0007352697 | 1 |  | 0.01 | 1.63 |  | <- H | <- In
|  |  | -0.3 | -0.9430789 |  | 2.259212 | -7.974675 | -63.7974 | -2.787179 |  | -7.999907 | 0.0006366657 | 1 |  | 0.005 | 1.41 |  | <-C
|  |  | -0.28 | -0.9512012 |  | 2.272779 | -8.043357 | -64.34686 | -2.830074 |  | -8.066672 | 0.0005435761 | 1 |  | 0.001 | 0.857
|  |  | -0.26 | -0.9585885 |  | 2.286346 | -8.105825 | -64.8466 | -2.866669 |  | -8.127206 | 0.0004571627 | 1 |  | Note: The existence of a minimum for Eb requires p > q.
|  |  | -0.24 | -0.9652707 |  | 2.299913 | -8.162329 | -65.29863 | -2.897423 |  | -8.181777 | 0.0003782326 | 1
|  |  | -0.22 | -0.9712764 |  | 2.31348 | -8.213114 | -65.70491 | -2.922768 |  | -8.230643 | 0.00030728 | 1
|  |  | -0.2 | -0.9766336 |  | 2.327047 | -8.258414 | -66.06731 | -2.943105 |  | -8.274052 | 0.0002445288 | 1
|  |  | -0.18 | -0.9813691 |  | 2.340614 | -8.298457 | -66.38766 | -2.958808 |  | -8.31224 | 0.0001899743 | 1
|  |  | -0.16 | -0.9855088 |  | 2.354181 | -8.333462 | -66.6677 | -2.970228 |  | -8.345438 | 0.0001434227 | 1
|  |  | -0.14 | -0.9890776 |  | 2.367749 | -8.363641 | -66.90912 | -2.977692 |  | -8.373865 | 0.0001045286 | 1
|  |  | -0.12 | -0.9920998 |  | 2.381316 | -8.389196 | -67.11357 | -2.981504 |  | -8.39773 | 7.282896e-05 | 1
|  |  | -0.1 | -0.9945986 |  | 2.394883 | -8.410325 | -67.2826 | -2.981949 |  | -8.417237 | 4.777408e-05 | 1
|  |  | -0.08 | -0.9965964 |  | 2.40845 | -8.427219 | -67.41775 | -2.979293 |  | -8.432581 | 2.875463e-05 | 1
|  |  | -0.06 | -0.9981149 |  | 2.422017 | -8.440059 | -67.52048 | -2.973784 |  | -8.443949 | 1.512562e-05 | 1
|  |  | -0.04 | -0.999175 |  | 2.435584 | -8.449024 | -67.59219 | -2.965653 |  | -8.451519 | 6.226765e-06 | 1
|  |  | -0.02 | -0.9997969 |  | 2.449151 | -8.454283 | -67.63426 | -2.955115 |  | -8.455466 | 0.01399698 | 10000
|  | re -> | 0 | -1 |  | 2.462718 | -8.456 | -67.648 | -2.942372 |  | -8.455954 | 2.124888e-05 | 10000 | <- re position
|  |  | 0.02 | -0.999803 |  | 2.476285 | -8.454334 | -67.63468 | -2.927611 |  | -8.453143 | 0.0141922 | 10000
|  |  | 0.04 | -0.9992241 |  | 2.489852 | -8.449439 | -67.59551 | -2.911007 |  | -8.447187 | 5.072483e-06 | 1
|  |  | 0.06 | -0.9982806 |  | 2.50342 | -8.441461 | -67.53168 | -2.892723 |  | -8.438232 | 1.042634e-05 | 1
|  |  | 0.08 | -0.9969893 |  | 2.516987 | -8.430541 | -67.44433 | -2.872909 |  | -8.426419 | 1.699273e-05 | 1
|  |  | 0.1 | -0.9953664 |  | 2.530554 | -8.416818 | -67.33455 | -2.851708 |  | -8.411885 | 2.433397e-05 | 1
|  |  | 0.12 | -0.9934275 |  | 2.544121 | -8.400423 | -67.20338 | -2.829252 |  | -8.394761 | 3.20641e-05 | 1
|  |  | 0.14 | -0.9911877 |  | 2.557688 | -8.381483 | -67.05186 | -2.805662 |  | -8.37517 | 3.984896e-05 | 1
|  |  | 0.16 | -0.9886613 |  | 2.571255 | -8.36012 | -66.88096 | -2.781052 |  | -8.353235 | 4.740524e-05 | 1
|  |  | 0.18 | -0.9858624 |  | 2.584822 | -8.336453 | -66.69162 | -2.755529 |  | -8.32907 | 5.449863e-05 | 1
|  |  | 0.2 | -0.9828044 |  | 2.598389 | -8.310594 | -66.48475 | -2.729191 |  | -8.302787 | 6.094132e-05 | 1
|  |  | 0.22 | -0.9795002 |  | 2.611956 | -8.282654 | -66.26123 | -2.702129 |  | -8.274493 | 6.658898e-05 | 1
|  |  | 0.24 | -0.9759623 |  | 2.625523 | -8.252737 | -66.0219 | -2.67443 |  | -8.244291 | 7.133737e-05 | 1
|  |  | 0.26 | -0.9722026 |  | 2.639091 | -8.220945 | -65.76756 | -2.646171 |  | -8.212278 | 7.511866e-05 | 1
|  |  | 0.28 | -0.9682327 |  | 2.652658 | -8.187376 | -65.49901 | -2.617426 |  | -8.17855 | 7.789766e-05 | 1
|  |  | 0.3 | -0.9640638 |  | 2.666225 | -8.152123 | -65.21699 | -2.588264 |  | -8.143198 | 7.966794e-05 | 1
|  |  | 0.32 | -0.9597065 |  | 2.679792 | -8.115278 | -64.92222 | -2.558748 |  | -8.106308 | 8.044804e-05 | 1
|  |  | 0.34 | -0.955171 |  | 2.693359 | -8.076926 | -64.61541 | -2.528935 |  | -8.067966 | 8.027772e-05 | 1
|  |  | 0.36 | -0.9504673 |  | 2.706926 | -8.037152 | -64.29721 | -2.498881 |  | -8.028252 | 7.921436e-05 | 1
|  |  | 0.38 | -0.945605 |  | 2.720493 | -7.996036 | -63.96829 | -2.468635 |  | -7.987242 | 7.732956e-05 | 1
|  |  | 0.4 | -0.9405931 |  | 2.73406 | -7.953655 | -63.62924 | -2.438244 |  | -7.945012 | 7.470596e-05 | 1
|  |  | 0.42 | -0.9354404 |  | 2.747627 | -7.910084 | -63.28068 | -2.407751 |  | -7.901633 | 7.143427e-05 | 1
|  |  | 0.44 | -0.9301555 |  | 2.761194 | -7.865395 | -62.92316 | -2.377195 |  | -7.857173 | 6.761055e-05 | 1
|  |  | 0.46 | -0.9247465 |  | 2.774762 | -7.819656 | -62.55725 | -2.346613 |  | -7.811698 | 6.333381e-05 | 1
|  |  | 0.48 | -0.919221 |  | 2.788329 | -7.772933 | -62.18347 | -2.316039 |  | -7.765271 | 5.870382e-05 | 1
|  |  | 0.5 | -0.9135868 |  | 2.801896 | -7.72529 | -61.80232 | -2.285503 |  | -7.717954 | 5.38192e-05 | 1
|  |  | 0.52 | -0.907851 |  | 2.815463 | -7.676788 | -61.4143 | -2.255034 |  | -7.669804 | 4.877573e-05 | 1
|  |  | 0.54 | -0.9020204 |  | 2.82903 | -7.627485 | -61.01988 | -2.224659 |  | -7.620877 | 4.366503e-05 | 1
|  |  | 0.56 | -0.8961018 |  | 2.842597 | -7.577437 | -60.6195 | -2.194401 |  | -7.571226 | 3.857331e-05 | 1
|  |  | 0.58 | -0.8901016 |  | 2.856164 | -7.526699 | -60.21359 | -2.164282 |  | -7.520904 | 3.358048e-05 | 1
|  |  | 0.6 | -0.8840258 |  | 2.869731 | -7.475322 | -59.80258 | -2.134323 |  | -7.469959 | 2.87594e-05 | 1
|  |  | 0.62 | -0.8778803 |  | 2.883298 | -7.423356 | -59.38685 | -2.104541 |  | -7.418439 | 2.417537e-05 | 1
|  |  | 0.64 | -0.8716709 |  | 2.896865 | -7.370849 | -58.96679 | -2.074954 |  | -7.36639 | 1.988573e-05 | 1
|  |  | 0.66 | -0.8654028 |  | 2.910432 | -7.317846 | -58.54277 | -2.045577 |  | -7.313854 | 1.593969e-05 | 1
|  |  | 0.68 | -0.8590814 |  | 2.924 | -7.264392 | -58.11514 | -2.016424 |  | -7.260874 | 1.237826e-05 | 1
|  |  | 0.7 | -0.8527115 |  | 2.937567 | -7.210528 | -57.68422 | -1.987506 |  | -7.207489 | 9.234351e-06 | 1
|  |  | 0.72 | -0.8462978 |  | 2.951134 | -7.156295 | -57.25036 | -1.958835 |  | -7.153739 | 6.532928e-06 | 1
|  |  | 0.74 | -0.8398451 |  | 2.964701 | -7.10173 | -56.81384 | -1.930422 |  | -7.099659 | 4.291301e-06 | 1
|  |  | 0.76 | -0.8333576 |  | 2.978268 | -7.046872 | -56.37498 | -1.902276 |  | -7.045285 | 2.519485e-06 | 1
|  |  | 0.78 | -0.8268396 |  | 2.991835 | -6.991755 | -55.93404 | -1.874403 |  | -6.990651 | 1.220623e-06 | 1
|  |  | 0.8 | -0.820295 |  | 3.005402 | -6.936414 | -55.49131 | -1.846812 |  | -6.935788 | 3.914653e-07 | 1
|  |  | 0.82 | -0.8137276 |  | 3.018969 | -6.880881 | -55.04705 | -1.819509 |  | -6.880729 | 2.289119e-08 | 1
|  |  | 0.84 | -0.8071412 |  | 3.032536 | -6.825186 | -54.60149 | -1.792499 |  | -6.825503 | 1.004536e-07 | 1
|  |  | 0.86 | -0.8005392 |  | 3.046103 | -6.76936 | -54.15488 | -1.765786 |  | -6.770137 | 0.0006049496 | 1000
|  |  | 0.88 | -0.793925 |  | 3.059671 | -6.71343 | -53.70744 | -1.739376 |  | -6.71466 | 0.001512998 | 1000
|  |  | 0.9 | -0.7873018 |  | 3.073238 | -6.657424 | -53.25939 | -1.713271 |  | -6.659097 | 0.002797617 | 1000
|  |  | 0.92 | -0.7806727 |  | 3.086805 | -6.601368 | -52.81094 | -1.687474 |  | -6.603472 | 4.428802e-06 | 1
|  |  | 0.94 | -0.7740405 |  | 3.100372 | -6.545286 | -52.36229 | -1.661988 |  | -6.547811 | 6.374083e-06 | 1
|  |  | 0.96 | -0.767408 |  | 3.113939 | -6.489202 | -51.91362 | -1.636814 |  | -6.492135 | 8.599072e-06 | 1
|  |  | 0.98 | -0.760778 |  | 3.127506 | -6.433138 | -51.46511 | -1.611953 |  | -6.436465 | 1.106798e-05 | 1
|  |  | 1 | -0.7541529 |  | 3.141073 | -6.377117 | -51.01693 | -1.587407 |  | -6.380824 | 1.374412e-05 | 1
|  |  | 1.02 | -0.7475351 |  | 3.15464 | -6.321157 | -50.56925 | -1.563175 |  | -6.32523 | 1.659036e-05 | 1
|  |  | 1.04 | -0.740927 |  | 3.168207 | -6.265278 | -50.12223 | -1.539259 |  | -6.269702 | 1.956958e-05 | 1
|  |  | 1.06 | -0.7343307 |  | 3.181774 | -6.2095 | -49.676 | -1.515657 |  | -6.214259 | 2.264503e-05 | 1
|  |  | 1.08 | -0.7277483 |  | 3.195342 | -6.15384 | -49.23072 | -1.492369 |  | -6.158917 | 2.578074e-05 | 1
|  |  | 1.1 | -0.7211818 |  | 3.208909 | -6.098314 | -48.78651 | -1.469395 |  | -6.103693 | 2.894184e-05 | 1
|  |  | 1.12 | -0.7146331 |  | 3.222476 | -6.042938 | -48.3435 | -1.446733 |  | -6.048603 | 3.209481e-05 | 1
|  |  | 1.14 | -0.708104 |  | 3.236043 | -5.987727 | -47.90182 | -1.424382 |  | -5.993661 | 3.520778e-05 | 1
|  |  | 1.16 | -0.7015961 |  | 3.24961 | -5.932697 | -47.46157 | -1.402341 |  | -5.938881 | 3.825077e-05 | 1
|  |  | 1.18 | -0.6951111 |  | 3.263177 | -5.877859 | -47.02288 | -1.380607 |  | -5.884278 | 4.119579e-05 | 1
|  |  | 1.2 | -0.6886504 |  | 3.276744 | -5.823228 | -46.58583 | -1.359179 |  | -5.829863 | 4.401708e-05 | 1
|  |  | 1.22 | -0.6822156 |  | 3.290311 | -5.768815 | -46.15052 | -1.338054 |  | -5.775648 | 4.66912e-05 | 1
|  |  | 1.24 | -0.675808 |  | 3.303878 | -5.714632 | -45.71706 | -1.317231 |  | -5.721646 | 4.919709e-05 | 1
|  |  | 1.26 | -0.6694288 |  | 3.317445 | -5.66069 | -45.28552 | -1.296708 |  | -5.667868 | 5.151618e-05 | 1
|  |  | 1.28 | -0.6630794 |  | 3.331013 | -5.606999 | -44.85599 | -1.27648 |  | -5.614323 | 5.363237e-05 | 1
|  |  | 1.3 | -0.6567607 |  | 3.34458 | -5.553569 | -44.42855 | -1.256547 |  | -5.561021 | 5.553209e-05 | 1
|  |  | 1.32 | -0.650474 |  | 3.358147 | -5.500408 | -44.00327 | -1.236905 |  | -5.507972 | 5.720423e-05 | 1
|  |  | 1.34 | -0.6442203 |  | 3.371714 | -5.447527 | -43.58021 | -1.217551 |  | -5.455184 | 5.864016e-05 | 1
|  |  | 1.36 | -0.6380004 |  | 3.385281 | -5.394931 | -43.15945 | -1.198483 |  | -5.402666 | 5.98336e-05 | 1
|  |  | 1.38 | -0.6318153 |  | 3.398848 | -5.34263 | -42.74104 | -1.179698 |  | -5.350426 | 6.078063e-05 | 1
|  |  | 1.4 | -0.6256658 |  | 3.412415 | -5.29063 | -42.32504 | -1.161192 |  | -5.298471 | 6.147951e-05 | 1
|  |  | 1.42 | -0.6195528 |  | 3.425982 | -5.238938 | -41.91151 | -1.142962 |  | -5.246808 | 6.193066e-05 | 1
|  |  | 1.44 | -0.6134769 |  | 3.439549 | -5.18756 | -41.50048 | -1.125006 |  | -5.195443 | 6.213649e-05 | 1
|  |  | 1.46 | -0.6074388 |  | 3.453116 | -5.136502 | -41.09202 | -1.107321 |  | -5.144383 | 6.210127e-05 | 1
|  |  | 1.48 | -0.6014392 |  | 3.466684 | -5.08577 | -40.68616 | -1.089902 |  | -5.093633 | 6.183105e-05 | 1
|  |  | 1.5 | -0.5954786 |  | 3.480251 | -5.035367 | -40.28294 | -1.072748 |  | -5.043199 | 6.133348e-05 | 1
|  |  | 1.52 | -0.5895577 |  | 3.493818 | -4.9853 | -39.8824 | -1.055854 |  | -4.993085 | 6.061766e-05 | 1
|  |  | 1.54 | -0.5836768 |  | 3.507385 | -4.935571 | -39.48457 | -1.039218 |  | -4.943297 | 5.969401e-05 | 1
|  |  | 1.56 | -0.5778365 |  | 3.520952 | -4.886186 | -39.08949 | -1.022836 |  | -4.893839 | 5.857414e-05 | 1
|  |  | 1.58 | -0.5720373 |  | 3.534519 | -4.837147 | -38.69718 | -1.006704 |  | -4.844715 | 5.727065e-05 | 1
|  |  | 1.6 | -0.5662794 |  | 3.548086 | -4.788458 | -38.30767 | -0.9908209 |  | -4.795928 | 5.579703e-05 | 1
|  |  | 1.62 | -0.5605632 |  | 3.561653 | -4.740122 | -37.92098 | -0.9751819 |  | -4.747482 | 5.416749e-05 | 1
|  |  | 1.64 | -0.5548891 |  | 3.57522 | -4.692142 | -37.53714 | -0.959784 |  | -4.699381 | 5.239682e-05 | 1
|  |  | 1.66 | -0.5492573 |  | 3.588787 | -4.64452 | -37.15616 | -0.944624 |  | -4.651626 | 5.050027e-05 | 1
|  |  | 1.68 | -0.5436681 |  | 3.602354 | -4.597257 | -36.77806 | -0.9296988 |  | -4.604221 | 4.849336e-05 | 1
|  |  | 1.7 | -0.5381217 |  | 3.615922 | -4.550357 | -36.40286 | -0.915005 |  | -4.557168 | 4.639182e-05 | 1
|  |  | 1.72 | -0.5326184 |  | 3.629489 | -4.503821 | -36.03057 | -0.9005394 |  | -4.51047 | 4.421142e-05 | 1
|  |  | 1.74 | -0.5271582 |  | 3.643056 | -4.45765 | -35.6612 | -0.886299 |  | -4.464128 | 4.196788e-05 | 1
|  |  | 1.76 | -0.5217413 |  | 3.656623 | -4.411845 | -35.29476 | -0.8722804 |  | -4.418144 | 3.967674e-05 | 1
|  |  | 1.78 | -0.5163679 |  | 3.67019 | -4.366407 | -34.93126 | -0.8584805 |  | -4.372519 | 3.735325e-05 | 1
|  |  | 1.8 | -0.511038 |  | 3.683757 | -4.321338 | -34.5707 | -0.8448963 |  | -4.327255 | 3.501232e-05 | 1
|  |  | 1.82 | -0.5057518 |  | 3.697324 | -4.276637 | -34.2131 | -0.8315246 |  | -4.282353 | 3.266837e-05 | 1
|  |  | 1.84 | -0.5005092 |  | 3.710891 | -4.232306 | -33.85844 | -0.8183623 |  | -4.237813 | 3.03353e-05 | 1
|  |  | 1.86 | -0.4953103 |  | 3.724458 | -4.188344 | -33.50675 | -0.8054063 |  | -4.193638 | 2.80264e-05 | 1
|  |  | 1.88 | -0.4901551 |  | 3.738025 | -4.144751 | -33.15801 | -0.7926537 |  | -4.149826 | 2.575428e-05 | 1
|  |  | 1.9 | -0.4850436 |  | 3.751593 | -4.101528 | -32.81223 | -0.7801015 |  | -4.106379 | 2.353081e-05 | 1
|  |  | 1.92 | -0.4799757 |  | 3.76516 | -4.058675 | -32.4694 | -0.7677466 |  | -4.063297 | 2.13671e-05 | 1
|  |  | 1.94 | -0.4749515 |  | 3.778727 | -4.01619 | -32.12952 | -0.7555862 |  | -4.02058 | 1.927344e-05 | 1
|  |  | 1.96 | -0.4699709 |  | 3.792294 | -3.974074 | -31.79259 | -0.7436173 |  | -3.978228 | 1.725926e-05 | 1
|  |  | 1.98 | -0.4650337 |  | 3.805861 | -3.932325 | -31.4586 | -0.7318371 |  | -3.936241 | 1.53331e-05 | 1
|  |  | 2 | -0.46014 |  | 3.819428 | -3.890944 | -31.12755 | -0.7202427 |  | -3.894618 | 1.350262e-05 | 1
|  |  | 2.02 | -0.4552895 |  | 3.832995 | -3.849928 | -30.79943 | -0.7088313 |  | -3.85336 | 1.177457e-05 | 1
|  |  | 2.04 | -0.4504823 |  | 3.846562 | -3.809278 | -30.47423 | -0.6976001 |  | -3.812465 | 1.015478e-05 | 1
|  |  | 2.06 | -0.4457181 |  | 3.860129 | -3.768992 | -30.15194 | -0.6865465 |  | -3.771933 | 8.648165e-06 | 1
|  |  | 2.08 | -0.4409969 |  | 3.873696 | -3.729069 | -29.83256 | -0.6756676 |  | -3.731764 | 7.258734e-06 | 1
|  |  | 2.1 | -0.4363184 |  | 3.887264 | -3.689508 | -29.51607 | -0.6649608 |  | -3.691956 | 5.989597e-06 | 1
|  |  | 2.12 | -0.4316825 |  | 3.900831 | -3.650307 | -29.20246 | -0.6544236 |  | -3.652508 | 4.842983e-06 | 1
|  |  | 2.14 | -0.4270891 |  | 3.914398 | -3.611465 | -28.89172 | -0.6440531 |  | -3.61342 | 3.82026e-06 | 1
|  |  | 2.16 | -0.422538 |  | 3.927965 | -3.572981 | -28.58385 | -0.633847 |  | -3.57469 | 2.921964e-06 | 1
|  |  | 2.18 | -0.4180289 |  | 3.941532 | -3.534852 | -28.27882 | -0.6238026 |  | -3.536318 | 2.147825e-06 | 1
|  |  | 2.2 | -0.4135617 |  | 3.955099 | -3.497078 | -27.97662 | -0.6139174 |  | -3.498301 | 1.4968e-06 | 1
|  |  | 2.22 | -0.4091362 |  | 3.968666 | -3.459656 | -27.67725 | -0.604189 |  | -3.460639 | 9.671116e-07 | 1
|  |  | 2.24 | -0.4047522 |  | 3.982233 | -3.422584 | -27.38067 | -0.5946149 |  | -3.42333 | 5.56283e-07 | 1
|  |  | 2.26 | -0.4004094 |  | 3.9958 | -3.385862 | -27.08689 | -0.5851928 |  | -3.386373 | 2.611827e-07 | 1
|  |  | 2.28 | -0.3961076 |  | 4.009367 | -3.349486 | -26.79589 | -0.5759202 |  | -3.349765 | 7.806616e-08 | 1
|  |  | 2.3 | -0.3918467 |  | 4.022935 | -3.313455 | -26.50764 | -0.5667948 |  | -3.313506 | 2.6211e-09 | 1
|  |  | 2.32 | -0.3876262 |  | 4.036502 | -3.277768 | -26.22214 | -0.5578143 |  | -3.277594 | 3.001413e-08 | 1
|  |  | 2.34 | -0.3834462 |  | 4.050069 | -3.242421 | -25.93937 | -0.5489765 |  | -3.242027 | 1.549383e-07 | 1
|  |  | 2.36 | -0.3793061 |  | 4.063636 | -3.207413 | -25.6593 | -0.5402791 |  | -3.206803 | 3.716615e-07 | 1
|  |  | 2.38 | -0.3752059 |  | 4.077203 | -3.172741 | -25.38193 | -0.5317198 |  | -3.17192 | 6.740752e-07 | 1
|  |  | 2.4 | -0.3711453 |  | 4.09077 | -3.138405 | -25.10724 | -0.5232966 |  | -3.137377 | 1.055744e-06 | 1
|  |  | 2.42 | -0.367124 |  | 4.104337 | -3.1044 | -24.8352 | -0.5150073 |  | -3.103171 | 1.509953e-06 | 1
|  |  | 2.44 | -0.3631417 |  | 4.117904 | -3.070726 | -24.56581 | -0.5068497 |  | -3.069301 | 2.02976e-06 | 1
|  |  | 2.46 | -0.3591982 |  | 4.131471 | -3.03738 | -24.29904 | -0.4988217 |  | -3.035765 | 2.608039e-06 | 1
|  |  | 2.48 | -0.3552932 |  | 4.145038 | -3.004359 | -24.03487 | -0.4909215 |  | -3.00256 | 3.237531e-06 | 1
|  |  | 2.5 | -0.3514264 |  | 4.158605 | -2.971662 | -23.77329 | -0.4831468 |  | -2.969684 | 3.910891e-06 | 1
|  |  | 2.52 | -0.3475976 |  | 4.172173 | -2.939285 | -23.51428 | -0.4754958 |  | -2.937136 | 4.620729e-06 | 1
|  |  | 2.54 | -0.3438065 |  | 4.18574 | -2.907228 | -23.25782 | -0.4679664 |  | -2.904913 | 5.35966e-06 | 1
|  |  | 2.56 | -0.3400528 |  | 4.199307 | -2.875486 | -23.00389 | -0.4605567 |  | -2.873012 | 6.120341e-06 | 1
|  |  | 2.58 | -0.3363362 |  | 4.212874 | -2.844059 | -22.75247 | -0.4532649 |  | -2.841433 | 6.895514e-06 | 1
|  |  | 2.6 | -0.3326565 |  | 4.226441 | -2.812943 | -22.50355 | -0.4460891 |  | -2.810172 | 7.678048e-06 | 1
|  |  | 2.62 | -0.3290133 |  | 4.240008 | -2.782137 | -22.25709 | -0.4390274 |  | -2.779228 | 8.460973e-06 | 1
|  |  | 2.64 | -0.3254065 |  | 4.253575 | -2.751637 | -22.0131 | -0.432078 |  | -2.748598 | 9.237514e-06 | 1
|  |  | 2.66 | -0.3218356 |  | 4.267142 | -2.721442 | -21.77153 | -0.4252392 |  | -2.718279 | 1.000113e-05 | 1
|  |  | 2.68 | -0.3183004 |  | 4.280709 | -2.691549 | -21.53239 | -0.4185091 |  | -2.68827 | 1.074554e-05 | 1
|  |  | 2.7 | -0.3148007 |  | 4.294276 | -2.661955 | -21.29564 | -0.411886 |  | -2.658569 | 1.146476e-05 | 1
|  |  | 2.72 | -0.3113361 |  | 4.307844 | -2.632658 | -21.06126 | -0.4053683 |  | -2.629172 | 1.215311e-05 | 1
|  |  | 2.74 | -0.3079064 |  | 4.321411 | -2.603656 | -20.82925 | -0.3989543 |  | -2.600078 | 1.280528e-05 | 1
|  |  | 2.76 | -0.3045112 |  | 4.334978 | -2.574947 | -20.59957 | -0.3926422 |  | -2.571284 | 1.341629e-05 | 1
|  |  | 2.78 | -0.3011503 |  | 4.348545 | -2.546527 | -20.37221 | -0.3864305 |  | -2.542788 | 1.398157e-05 | 1
|  |  | 2.8 | -0.2978234 |  | 4.362112 | -2.518394 | -20.14715 | -0.3803177 |  | -2.514587 | 1.449695e-05 | 1
|  |  | 2.82 | -0.2945302 |  | 4.375679 | -2.490547 | -19.92438 | -0.374302 |  | -2.486679 | 1.495869e-05 | 1
|  |  | 2.84 | -0.2912704 |  | 4.389246 | -2.462982 | -19.70386 | -0.368382 |  | -2.459063 | 1.536346e-05 | 1
|  |  | 2.86 | -0.2880437 |  | 4.402813 | -2.435698 | -19.48558 | -0.3625561 |  | -2.431734 | 1.57084e-05 | 1
|  |  | 2.88 | -0.2848499 |  | 4.41638 | -2.408691 | -19.26952 | -0.3568228 |  | -2.404692 | 1.599108e-05 | 1
|  |  | 2.9 | -0.2816886 |  | 4.429947 | -2.381959 | -19.05567 | -0.3511807 |  | -2.377933 | 1.620956e-05 | 1
|  |  | 2.92 | -0.2785596 |  | 4.443515 | -2.3555 | -18.844 | -0.3456283 |  | -2.351455 | 1.636234e-05 | 1
|  |  | 2.94 | -0.2754627 |  | 4.457082 | -2.329312 | -18.6345 | -0.3401642 |  | -2.325257 | 1.644842e-05 | 1
|  |  | 2.96 | -0.2723974 |  | 4.470649 | -2.303392 | -18.42714 | -0.3347869 |  | -2.299334 | 1.646724e-05 | 1
|  |  | 2.98 | -0.2693635 |  | 4.484216 | -2.277738 | -18.2219 | -0.3294951 |  | -2.273686 | 1.641875e-05 | 1
|  |  | 3 | -0.2663608 |  | 4.497783 | -2.252347 | -18.01878 | -0.3242874 |  | -2.248309 | 1.630332e-05 | 1
|  |  | 3.02 | -0.263389 |  | 4.51135 | -2.227217 | -17.81774 | -0.3191624 |  | -2.223202 | 1.612183e-05 | 1
|  |  | 3.04 | -0.2604477 |  | 4.524917 | -2.202346 | -17.61877 | -0.3141189 |  | -2.198362 | 1.58756e-05 | 1
|  |  | 3.06 | -0.2575368 |  | 4.538484 | -2.177731 | -17.42185 | -0.3091555 |  | -2.173786 | 1.556641e-05 | 1
|  |  | 3.08 | -0.2546559 |  | 4.552051 | -2.15337 | -17.22696 | -0.304271 |  | -2.149472 | 1.519646e-05 | 1
|  |  | 3.1 | -0.2518048 |  | 4.565618 | -2.129261 | -17.03409 | -0.2994641 |  | -2.125418 | 1.476841e-05 | 1
|  |  | 3.12 | -0.2489831 |  | 4.579186 | -2.105401 | -16.84321 | -0.2947336 |  | -2.101622 | 1.428534e-05 | 1
|  |  | 3.14 | -0.2461907 |  | 4.592753 | -2.081789 | -16.65431 | -0.2900782 |  | -2.07808 | 1.375072e-05 | 1
|  |  | 3.16 | -0.2434272 |  | 4.60632 | -2.058421 | -16.46737 | -0.2854967 |  | -2.054792 | 1.316844e-05 | 1
|  |  | 3.18 | -0.2406924 |  | 4.619887 | -2.035295 | -16.28236 | -0.280988 |  | -2.031754 | 1.254275e-05 | 1
|  |  | 3.2 | -0.2379861 |  | 4.633454 | -2.01241 | -16.09928 | -0.2765509 |  | -2.008964 | 1.187828e-05 | 1
|  |  | 3.22 | -0.2353078 |  | 4.647021 | -1.989763 | -15.9181 | -0.2721842 |  | -1.986419 | 1.117999e-05 | 1
|  |  | 3.24 | -0.2326575 |  | 4.660588 | -1.967352 | -15.73881 | -0.2678869 |  | -1.964118 | 1.045319e-05 | 1
|  |  | 3.26 | -0.2300348 |  | 4.674155 | -1.945174 | -15.56139 | -0.2636578 |  | -1.942059 | 9.703491e-06 | 1
|  |  | 3.28 | -0.2274394 |  | 4.687722 | -1.923228 | -15.38582 | -0.2594958 |  | -1.920238 | 8.9368e-06 | 1
|  |  | 3.3 | -0.2248711 |  | 4.701289 | -1.90151 | -15.21208 | -0.2553999 |  | -1.898654 | 8.159298e-06 | 1
|  |  | 3.32 | -0.2223297 |  | 4.714857 | -1.88002 | -15.04016 | -0.251369 |  | -1.877304 | 7.37742e-06 | 1
|  |  | 3.34 | -0.2198149 |  | 4.728424 | -1.858755 | -14.87004 | -0.2474021 |  | -1.856186 | 6.597833e-06 | 1
|  |  | 3.36 | -0.2173265 |  | 4.741991 | -1.837713 | -14.7017 | -0.2434981 |  | -1.835298 | 5.827421e-06 | 1
|  |  | 3.38 | -0.2148641 |  | 4.755558 | -1.816891 | -14.53513 | -0.239656 |  | -1.814638 | 5.073255e-06 | 1
|  |  | 3.4 | -0.2124275 |  | 4.769125 | -1.796287 | -14.3703 | -0.2358749 |  | -1.794203 | 4.342582e-06 | 1
|  |  | 3.42 | -0.2100166 |  | 4.782692 | -1.7759 | -14.2072 | -0.2321538 |  | -1.773992 | 3.642797e-06 | 1
|  |  | 3.44 | -0.207631 |  | 4.796259 | -1.755728 | -14.04582 | -0.2284917 |  | -1.754001 | 2.981424e-06 | 1
|  |  | 3.46 | -0.2052705 |  | 4.809826 | -1.735767 | -13.88614 | -0.2248877 |  | -1.734229 | 2.366095e-06 | 1
|  |  | 3.48 | -0.2029349 |  | 4.823393 | -1.716017 | -13.72814 | -0.2213408 |  | -1.714674 | 1.804529e-06 | 1
|  |  | 3.5 | -0.2006239 |  | 4.83696 | -1.696475 | -13.5718 | -0.2178502 |  | -1.695333 | 1.304511e-06 | 1
|  |  | 3.52 | -0.1983372 |  | 4.850527 | -1.67714 | -13.41712 | -0.2144149 |  | -1.676205 | 8.738705e-07 | 1
|  |  | 3.54 | -0.1960748 |  | 4.864095 | -1.658008 | -13.26407 | -0.2110341 |  | -1.657287 | 5.204638e-07 | 1
|  |  | 3.56 | -0.1938362 |  | 4.877662 | -1.639079 | -13.11263 | -0.2077068 |  | -1.638577 | 2.521506e-07 | 1
|  |  | 3.58 | -0.1916213 |  | 4.891229 | -1.62035 | -12.9628 | -0.2044323 |  | -1.620073 | 7.677614e-08 | 1
|  |  | 3.6 | -0.1894299 |  | 4.904796 | -1.601819 | -12.81455 | -0.2012097 |  | -1.601773 | 2.15134e-09 | 1
|  |  | 3.62 | -0.1872617 |  | 4.918363 | -1.583485 | -12.66788 | -0.1980382 |  | -1.583675 | 3.60341e-08 | 1
|  |  | 3.64 | -0.1851165 |  | 4.93193 | -1.565345 | -12.52276 | -0.1949169 |  | -1.565776 | 1.861107e-07 | 1
|  |  | 3.66 | -0.1829941 |  | 4.945497 | -1.547398 | -12.37918 | -0.191845 |  | -1.548076 | 4.599782e-07 | 1
|  |  | 3.68 | -0.1808942 |  | 4.959064 | -1.529641 | -12.23713 | -0.1888219 |  | -1.530571 | 8.651266e-07 | 1
|  |  | 3.7 | -0.1788166 |  | 4.972631 | -1.512073 | -12.09659 | -0.1858466 |  | -1.51326 | 1.408922e-06 | 1
|  |  | 3.72 | -0.1767612 |  | 4.986198 | -1.494692 | -11.95754 | -0.1829184 |  | -1.496141 | 2.098593e-06 | 1
|  |  | 3.74 | -0.1747276 |  | 4.999766 | -1.477497 | -11.81997 | -0.1800366 |  | -1.479212 | 2.941209e-06 | 1
|  |  | 3.76 | -0.1727157 |  | 5.013333 | -1.460484 | -11.68387 | -0.1772004 |  | -1.46247 | 3.943672e-06 | 1
|  |  | 3.78 | -0.1707253 |  | 5.0269 | -1.443653 | -11.54923 | -0.1744092 |  | -1.445914 | 5.112699e-06 | 1
|  |  | 3.8 | -0.1687562 |  | 5.040467 | -1.427002 | -11.41602 | -0.1716621 |  | -1.429543 | 6.454809e-06 | 1
|  |  | 3.82 | -0.166808 |  | 5.054034 | -1.410529 | -11.28423 | -0.1689585 |  | -1.413353 | 7.97631e-06 | 1
|  |  | 3.84 | -0.1648808 |  | 5.067601 | -1.394232 | -11.15385 | -0.1662977 |  | -1.397343 | 9.683287e-06 | 1
|  |  | 3.86 | -0.1629741 |  | 5.081168 | -1.378109 | -11.02487 | -0.1636791 |  | -1.381512 | 1.158159e-05 | 1
|  |  | 3.88 | -0.1610879 |  | 5.094735 | -1.362159 | -10.89727 | -0.1611018 |  | -1.365857 | 1.367683e-05 | 1
|  |  | 3.9 | -0.1592219 |  | 5.108302 | -1.34638 | -10.77104 | -0.1585654 |  | -1.350377 | 1.597435e-05 | 1
|  |  | 3.92 | -0.1573759 |  | 5.121869 | -1.33077 | -10.64616 | -0.156069 |  | -1.335069 | 1.847923e-05 | 1
|  |  | 3.94 | -0.1555497 |  | 5.135437 | -1.315328 | -10.52263 | -0.1536122 |  | -1.319932 | 2.11963e-05 | 1
|  |  | 3.96 | -0.1537432 |  | 5.149004 | -1.300052 | -10.40042 | -0.1511942 |  | -1.304965 | 2.413008e-05 | 1
|  |  | 3.98 | -0.1519561 |  | 5.162571 | -1.284941 | -10.27953 | -0.1488145 |  | -1.290164 | 2.728483e-05 | 1
|  |  | 4 | -0.1501882 |  | 5.176138 | -1.269992 | -10.15993 | -0.1464724 |  | -1.275529 | 3.066448e-05 | 1
|  |  | 4.02 | -0.1484394 |  | 5.189705 | -1.255204 | -10.04163 | -0.1441674 |  | -1.261058 | 3.427269e-05 | 1
|  |  | 4.04 | -0.1467095 |  | 5.203272 | -1.240575 | -9.924603 | -0.1418988 |  | -1.246749 | 3.811281e-05 | 1
|  |  | 4.06 | -0.1449982 |  | 5.216839 | -1.226105 | -9.808838 | -0.1396661 |  | -1.2326 | 4.218787e-05 | 1
|  |  | 4.08 | -0.1433054 |  | 5.230406 | -1.211791 | -9.694324 | -0.1374686 |  | -1.21861 | 4.65006e-05 | 1
|  |  | 4.1 | -0.1416309 |  | 5.243973 | -1.197631 | -9.581048 | -0.1353059 |  | -1.204776 | 5.105341e-05 | 1
|  |  | 4.12 | -0.1399745 |  | 5.25754 | -1.183625 | -9.468997 | -0.1331774 |  | -1.191098 | 5.584838e-05 | 1
|  |  | 4.14 | -0.1383361 |  | 5.271108 | -1.16977 | -9.35816 | -0.1310825 |  | -1.177573 | 6.088731e-05 | 1
|  |  | 4.16 | -0.1367154 |  | 5.284675 | -1.156066 | -9.248524 | -0.1290208 |  | -1.1642 | 6.617163e-05 | 1
|  |  | 4.18 | -0.1351123 |  | 5.298242 | -1.14251 | -9.140078 | -0.1269916 |  | -1.150977 | 7.170248e-05 | 1
|  |  | 4.2 | -0.1335266 |  | 5.311809 | -1.129101 | -9.032808 | -0.1249945 |  | -1.137903 | 7.748067e-05 | 1
|  |  | 4.22 | -0.1319581 |  | 5.325376 | -1.115838 | -8.926705 | -0.1230289 |  | -1.124976 | 8.35067e-05 | 1
|  |  | 4.24 | -0.1304067 |  | 5.338943 | -1.102719 | -8.821755 | -0.1210944 |  | -1.112195 | 8.978075e-05 | 1
|  |  | 4.26 | -0.1288722 |  | 5.35251 | -1.089743 | -8.717947 | -0.1191904 |  | -1.099557 | 9.630267e-05 | 1
|  |  | 4.28 | -0.1273544 |  | 5.366077 | -1.076909 | -8.61527 | -0.1173165 |  | -1.087061 | 0.000103072 | 1
|  |  | 4.3 | -0.1258531 |  | 5.379644 | -1.064214 | -8.513713 | -0.1154722 |  | -1.074706 | 0.000110088 | 1
|  |  | 4.32 | -0.1243683 |  | 5.393211 | -1.051658 | -8.413264 | -0.113657 |  | -1.062491 | 0.0001173496 | 1
|  |  | 4.34 | -0.1228996 |  | 5.406778 | -1.039239 | -8.313912 | -0.1118705 |  | -1.050413 | 0.0001248555 | 1
|  |  | 4.36 | -0.121447 |  | 5.420346 | -1.026956 | -8.215645 | -0.1101122 |  | -1.038471 | 0.0001326038 | 1
|  |  | 4.38 | -0.1200103 |  | 5.433913 | -1.014807 | -8.118454 | -0.1083816 |  | -1.026664 | 0.0001405928 | 1
|  |  | 4.4 | -0.1185893 |  | 5.44748 | -1.002791 | -8.022328 | -0.1066784 |  | -1.01499 | 0.0001488201 | 1
|  |  | 4.42 | -0.1171839 |  | 5.461047 | -0.9909068 | -7.927255 | -0.1050021 |  | -1.003448 | 0.0001572833 | 1
|  |  | 4.44 | -0.1157939 |  | 5.474614 | -0.979153 | -7.833224 | -0.1033522 |  | -0.9920363 | 0.0001659794 | 1
|  |  | 4.46 | -0.1144191 |  | 5.488181 | -0.9675283 | -7.740226 | -0.1017283 |  | -0.9807535 | 0.0001749055 | 1
|  |  | 4.48 | -0.1130595 |  | 5.501748 | -0.9560313 | -7.64825 | -0.1001301 |  | -0.9695981 | 0.0001840581 | 1
|  |  | 4.5 | -0.1117148 |  | 5.515315 | -0.9446607 | -7.557286 | -0.09855705 |  | -0.9585688 | 0.0001934337 | 1
|  |  | 4.52 | -0.110385 |  | 5.528882 | -0.9334154 | -7.467323 | -0.09700885 |  | -0.9476642 | 0.0002030285 | 1
|  |  | 4.54 | -0.1090698 |  | 5.542449 | -0.9222939 | -7.378351 | -0.09548508 |  | -0.9368829 | 0.0002128383 | 1
|  |  | 4.56 | -0.107769 |  | 5.556017 | -0.9112951 | -7.290361 | -0.09398534 |  | -0.9262235 | 0.0002228589 | 1
|  |  | 4.58 | -0.1064827 |  | 5.569584 | -0.9004177 | -7.203341 | -0.09250925 |  | -0.9156848 | 0.0002330856 | 1
|  |  | 4.6 | -0.1052106 |  | 5.583151 | -0.8896604 | -7.117284 | -0.09105645 |  | -0.9052654 | 0.0002435138 | 1
|  |  | 4.62 | -0.1039525 |  | 5.596718 | -0.8790222 | -7.032177 | -0.08962656 |  | -0.8949639 | 0.0002541384 | 1
|  |  | 4.64 | -0.1027083 |  | 5.610285 | -0.8685017 | -6.948013 | -0.08821921 |  | -0.8847791 | 0.0002649542 | 1
|  |  | 4.66 | -0.101478 |  | 5.623852 | -0.8580977 | -6.864781 | -0.08683405 |  | -0.8747096 | 0.000275956 | 1
|  |  | 4.68 | -0.1002612 |  | 5.637419 | -0.8478091 | -6.782473 | -0.08547074 |  | -0.8647542 | 0.0002871381 | 1
|  |  | 4.7 | -0.09905803 |  | 5.650986 | -0.8376347 | -6.701077 | -0.08412891 |  | -0.8549117 | 0.0002984948 | 1
|  |  | 4.72 | -0.09786818 |  | 5.664553 | -0.8275733 | -6.620586 | -0.08280824 |  | -0.8451807 | 0.0003100203 | 1
|  |  | 4.74 | -0.09669156 |  | 5.67812 | -0.8176238 | -6.54099 | -0.08150838 |  | -0.83556 | 0.0003217084 | 1
|  |  | 4.76 | -0.09552803 |  | 5.691688 | -0.8077851 | -6.46228 | -0.08022901 |  | -0.8260485 | 0.000333553 | 1
|  |  | 4.78 | -0.09437747 |  | 5.705255 | -0.7980559 | -6.384447 | -0.0789698 |  | -0.8166448 | 0.0003455478 | 1
|  |  | 4.8 | -0.09323974 |  | 5.718822 | -0.7884353 | -6.307482 | -0.07773043 |  | -0.8073479 | 0.0003576862 | 1
|  |  | 4.82 | -0.09211471 |  | 5.732389 | -0.778922 | -6.231376 | -0.07651059 |  | -0.7981564 | 0.0003699617 | 1
|  |  | 4.84 | -0.09100225 |  | 5.745956 | -0.769515 | -6.15612 | -0.07530997 |  | -0.7890692 | 0.0003823677 | 1
|  |  | 4.86 | -0.08990222 |  | 5.759523 | -0.7602132 | -6.081706 | -0.07412826 |  | -0.7800852 | 0.0003948972 | 1
|  |  | 4.88 | -0.08881452 |  | 5.77309 | -0.7510155 | -6.008124 | -0.07296517 |  | -0.7712032 | 0.0004075434 | 1
|  |  | 4.9 | -0.08773899 |  | 5.786657 | -0.7419209 | -5.935367 | -0.0718204 |  | -0.7624221 | 0.0004202993 | 1
|  |  | 4.92 | -0.08667553 |  | 5.800224 | -0.7329283 | -5.863426 | -0.07069367 |  | -0.7537407 | 0.0004331579 | 1
|  |  | 4.94 | -0.08562401 |  | 5.813791 | -0.7240366 | -5.792293 | -0.06958467 |  | -0.745158 | 0.000446112 | 1
|  |  | 4.96 | -0.0845843 |  | 5.827359 | -0.7152449 | -5.721959 | -0.06849314 |  | -0.7366728 | 0.0004591545 | 1
|  |  | 4.98 | -0.08355629 |  | 5.840926 | -0.706552 | -5.652416 | -0.0674188 |  | -0.7282839 | 0.0004722781 | 1
|  |  | 5 | -0.08253985 |  | 5.854493 | -0.697957 | -5.583656 | -0.06636137 |  | -0.7199905 | 0.0004854756 | 1
|  |  | 5.02 | -0.08153487 |  | 5.86806 | -0.6894588 | -5.515671 | -0.06532059 |  | -0.7117913 | 0.0004987397 | 1
|  |  | 5.04 | -0.08054122 |  | 5.881627 | -0.6810565 | -5.448452 | -0.0642962 |  | -0.7036853 | 0.0005120629 | 1
|  |  | 5.06 | -0.07955879 |  | 5.895194 | -0.6727491 | -5.381993 | -0.06328793 |  | -0.6956716 | 0.000525438 | 1
|  |  | 5.08 | -0.07858747 |  | 5.908761 | -0.6645356 | -5.316285 | -0.06229553 |  | -0.6877489 | 0.0005388577 | 1
|  |  | 5.1 | -0.07762713 |  | 5.922328 | -0.656415 | -5.25132 | -0.06131875 |  | -0.6799164 | 0.0005523145 | 1
|  |  | 5.12 | -0.07667767 |  | 5.935895 | -0.6483864 | -5.187091 | -0.06035735 |  | -0.672173 | 0.0005658011 | 1
|  |  | 5.14 | -0.07573897 |  | 5.949462 | -0.6404488 | -5.12359 | -0.05941107 |  | -0.6645176 | 0.0005793102 | 1
|  |  | 5.16 | -0.07481093 |  | 5.96303 | -0.6326012 | -5.06081 | -0.05847969 |  | -0.6569494 | 0.0005928345 | 1
|  |  | 5.18 | -0.07389343 |  | 5.976597 | -0.6248428 | -4.998742 | -0.05756295 |  | -0.6494673 | 0.0006063667 | 1
|  |  | 5.2 | -0.07298635 |  | 5.990164 | -0.6171726 | -4.937381 | -0.05666064 |  | -0.6420704 | 0.0006198995 | 1
|  |  | 5.22 | -0.07208961 |  | 6.003731 | -0.6095897 | -4.876718 | -0.05577253 |  | -0.6347577 | 0.0006334257 | 1
|  |  | 5.24 | -0.07120307 |  | 6.017298 | -0.6020932 | -4.816746 | -0.05489839 |  | -0.6275282 | 0.0006469382 | 1
|  |  | 5.26 | -0.07032665 |  | 6.030865 | -0.5946822 | -4.757457 | -0.05403799 |  | -0.620381 | 0.0006604299 | 1
|  |  | 5.28 | -0.06946023 |  | 6.044432 | -0.5873557 | -4.698846 | -0.05319113 |  | -0.6133152 | 0.0006738936 | 1
|  |  | 5.3 | -0.06860372 |  | 6.057999 | -0.580113 | -4.640904 | -0.05235759 |  | -0.6063299 | 0.0006873226 | 1
|  |  | 5.32 | -0.067757 |  | 6.071566 | -0.5729532 | -4.583625 | -0.05153716 |  | -0.5994241 | 0.0007007098 | 1
|  |  | 5.34 | -0.06691997 |  | 6.085133 | -0.5658753 | -4.527002 | -0.05072963 |  | -0.592597 | 0.0007140484 | 1
|  |  | 5.36 | -0.06609254 |  | 6.0987 | -0.5588785 | -4.471028 | -0.04993479 |  | -0.5858476 | 0.0007273317 | 1
|  |  | 5.38 | -0.06527461 |  | 6.112268 | -0.5519621 | -4.415697 | -0.04915246 |  | -0.5791752 | 0.000740553 | 1
|  |  | 5.4 | -0.06446606 |  | 6.125835 | -0.545125 | -4.361 | -0.04838242 |  | -0.5725787 | 0.0007537058 | 1
|  |  | 5.42 | -0.06366682 |  | 6.139402 | -0.5383666 | -4.306933 | -0.04762449 |  | -0.5660575 | 0.0007667837 | 1
|  |  | 5.44 | -0.06287677 |  | 6.152969 | -0.5316859 | -4.253487 | -0.04687847 |  | -0.5596105 | 0.0007797802 | 1
|  |  | 5.46 | -0.06209582 |  | 6.166536 | -0.5250822 | -4.200658 | -0.04614418 |  | -0.553237 | 0.0007926891 | 1
|  |  | 5.48 | -0.06132388 |  | 6.180103 | -0.5185547 | -4.148438 | -0.04542143 |  | -0.5469361 | 0.0008055043 | 1
|  |  | 5.5 | -0.06056084 |  | 6.19367 | -0.5121025 | -4.09682 | -0.04471003 |  | -0.540707 | 0.0008182198 | 1
|  |  | 5.52 | -0.05980663 |  | 6.207237 | -0.5057249 | -4.045799 | -0.04400982 |  | -0.534549 | 0.0008308297 | 1
|  |  | 5.54 | -0.05906114 |  | 6.220804 | -0.499421 | -3.995368 | -0.04332061 |  | -0.5284611 | 0.0008433281 | 1
|  |  | 5.56 | -0.05832428 |  | 6.234371 | -0.4931901 | -3.945521 | -0.04264223 |  | -0.5224427 | 0.0008557095 | 1
|  |  | 5.58 | -0.05759597 |  | 6.247939 | -0.4870315 | -3.896252 | -0.04197451 |  | -0.5164928 | 0.0008679682 | 1
|  |  | 5.6 | -0.0568761 |  | 6.261506 | -0.4809443 | -3.847555 | -0.04131728 |  | -0.5106108 | 0.000880099 | 1
|  |  | 5.62 | -0.0561646 |  | 6.275073 | -0.4749278 | -3.799423 | -0.04067037 |  | -0.5047958 | 0.0008920965 | 1
|  |  | 5.64 | -0.05546137 |  | 6.28864 | -0.4689813 | -3.751851 | -0.04003363 |  | -0.4990472 | 0.0009039557 | 1
|  |  | 5.66 | -0.05476632 |  | 6.302207 | -0.463104 | -3.704832 | -0.03940689 |  | -0.4933641 | 0.0009156715 | 1
|  |  | 5.68 | -0.05407937 |  | 6.315774 | -0.4572952 | -3.658361 | -0.03878999 |  | -0.4877458 | 0.000927239 | 1
|  |  | 5.7 | -0.05340044 |  | 6.329341 | -0.4515541 | -3.612433 | -0.03818278 |  | -0.4821916 | 0.0009386537 | 1
|  |  | 5.72 | -0.05272943 |  | 6.342908 | -0.44588 | -3.56704 | -0.0375851 |  | -0.4767007 | 0.0009499109 | 1
|  |  | 5.74 | -0.05206626 |  | 6.356475 | -0.4402723 | -3.522179 | -0.03699681 |  | -0.4712724 | 0.0009610062 | 1
|  |  | 5.76 | -0.05141085 |  | 6.370042 | -0.4347302 | -3.477841 | -0.03641776 |  | -0.4659061 | 0.0009719354 | 1
|  |  | 5.78 | -0.05076312 |  | 6.38361 | -0.429253 | -3.434024 | -0.0358478 |  | -0.4606009 | 0.0009826942 | 1
|  |  | 5.8 | -0.05012299 |  | 6.397177 | -0.42384 | -3.39072 | -0.03528679 |  | -0.4553563 | 0.0009932789 | 1
|  |  | 5.82 | -0.04949036 |  | 6.410744 | -0.4184905 | -3.347924 | -0.03473459 |  | -0.4501715 | 0.001003685 | 1
|  |  | 5.84 | -0.04886517 |  | 6.424311 | -0.4132039 | -3.305631 | -0.03419105 |  | -0.4450458 | 0.00101391 | 1
|  |  | 5.86 | -0.04824733 |  | 6.437878 | -0.4079794 | -3.263835 | -0.03365605 |  | -0.4399786 | 0.00102395 | 1
|  |  | 5.88 | -0.04763676 |  | 6.451445 | -0.4028165 | -3.222532 | -0.03312945 |  | -0.4349692 | 0.001033801 | 1
|  |  | 5.9 | -0.04703339 |  | 6.465012 | -0.3977144 | -3.181715 | -0.0326111 |  | -0.430017 | 0.00104346 | 1
|  |  | 5.92 | -0.04643714 |  | 6.478579 | -0.3926724 | -3.14138 | -0.0321009 |  | -0.4251212 | 0.001052924 | 1
|  |  | 5.94 | -0.04584793 |  | 6.492146 | -0.3876901 | -3.101521 | -0.0315987 |  | -0.4202813 | 0.00106219 | 1
|  |  | 5.96 | -0.04526568 |  | 6.505713 | -0.3827666 | -3.062133 | -0.03110438 |  | -0.4154967 | 0.001071256 | 1
|  |  | 5.98 | -0.04469033 |  | 6.519281 | -0.3779014 | -3.023211 | -0.03061782 |  | -0.4107666 | 0.001080118 | 1
|  |  | 6 | -0.04412179 |  | 6.532848 | -0.3730938 | -2.984751 | -0.03013889 |  | -0.4060904 | 0.001088775 | 1
|  |  | 6.02 | -0.04355999 |  | 6.546415 | -0.3683433 | -2.946746 | -0.02966748 |  | -0.4014677 | 0.001097224 | 1
|  |  | 6.04 | -0.04300486 |  | 6.559982 | -0.3636491 | -2.909193 | -0.02920346 |  | -0.3968976 | 0.001105463 | 1
|  |  | 6.06 | -0.04245633 |  | 6.573549 | -0.3590108 | -2.872086 | -0.02874673 |  | -0.3923797 | 0.001113489 | 1
|  |  | 6.08 | -0.04191433 |  | 6.587116 | -0.3544276 | -2.835421 | -0.02829715 |  | -0.3879134 | 0.001121301 | 1
|  |  | 6.1 | -0.04137878 |  | 6.600683 | -0.349899 | -2.799192 | -0.02785463 |  | -0.383498 | 0.001128898 | 1
|  |  | 6.12 | -0.04084961 |  | 6.61425 | -0.3454243 | -2.763395 | -0.02741905 |  | -0.379133 | 0.001136277 | 1
|  |  | 6.14 | -0.04032676 |  | 6.627817 | -0.3410031 | -2.728025 | -0.0269903 |  | -0.3748178 | 0.001143437 | 1
|  |  | 6.16 | -0.03981015 |  | 6.641384 | -0.3366347 | -2.693077 | -0.02656828 |  | -0.3705519 | 0.001150377 | 1
|  |  | 6.18 | -0.03929973 |  | 6.654951 | -0.3323185 | -2.658548 | -0.02615287 |  | -0.3663346 | 0.001157095 | 1
|  |  | 6.2 | -0.03879541 |  | 6.668519 | -0.328054 | -2.624432 | -0.02574397 |  | -0.3621654 | 0.001163591 | 1
|  |  | 6.22 | -0.03829713 |  | 6.682086 | -0.3238406 | -2.590724 | -0.02534149 |  | -0.3580438 | 0.001169864 | 1
|  |  | 6.24 | -0.03780483 |  | 6.695653 | -0.3196777 | -2.557421 | -0.02494532 |  | -0.3539693 | 0.001175913 | 1
|  |  | 6.26 | -0.03731845 |  | 6.70922 | -0.3155648 | -2.524518 | -0.02455536 |  | -0.3499412 | 0.001181737 | 1
|  |  | 6.28 | -0.03683791 |  | 6.722787 | -0.3115013 | -2.492011 | -0.02417151 |  | -0.3459591 | 0.001187336 | 1
|  |  | 6.3 | -0.03636315 |  | 6.736354 | -0.3074868 | -2.459894 | -0.02379368 |  | -0.3420224 | 0.001192709 | 1
|  |  | 6.32 | -0.03589411 |  | 6.749921 | -0.3035206 | -2.428165 | -0.02342178 |  | -0.3381307 | 0.001197857 | 1
|  |  | 6.34 | -0.03543073 |  | 6.763488 | -0.2996022 | -2.396818 | -0.0230557 |  | -0.3342833 | 0.001202778 | 1
|  |  | 6.36 | -0.03497294 |  | 6.777055 | -0.2957311 | -2.365849 | -0.02269536 |  | -0.3304799 | 0.001207474 | 1
|  |  | 6.38 | -0.03452068 |  | 6.790622 | -0.2919068 | -2.335255 | -0.02234067 |  | -0.3267198 | 0.001211944 | 1
|  |  | 6.4 | -0.03407389 |  | 6.80419 | -0.2881288 | -2.30503 | -0.02199153 |  | -0.3230027 | 0.001216188 | 1
|  |  | 6.42 | -0.03363251 |  | 6.817757 | -0.2843965 | -2.275172 | -0.02164787 |  | -0.3193279 | 0.001220207 | 1
|  |  | 6.44 | -0.03319648 |  | 6.831324 | -0.2807094 | -2.245675 | -0.02130959 |  | -0.3156951 | 0.001224 | 1
|  |  | 6.46 | -0.03276574 |  | 6.844891 | -0.2770671 | -2.216537 | -0.02097662 |  | -0.3121038 | 0.00122757 | 1
|  |  | 6.48 | -0.03234023 |  | 6.858458 | -0.273469 | -2.187752 | -0.02064886 |  | -0.3085534 | 0.001230916 | 1
|  |  | 6.5 | -0.03191989 |  | 6.872025 | -0.2699146 | -2.159317 | -0.02032623 |  | -0.3050435 | 0.001234039 | 1
|  |  | 6.52 | -0.03150467 |  | 6.885592 | -0.2664035 | -2.131228 | -0.02000866 |  | -0.3015737 | 0.001236941 | 1
|  |  | 6.54 | -0.03109451 |  | 6.899159 | -0.2629352 | -2.103482 | -0.01969607 |  | -0.2981434 | 0.001239621 | 1
|  |  | 6.56 | -0.03068935 |  | 6.912726 | -0.2595092 | -2.076073 | -0.01938837 |  | -0.2947523 | 0.001242082 | 1
|  |  | 6.58 | -0.03028914 |  | 6.926293 | -0.256125 | -2.049 | -0.01908549 |  | -0.2913999 | 0.001244323 | 1
|  |  | 6.6 | -0.02989382 |  | 6.939861 | -0.2527821 | -2.022257 | -0.01878736 |  | -0.2880858 | 0.001246347 | 1
|  |  | 6.62 | -0.02950333 |  | 6.953428 | -0.2494801 | -1.995841 | -0.01849389 |  | -0.2848094 | 0.001248156 | 1
|  |  | 6.64 | -0.02911762 |  | 6.966995 | -0.2462186 | -1.969749 | -0.01820502 |  | -0.2815704 | 0.001249749 | 1
|  |  | 6.66 | -0.02873664 |  | 6.980562 | -0.2429971 | -1.943977 | -0.01792068 |  | -0.2783684 | 0.001251129 | 1
|  |  | 6.68 | -0.02836034 |  | 6.994129 | -0.239815 | -1.91852 | -0.01764079 |  | -0.2752029 | 0.001252298 | 1
|  |  | 6.7 | -0.02798866 |  | 7.007696 | -0.2366721 | -1.893377 | -0.01736528 |  | -0.2720735 | 0.001253257 | 1
|  |  | 6.72 | -0.02762155 |  | 7.021263 | -0.2335678 | -1.868542 | -0.01709408 |  | -0.2689798 | 0.001254007 | 1
|  |  | 6.74 | -0.02725895 |  | 7.03483 | -0.2305017 | -1.844014 | -0.01682713 |  | -0.2659214 | 0.001254552 | 1
|  |  | 6.76 | -0.02690083 |  | 7.048397 | -0.2274734 | -1.819787 | -0.01656436 |  | -0.2628978 | 0.001254892 | 1
|  |  | 6.78 | -0.02654712 |  | 7.061964 | -0.2244824 | -1.795859 | -0.0163057 |  | -0.2599088 | 0.001255029 | 1
|  |  | 6.8 | -0.02619777 |  | 7.075532 | -0.2215284 | -1.772227 | -0.0160511 |  | -0.2569539 | 0.001254966 | 1
|  |  | 6.82 | -0.02585275 |  | 7.089099 | -0.2186108 | -1.748887 | -0.01580048 |  | -0.2540326 | 0.001254705 | 1
|  |  | 6.84 | -0.02551199 |  | 7.102666 | -0.2157294 | -1.725835 | -0.01555378 |  | -0.2511447 | 0.001254248 | 1
|  |  | 6.86 | -0.02517545 |  | 7.116233 | -0.2128836 | -1.703069 | -0.01531094 |  | -0.2482897 | 0.001253596 | 1
|  |  | 6.88 | -0.02484308 |  | 7.1298 | -0.2100731 | -1.680585 | -0.01507191 |  | -0.2454673 | 0.001252753 | 1
|  |  | 6.9 | -0.02451483 |  | 7.143367 | -0.2072974 | -1.658379 | -0.01483661 |  | -0.2426771 | 0.001251721 | 1
|  |  | 6.92 | -0.02419067 |  | 7.156934 | -0.2045563 | -1.63645 | -0.014605 |  | -0.2399187 | 0.001250501 | 1
|  |  | 6.94 | -0.02387053 |  | 7.170501 | -0.2018492 | -1.614793 | -0.01437701 |  | -0.2371917 | 0.001249097 | 1
|  |  | 6.96 | -0.02355437 |  | 7.184068 | -0.1991758 | -1.593406 | -0.01415259 |  | -0.2344959 | 0.001247511 | 1
|  |  | 6.98 | -0.02324216 |  | 7.197635 | -0.1965357 | -1.572285 | -0.01393168 |  | -0.2318308 | 0.001245746 | 1
|  |  | 7 | -0.02293383 |  | 7.211203 | -0.1939285 | -1.551428 | -0.01371423 |  | -0.2291961 | 0.001243803 | 1
|  |  | 7.02 | -0.02262936 |  | 7.22477 | -0.1913538 | -1.530831 | -0.01350018 |  | -0.2265914 | 0.001241686 | 1
|  |  | 7.04 | -0.02232868 |  | 7.238337 | -0.1888114 | -1.510491 | -0.01328948 |  | -0.2240164 | 0.001239397 | 1
|  |  | 7.06 | -0.02203177 |  | 7.251904 | -0.1863007 | -1.490405 | -0.01308208 |  | -0.2214708 | 0.001236939 | 1
|  |  | 7.08 | -0.02173858 |  | 7.265471 | -0.1838214 | -1.470571 | -0.01287792 |  | -0.2189542 | 0.001234314 | 1
|  |  | 7.1 | -0.02144906 |  | 7.279038 | -0.1813732 | -1.450986 | -0.01267695 |  | -0.2164663 | 0.001231526 | 1
|  |  | 7.12 | -0.02116317 |  | 7.292605 | -0.1789557 | -1.431646 | -0.01247913 |  | -0.2140068 | 0.001228577 | 1
|  |  | 7.14 | -0.02088087 |  | 7.306172 | -0.1765686 | -1.412549 | -0.0122844 |  | -0.2115753 | 0.001225469 | 1
|  |  | 7.16 | -0.02060211 |  | 7.319739 | -0.1742115 | -1.393692 | -0.01209272 |  | -0.2091715 | 0.001222206 | 1
|  |  | 7.18 | -0.02032687 |  | 7.333306 | -0.171884 | -1.375072 | -0.01190403 |  | -0.2067952 | 0.00121879 | 1
|  |  | 7.2 | -0.02005509 |  | 7.346873 | -0.1695858 | -1.356686 | -0.0117183 |  | -0.2044459 | 0.001215225 | 1
|  |  | 7.22 | -0.01978673 |  | 7.360441 | -0.1673166 | -1.338533 | -0.01153547 |  | -0.2021234 | 0.001211512 | 1
|  |  | 7.24 | -0.01952176 |  | 7.374008 | -0.165076 | -1.320608 | -0.0113555 |  | -0.1998274 | 0.001207656 | 1
|  |  | 7.26 | -0.01926014 |  | 7.387575 | -0.1628637 | -1.30291 | -0.01117834 |  | -0.1975575 | 0.001203658 | 1
|  |  | 7.28 | -0.01900182 |  | 7.401142 | -0.1606794 | -1.285435 | -0.01100396 |  | -0.1953135 | 0.001199522 | 1
|  |  | 7.3 | -0.01874678 |  | 7.414709 | -0.1585227 | -1.268182 | -0.0108323 |  | -0.1930951 | 0.00119525 | 1
|  |  | 7.32 | -0.01849496 |  | 7.428276 | -0.1563934 | -1.251147 | -0.01066332 |  | -0.190902 | 0.001190846 | 1
|  |  | 7.34 | -0.01824633 |  | 7.441843 | -0.154291 | -1.234328 | -0.01049699 |  | -0.1887339 | 0.001186312 | 1
|  |  | 7.36 | -0.01800086 |  | 7.45541 | -0.1522153 | -1.217722 | -0.01033326 |  | -0.1865905 | 0.001181652 | 1
|  |  | 7.38 | -0.01775851 |  | 7.468977 | -0.150166 | -1.201328 | -0.01017209 |  | -0.1844715 | 0.001176868 | 1
|  |  | 7.4 | -0.01751924 |  | 7.482544 | -0.1481427 | -1.185141 | -0.01001343 |  | -0.1823766 | 0.001171963 | 1
|  |  | 7.42 | -0.01728301 |  | 7.496112 | -0.1461451 | -1.169161 | -0.009857258 |  | -0.1803056 | 0.00116694 | 1
|  |  | 7.44 | -0.01704979 |  | 7.509679 | -0.1441731 | -1.153384 | -0.009703525 |  | -0.1782583 | 0.001161802 | 1
|  |  | 7.46 | -0.01681955 |  | 7.523246 | -0.1422261 | -1.137809 | -0.009552195 |  | -0.1762342 | 0.001156552 | 1
|  |  | 7.48 | -0.01659224 |  | 7.536813 | -0.140304 | -1.122432 | -0.009403231 |  | -0.1742332 | 0.001151193 | 1
|  |  | 7.5 | -0.01636784 |  | 7.55038 | -0.1384065 | -1.107252 | -0.009256594 |  | -0.1722551 | 0.001145727 | 1
|  |  | 7.52 | -0.01614631 |  | 7.563947 | -0.1365332 | -1.092265 | -0.00911225 |  | -0.1702994 | 0.001140158 | 1
|  |  | 7.54 | -0.01592761 |  | 7.577514 | -0.1346839 | -1.077471 | -0.008970161 |  | -0.168366 | 0.001134489 | 1
|  |  | 7.56 | -0.01571171 |  | 7.591081 | -0.1328582 | -1.062866 | -0.008830292 |  | -0.1664547 | 0.001128721 | 1
|  |  | 7.58 | -0.01549858 |  | 7.604648 | -0.131056 | -1.048448 | -0.008692609 |  | -0.1645651 | 0.001122859 | 1
|  |  | 7.6 | -0.01528819 |  | 7.618215 | -0.1292769 | -1.034216 | -0.008557077 |  | -0.1626971 | 0.001116905 | 1
|  |  | 7.62 | -0.0150805 |  | 7.631783 | -0.1275207 | -1.020166 | -0.008423663 |  | -0.1608503 | 0.001110862 | 1
|  |  | 7.64 | -0.01487548 |  | 7.64535 | -0.1257871 | -1.006296 | -0.008292333 |  | -0.1590246 | 0.001104732 | 1
|  |  | 7.66 | -0.0146731 |  | 7.658917 | -0.1240757 | -0.9926057 | -0.008163056 |  | -0.1572196 | 0.001098519 | 1
|  |  | 7.68 | -0.01447332 |  | 7.672484 | -0.1223864 | -0.9790914 | -0.008035797 |  | -0.1554353 | 0.001092225 | 1
|  |  | 7.7 | -0.01427612 |  | 7.686051 | -0.1207189 | -0.9657512 | -0.007910527 |  | -0.1536712 | 0.001085853 | 1
|  |  | 7.72 | -0.01408147 |  | 7.699618 | -0.1190729 | -0.9525833 | -0.007787214 |  | -0.1519272 | 0.001079406 | 1
|  |  | 7.74 | -0.01388933 |  | 7.713185 | -0.1174482 | -0.9395854 | -0.007665827 |  | -0.1502031 | 0.001072886 | 1
|  |  | 7.76 | -0.01369967 |  | 7.726752 | -0.1158444 | -0.9267556 | -0.007546336 |  | -0.1484986 | 0.001066297 | 1
|  |  | 7.78 | -0.01351247 |  | 7.740319 | -0.1142615 | -0.9140917 | -0.007428711 |  | -0.1468136 | 0.00105964 | 1
|  |  | 7.8 | -0.0133277 |  | 7.753886 | -0.112699 | -0.9015919 | -0.007312924 |  | -0.1451477 | 0.001052918 | 1
|  |  | 7.82 | -0.01314531 |  | 7.767454 | -0.1111568 | -0.8892542 | -0.007198945 |  | -0.1435008 | 0.001046135 | 1
|  |  | 7.84 | -0.0129653 |  | 7.781021 | -0.1096346 | -0.8770765 | -0.007086746 |  | -0.1418726 | 0.001039292 | 1
|  |  | 7.86 | -0.01278762 |  | 7.794588 | -0.1081321 | -0.865057 | -0.006976299 |  | -0.140263 | 0.001032393 | 1
|  |  | 7.88 | -0.01261225 |  | 7.808155 | -0.1066492 | -0.8531938 | -0.006867577 |  | -0.1386717 | 0.001025439 | 1
|  |  | 7.9 | -0.01243917 |  | 7.821722 | -0.1051856 | -0.8414849 | -0.006760552 |  | -0.1370985 | 0.001018434 | 1
|  |  | 7.92 | -0.01226834 |  | 7.835289 | -0.1037411 | -0.8299285 | -0.006655199 |  | -0.1355433 | 0.001011379 | 1
|  |  | 7.94 | -0.01209973 |  | 7.848856 | -0.1023153 | -0.8185227 | -0.006551491 |  | -0.1340057 | 0.001004278 | 1
|  |  | 7.96 | -0.01193333 |  | 7.862423 | -0.1009082 | -0.8072657 | -0.006449402 |  | -0.1324856 | 0.0009971327 | 1
|  |  | 7.98 | -0.01176909 |  | 7.87599 | -0.09951945 | -0.7961556 | -0.006348907 |  | -0.1309828 | 0.0009899453 | 1
|  |  | 8 | -0.01160701 |  | 7.889557 | -0.09814885 | -0.7851908 | -0.006249981 |  | -0.1294972 | 0.0009827183 | 1

## fit_5NN_HCP
tait or murnaghan (e.g., material project) | input |  | Rose function | input |  | cif file | input |  | TB-SMA | input (Ref) |  | TB-SMA | fit
HCP | Mg |  | HCP | Mg |  | HCP | Mg |  | HCP | Mg |  | HCP | Mg |  | Lammps, metal units
E0[eV/atom] | -1.594 |  | re[A] | 3.160781 |  | a | 3.20302773 |  | p | 11.5597 |  | p | 8.458168 | <-fit | pair_style smatb # R0(A) p q A(eV) xi(eV) Rcs(A) Rc(A)
V0[A^3/atom] | 22.953 |  | d | 0.036 |  | c | 5.126691 |  | q | 2.8316 |  | q | 3.338852 | <-fit | pair_coeff 1 1 | 3.160781 | 11.5597 | 2.8316 | 0.0812 | 1.1081 | 6 | 12 | # | Mg | Mg
B | 0.225 |  | Z | 12 | Note: Z(FCC)=12, Z(HCP)=12, Z(BCC)=8 |  |  |  | A[eV] | 0.0812 |  | A[eV] | 0.09100924 | <-fit
C | 5.133 |  | Natom | 2 | Note: (FCC)=4, (HCP)=2, (BCC)=2 |  |  |  | xi[eV] | 1.1081 |  | xi[eV] | 0.7672707 | <-fit | fit (output)
|  | Note: ideal c/a = 2*sqrt(2)/sqrt(3) = 1.6333 | [12 empty] | pair_style smatb # R0(A) p q A(eV) xi(eV) Rcs(A) Rc(A): 1NN
Note: Material project: Table (correct) [eV] -> [eV/atom] (cohesive energy), [A^3] -> [A^3/atom] (=omega=atomic volume) | [8 empty] | Z | 12 | Note: Z(FCC)=12, Z(HCP)=12, Z(BCC)=8 | p/q | 2.533256 |  | pair_coeff 1 1 | 3.160781 | 8.458168 | 3.338852 | 0.09100924 | 0.7672707 | 6 | 12 | # | Mg | Mg
Lattice const.[A] | output |  | Rose function | output |  | Data | output |  | R0 | 3.160781 | Note: R0 = re | d | 0.03665184
a0 (FCC or BCC) | 3.580606 |  | re[A] | 3.160781 |  | c/a | 1.600577 | [7 empty] | Usage
a0 (ideal HCP) | 3.211349 | Note: Volume=a^3*(c/a)*sqrt(3)/2 | a | 5.399929 |  | Volume | 45.55008 | [7 empty] | 1. File tab -> Options -> Add-ins -> Solver Add-ins -> [Excel Add-ins] Go... -> [check] Solver Add-in -> OK
|  |  | a* | 0 |  | d-d | 3.160781 | 3.20302773 | [6 empty] | 2. Data tab -> Solver -> Set Object: [$O$19] -> To: [check] Min -> By Changing Variable Cells: [$O$4:$O$7] -> Solve
delta (=d) | 0.04935685 |  | Eu*(a*) | -1 |  | d-d(5NN) | 5.523523 | [7 empty] | Note: It is necessary to increase the constraints, chainging weight or include other structures to fit the required range.
|  |  | Eu(r)[eV/atom] | -1.594
|  |  | Eu(r)[eV] | -19.128 | [10 empty] | Constraints for fit |  |  | Note
References: https://doi.org/10.1103/PhysRevB.29.2963 , https://doi.org/10.1103/PhysRevB.62.8564, and https://doi.org/10.1103/PhysRevB.64.184102 | [14 empty] | 1. r = re, as = 0: Z*A - sqrt(Z)*xi = -Ec | 0.08865865 | (for A) | TB-SMA only
|  |  | a* | Eu*(a*) |  | r [A] | Eu(r) [eV/atom] | Eu(r) [eV] | E(TB-SMA)[eV] |  | E(fit) | Error | weight | Total error | 2. 3rd derivative and d=0.05 at re: p/q = 2.95 | 2.95 | (for p/q) | universal curve (Rose function: d=0.05) + TB-SMA
|  |  | -1 | 0.09785815 |  | 2.575443 | 0.1559859 | 1.871831 | 1.232067 |  | 0.1704652 | 0.0002096492 | 1 | 2.571714e-09 | 3. 1st derivative and r = re: xi = p/(p-q) * Ec/sqrt(Z) | 0.7602599 | (for xi) | TB-SMA only
|  |  | -0.98 | 0.03699041 |  | 2.58715 | 0.05896272 | 0.7075526 | 0.9705619 |  | 0.07161109 | 0.0001599813 | 1
|  |  | -0.96 | -0.02128403 |  | 2.598857 | -0.03392675 | -0.4071209 | 0.7224061 |  | -0.02294221 | 0.0001206599 | 1 |  | check (xi/A)/(p/q) | 3.328006 | vs. sqrt(Z) = | 3.464102 | Differene = | -0.1360958
|  |  | -0.94 | -0.07705282 |  | 2.610564 | -0.1228222 | -1.473866 | 0.4870068 |  | -0.1133466 | 8.978713e-05 | 1
|  |  | -0.92 | -0.1304009 |  | 2.62227 | -0.207859 | -2.494308 | 0.2637973 |  | -0.1997488 | 6.577551e-05 | 1 |  | Rosato et al., |  |  |  |  | Test | input
|  |  | -0.9 | -0.1814105 |  | 2.633977 | -0.2891683 | -3.47002 | 0.05223501 |  | -0.2822907 | 4.730209e-05 | 1 |  | A | 0.0866348 |  |  |  | HCP | Mg | Rose (Table 1)
|  |  | -0.88 | -0.2301614 |  | 2.645684 | -0.3668772 | -4.402527 | -0.148199 |  | -0.3611093 | 3.326872e-05 | 1 |  | xi | 0.7602599 |  |  |  | l[A] | 0.3650714 | 1st Line
|  |  | -0.86 | -0.2767308 |  | 2.657391 | -0.4411089 | -5.293307 | -0.3380013 |  | -0.4363373 | 2.276791e-05 | 1 | [6 empty] | rwse[A] | 1.41 | 2nd Line
|  |  | -0.84 | -0.3211936 |  | 2.669097 | -0.5119826 | -6.143791 | -0.5176471 |  | -0.5081027 | 1.505329e-05 | 1 |  | p/q | 2.951149 |  |  |  | factor, f | 1 | f*B(V0)'= | 5.133
|  |  | -0.82 | -0.3636223 |  | 2.680804 | -0.5796139 | -6.955367 | -0.6875911 |  | -0.5765294 | 9.514221e-06 | 1 |  | d | 0.05 |  |  |  | 3l(B'-1)rwse | 3.210298 | <- The paper is missing the division symbol "/" before rwse.
|  |  | -0.8 | -0.404087 |  | 2.692511 | -0.6441147 | -7.729376 | -0.8482683 |  | -0.6417369 | 5.654091e-06 | 1 |  | check | 2.629008e-12 | <- Closer to zero is better!!! |  |  | p/q | 8.18382 | Note: 2=< p/q <= 5, (closed packing: p/q >= 2.7)
Note: Because the Schrödinger equation is a second-order partial differential equation, it is sometimes thought that there may have been a basis for obtaining a universal curve as a universal solution. |  |  | -0.78 | -0.4426559 |  | 2.704218 | -0.7055935 | -8.467122 | -1.000095 |  | -0.7038409 | 3.071636e-06 | 1 | [6 empty] | p | 2.247228
|  |  | -0.76 | -0.4793948 |  | 2.715924 | -0.7641553 | -9.169864 | -1.143469 |  | -0.7629532 | 1.44505e-06 | 1 |  | Table X. d value vs. (p/q) for Rose function
|  |  | -0.74 | -0.5143676 |  | 2.727631 | -0.8199019 | -9.838823 | -1.278772 |  | -0.8191819 | 5.184375e-07 | 1 |  | d | p/q | MEAM | Abell | Li | FERNANDEZ
|  |  | -0.72 | -0.547636 |  | 2.739338 | -0.8729318 | -10.47518 | -1.406368 |  | -0.8726313 | 9.030729e-08 | 1 |  | 0.2 | 8.116799 |  | <- Li | <- In
|  |  | -0.7 | -0.57926 |  | 2.751045 | -0.9233404 | -11.08009 | -1.526607 |  | -0.9234023 | 3.833024e-09 | 1 |  | 0.15 | 6.25 |  | <- Li | <- Li, Na
|  |  | -0.68 | -0.6092975 |  | 2.762751 | -0.9712202 | -11.65464 | -1.639821 |  | -0.9715925 | 1.386368e-07 | 1 |  | 0.1 | 4.539722 |  |  | <- Ag, Hf, Tl, Yb, Zn
|  |  | -0.66 | -0.6378046 |  | 2.774458 | -1.01666 | -12.19993 | -1.746329 |  | -1.017296 | 4.038808e-07 | 1 |  | 0.095 | 4.376402 |  |  | <- Rb
|  |  | -0.64 | -0.6648357 |  | 2.786165 | -1.059748 | -12.71698 | -1.846439 |  | -1.060604 | 7.324829e-07 | 1 |  | 0.09 | 4.21 |  |  | <- Nd
|  |  | -0.62 | -0.6904434 |  | 2.797872 | -1.100567 | -13.2068 | -1.94044 |  | -1.101604 | 1.076293e-06 | 1 |  | 0.085 | 4.053393 |  |  | <- Pt
|  |  | -0.6 | -0.7146787 |  | 2.809578 | -1.139198 | -13.67037 | -2.028614 |  | -1.140382 | 1.402093e-06 | 1 |  | 0.08 | 3.89 |  |  | <- Cu
|  |  | -0.58 | -0.7375909 |  | 2.821285 | -1.17572 | -14.10864 | -2.111228 |  | -1.177019 | 1.68829e-06 | 1 |  | 0.075 | 3.734744 |  | <- K | <- Th
|  |  | -0.56 | -0.7592278 |  | 2.832992 | -1.210209 | -14.52251 | -2.188536 |  | -1.211596 | 1.92221e-06 | 1 |  | 0.07 | 3.58 | <- Si | <- K
|  |  | -0.54 | -0.7796356 |  | 2.844699 | -1.242739 | -14.91287 | -2.260785 |  | -1.244188 | 2.09789e-06 | 1 |  | 0.065 | 3.419675 |  |  | <- Rh
|  |  | -0.52 | -0.798859 |  | 2.856405 | -1.273381 | -15.28058 | -2.328208 |  | -1.274869 | 2.214287e-06 | 1 |  | 0.06 | 3.26 |  | <- Na, K, Cs, Al
|  |  | -0.5 | -0.8169414 |  | 2.868112 | -1.302205 | -15.62645 | -2.391028 |  | -1.303713 | 2.273854e-06 | 1 |  | 0.055 | 3.107051 |  | <- Cu
|  |  | -0.48 | -0.8339246 |  | 2.879819 | -1.329276 | -15.95131 | -2.449461 |  | -1.330786 | 2.281397e-06 | 1 |  | 0.05 | 2.95 | <- Al,Fe,Ni,Pd,Pt,In,Cu,Ag,Au |  | <- Ni | <- Li,Na,Al,K,Ca,Ti,V,Fe,Co,Ni,Cu,Zn,Nb,Mo,Pd,Ag,Ta,Re,Ir,Pt,Au,Pb,Th
|  |  | -0.46 | -0.8498492 |  | 2.891526 | -1.35466 | -16.25592 | -2.503711 |  | -1.356157 | 2.243195e-06 | 1 |  | 0.045 | 2.795136 |  | <- Ag
|  |  | -0.44 | -0.8647545 |  | 2.903232 | -1.378419 | -16.54102 | -2.553974 |  | -1.37989 | 2.166307e-06 | 1 |  | 0.04 | 2.64 |  | <- Ag | <- K, Pb
|  |  | -0.42 | -0.8786784 |  | 2.914939 | -1.400613 | -16.80736 | -2.600437 |  | -1.402048 | 2.058059e-06 | 1 |  | 0.035 | 2.481044 |  |  | <- Cd
|  |  | -0.4 | -0.8916577 |  | 2.926646 | -1.421302 | -17.05563 | -2.64328 |  | -1.42269 | 1.925659e-06 | 1 |  | 0.03 | 2.32 |  | <- Au
|  |  | -0.38 | -0.9037279 |  | 2.938353 | -1.440542 | -17.28651 | -2.682674 |  | -1.441875 | 1.775928e-06 | 1 |  | 0.025 | 2.159411 |  |  | <- Al
|  |  | -0.36 | -0.9149234 |  | 2.950059 | -1.458388 | -17.50065 | -2.718783 |  | -1.459659 | 1.615113e-06 | 1 |  | 0.02 | 1.99 |  | <- Si, Ge
|  |  | -0.34 | -0.9252775 |  | 2.961766 | -1.474892 | -17.69871 | -2.751764 |  | -1.476096 | 1.448777e-06 | 1 |  | 0.015 | 1.818065 |  | <- Si
|  |  | -0.32 | -0.9348224 |  | 2.973473 | -1.490107 | -17.88128 | -2.781767 |  | -1.491239 | 1.281737e-06 | 1 |  | 0.01 | 1.63 |  | <- H | <- In
|  |  | -0.3 | -0.9435891 |  | 2.98518 | -1.504081 | -18.04897 | -2.808934 |  | -1.505138 | 1.118049e-06 | 1 |  | 0.005 | 1.41 |  | <-C
|  |  | -0.28 | -0.9516078 |  | 2.996886 | -1.516863 | -18.20235 | -2.833404 |  | -1.517843 | 9.61018e-07 | 1 |  | 0.001 | 0.857
|  |  | -0.26 | -0.9589076 |  | 3.008593 | -1.528499 | -18.34199 | -2.855308 |  | -1.529401 | 8.132395e-07 | 1 |  | Note: The existence of a minimum for Eb requires p > q.
|  |  | -0.24 | -0.9655167 |  | 3.0203 | -1.539034 | -18.4684 | -2.87477 |  | -1.539856 | 6.766475e-07 | 1
|  |  | -0.22 | -0.9714622 |  | 3.032007 | -1.548511 | -18.58213 | -2.89191 |  | -1.549254 | 5.525782e-07 | 1
|  |  | -0.2 | -0.9767704 |  | 3.043713 | -1.556972 | -18.68367 | -2.906843 |  | -1.557637 | 4.418382e-07 | 1
|  |  | -0.18 | -0.9814669 |  | 3.05542 | -1.564458 | -18.7735 | -2.919679 |  | -1.565045 | 3.447742e-07 | 1
|  |  | -0.16 | -0.9855761 |  | 3.067127 | -1.571008 | -18.8521 | -2.930523 |  | -1.57152 | 2.613431e-07 | 1
|  |  | -0.14 | -0.9891218 |  | 3.078834 | -1.57666 | -18.91992 | -2.939473 |  | -1.577097 | 1.911791e-07 | 1
|  |  | -0.12 | -0.9921271 |  | 3.09054 | -1.581451 | -18.97741 | -2.946627 |  | -1.581816 | 1.336574e-07 | 1
|  |  | -0.1 | -0.994614 |  | 3.102247 | -1.585415 | -19.02498 | -2.952075 |  | -1.585711 | 8.795264e-08 | 1
|  |  | -0.08 | -0.9966041 |  | 3.113954 | -1.588587 | -19.06304 | -2.955906 |  | -1.588817 | 5.309268e-08 | 1
|  |  | -0.06 | -0.9981181 |  | 3.125661 | -1.591 | -19.092 | -2.958201 |  | -1.591168 | 2.800563e-08 | 1
|  |  | -0.04 | -0.9991759 |  | 3.137367 | -1.592686 | -19.11224 | -2.959042 |  | -1.592794 | 1.156168e-08 | 1
|  |  | -0.02 | -0.999797 |  | 3.149074 | -1.593676 | -19.12412 | -2.958504 |  | -1.593728 | 2.608928e-05 | 10000
|  | re -> | 0 | -1 |  | 3.160781 | -1.594 | -19.128 | -2.95666 |  | -1.593998 | 3.599411e-08 | 10000 | <- re position
|  |  | 0.02 | -0.9998029 |  | 3.172488 | -1.593686 | -19.12423 | -2.95358 |  | -1.593635 | 2.63504e-05 | 10000
|  |  | 0.04 | -0.9992232 |  | 3.184194 | -1.592762 | -19.11314 | -2.949331 |  | -1.592665 | 9.445743e-09 | 1
|  |  | 0.06 | -0.9982777 |  | 3.195901 | -1.591255 | -19.09506 | -2.943976 |  | -1.591115 | 1.94469e-08 | 1
|  |  | 0.08 | -0.9969827 |  | 3.207608 | -1.58919 | -19.07028 | -2.937575 |  | -1.589012 | 3.172988e-08 | 1
|  |  | 0.1 | -0.9953537 |  | 3.219315 | -1.586594 | -19.03913 | -2.930187 |  | -1.586381 | 4.547415e-08 | 1
|  |  | 0.12 | -0.9934061 |  | 3.231021 | -1.583489 | -19.00187 | -2.921867 |  | -1.583244 | 5.995192e-08 | 1
|  |  | 0.14 | -0.9911543 |  | 3.242728 | -1.5799 | -18.9588 | -2.912668 |  | -1.579627 | 7.453018e-08 | 1
|  |  | 0.16 | -0.9886124 |  | 3.254435 | -1.575848 | -18.91018 | -2.90264 |  | -1.57555 | 8.867035e-08 | 1
|  |  | 0.18 | -0.9857942 |  | 3.266142 | -1.571356 | -18.85627 | -2.891832 |  | -1.571037 | 1.01926e-07 | 1
|  |  | 0.2 | -0.9827127 |  | 3.277848 | -1.566444 | -18.79733 | -2.880289 |  | -1.566106 | 1.13939e-07 | 1
|  |  | 0.22 | -0.9793806 |  | 3.289555 | -1.561133 | -18.73359 | -2.868056 |  | -1.56078 | 1.244346e-07 | 1
|  |  | 0.24 | -0.97581 |  | 3.301262 | -1.555441 | -18.66529 | -2.855174 |  | -1.555076 | 1.332149e-07 | 1
|  |  | 0.26 | -0.9720129 |  | 3.312969 | -1.549389 | -18.59266 | -2.841683 |  | -1.549014 | 1.401531e-07 | 1
|  |  | 0.28 | -0.9680005 |  | 3.324675 | -1.542993 | -18.51591 | -2.827621 |  | -1.542612 | 1.451851e-07 | 1
|  |  | 0.3 | -0.9637838 |  | 3.336382 | -1.536271 | -18.43526 | -2.813026 |  | -1.535886 | 1.483034e-07 | 1
|  |  | 0.32 | -0.9593733 |  | 3.348089 | -1.529241 | -18.35089 | -2.797931 |  | -1.528854 | 1.495486e-07 | 1
|  |  | 0.34 | -0.9547793 |  | 3.359796 | -1.521918 | -18.26302 | -2.78237 |  | -1.521532 | 1.490028e-07 | 1
|  |  | 0.36 | -0.9500116 |  | 3.371502 | -1.514319 | -18.17182 | -2.766374 |  | -1.513935 | 1.467821e-07 | 1
|  |  | 0.38 | -0.9450796 |  | 3.383209 | -1.506457 | -18.07748 | -2.749974 |  | -1.506079 | 1.430297e-07 | 1
|  |  | 0.4 | -0.9399925 |  | 3.394916 | -1.498348 | -17.98018 | -2.733198 |  | -1.497977 | 1.379099e-07 | 1
|  |  | 0.42 | -0.9347589 |  | 3.406623 | -1.490006 | -17.88007 | -2.716074 |  | -1.489643 | 1.316016e-07 | 1
|  |  | 0.44 | -0.9293875 |  | 3.418329 | -1.481444 | -17.77732 | -2.698627 |  | -1.481091 | 1.242932e-07 | 1
|  |  | 0.46 | -0.9238862 |  | 3.430036 | -1.472675 | -17.6721 | -2.680883 |  | -1.472334 | 1.161775e-07 | 1
|  |  | 0.48 | -0.918263 |  | 3.441743 | -1.463711 | -17.56453 | -2.662865 |  | -1.463383 | 1.074473e-07 | 1
|  |  | 0.5 | -0.9125254 |  | 3.45345 | -1.454565 | -17.45479 | -2.644596 |  | -1.454252 | 9.829159e-08 | 1
|  |  | 0.52 | -0.9066806 |  | 3.465156 | -1.445249 | -17.34299 | -2.626098 |  | -1.444951 | 8.889227e-08 | 1
|  |  | 0.54 | -0.9007357 |  | 3.476863 | -1.435773 | -17.22927 | -2.60739 |  | -1.435491 | 7.942118e-08 | 1
|  |  | 0.56 | -0.8946974 |  | 3.48857 | -1.426148 | -17.11377 | -2.588492 |  | -1.425883 | 7.0038e-08 | 1
|  |  | 0.58 | -0.8885722 |  | 3.500277 | -1.416384 | -16.99661 | -2.569423 |  | -1.416137 | 6.088835e-08 | 1
|  |  | 0.6 | -0.8823662 |  | 3.511983 | -1.406492 | -16.8779 | -2.550201 |  | -1.406263 | 5.210248e-08 | 1
|  |  | 0.62 | -0.8760854 |  | 3.52369 | -1.39648 | -16.75776 | -2.530842 |  | -1.396271 | 4.379431e-08 | 1
|  |  | 0.64 | -0.8697357 |  | 3.535397 | -1.386359 | -16.63631 | -2.511362 |  | -1.386169 | 3.606092e-08 | 1
|  |  | 0.66 | -0.8633226 |  | 3.547104 | -1.376136 | -16.51363 | -2.491776 |  | -1.375966 | 2.898226e-08 | 1
|  |  | 0.68 | -0.8568512 |  | 3.55881 | -1.365821 | -16.38985 | -2.472099 |  | -1.36567 | 2.262136e-08 | 1
|  |  | 0.7 | -0.8503269 |  | 3.570517 | -1.355421 | -16.26505 | -2.452345 |  | -1.355291 | 1.702463e-08 | 1
|  |  | 0.72 | -0.8437543 |  | 3.582224 | -1.344944 | -16.13933 | -2.432527 |  | -1.344834 | 1.222247e-08 | 1
|  |  | 0.74 | -0.8371384 |  | 3.593931 | -1.334399 | -16.01278 | -2.412656 |  | -1.334308 | 8.230135e-09 | 1
|  |  | 0.76 | -0.8304835 |  | 3.605637 | -1.323791 | -15.88549 | -2.392744 |  | -1.32372 | 5.048666e-09 | 1
|  |  | 0.78 | -0.823794 |  | 3.617344 | -1.313128 | -15.75753 | -2.372804 |  | -1.313076 | 2.666006e-09 | 1
|  |  | 0.8 | -0.8170742 |  | 3.629051 | -1.302416 | -15.62899 | -2.352845 |  | -1.302384 | 1.058221e-09 | 1
|  |  | 0.82 | -0.8103278 |  | 3.640758 | -1.291663 | -15.49995 | -2.332877 |  | -1.291649 | 1.90776e-10 | 1
|  |  | 0.84 | -0.8035589 |  | 3.652464 | -1.280873 | -15.37048 | -2.31291 |  | -1.280877 | 1.987448e-11 | 1
|  |  | 0.86 | -0.796771 |  | 3.664171 | -1.270053 | -15.24064 | -2.292953 |  | -1.270075 | 4.938132e-07 | 1000
|  |  | 0.88 | -0.7899677 |  | 3.675878 | -1.259209 | -15.1105 | -2.273014 |  | -1.259248 | 1.554343e-06 | 1000
|  |  | 0.9 | -0.7831524 |  | 3.687585 | -1.248345 | -14.98014 | -2.253101 |  | -1.248401 | 3.138009e-06 | 1000
|  |  | 0.92 | -0.7763282 |  | 3.699291 | -1.237467 | -14.8496 | -2.233223 |  | -1.237539 | 5.177466e-09 | 1
|  |  | 0.94 | -0.7694982 |  | 3.710998 | -1.22658 | -14.71896 | -2.213385 |  | -1.226667 | 7.60273e-09 | 1
|  |  | 0.96 | -0.7626654 |  | 3.722705 | -1.215689 | -14.58826 | -2.193596 |  | -1.21579 | 1.034239e-08 | 1
|  |  | 0.98 | -0.7558326 |  | 3.734412 | -1.204797 | -14.45757 | -2.173861 |  | -1.204913 | 1.332471e-08 | 1
|  |  | 1 | -0.7490025 |  | 3.746118 | -1.19391 | -14.32692 | -2.154186 |  | -1.194038 | 1.647871e-08 | 1
|  |  | 1.02 | -0.7421778 |  | 3.757825 | -1.183031 | -14.19638 | -2.134577 |  | -1.183172 | 1.973511e-08 | 1
|  |  | 1.04 | -0.7353607 |  | 3.769532 | -1.172165 | -14.06598 | -2.115041 |  | -1.172317 | 2.302719e-08 | 1
|  |  | 1.06 | -0.7285538 |  | 3.781239 | -1.161315 | -13.93578 | -2.09558 |  | -1.161477 | 2.629157e-08 | 1
|  |  | 1.08 | -0.7217592 |  | 3.792945 | -1.150484 | -13.80581 | -2.076201 |  | -1.150656 | 2.94689e-08 | 1
|  |  | 1.1 | -0.7149791 |  | 3.804652 | -1.139677 | -13.67612 | -2.056908 |  | -1.139857 | 3.250443e-08 | 1
|  |  | 1.12 | -0.7082156 |  | 3.816359 | -1.128896 | -13.54675 | -2.037705 |  | -1.129084 | 3.534847e-08 | 1
|  |  | 1.14 | -0.7014704 |  | 3.828066 | -1.118144 | -13.41773 | -2.018596 |  | -1.118339 | 3.79568e-08 | 1
|  |  | 1.16 | -0.6947456 |  | 3.839772 | -1.107425 | -13.28909 | -1.999585 |  | -1.107625 | 4.029098e-08 | 1
|  |  | 1.18 | -0.6880429 |  | 3.851479 | -1.09674 | -13.16089 | -1.980675 |  | -1.096946 | 4.231851e-08 | 1
|  |  | 1.2 | -0.681364 |  | 3.863186 | -1.086094 | -13.03313 | -1.961869 |  | -1.086304 | 4.401299e-08 | 1
|  |  | 1.22 | -0.6747103 |  | 3.874893 | -1.075488 | -12.90586 | -1.94317 |  | -1.075701 | 4.535414e-08 | 1
|  |  | 1.24 | -0.6680835 |  | 3.886599 | -1.064925 | -12.7791 | -1.924582 |  | -1.06514 | 4.632777e-08 | 1
|  |  | 1.26 | -0.661485 |  | 3.898306 | -1.054407 | -12.65289 | -1.906106 |  | -1.054624 | 4.692568e-08 | 1
|  |  | 1.28 | -0.6549162 |  | 3.910013 | -1.043936 | -12.52724 | -1.887746 |  | -1.044153 | 4.714548e-08 | 1
|  |  | 1.3 | -0.6483782 |  | 3.92172 | -1.033515 | -12.40218 | -1.869503 |  | -1.033732 | 4.699039e-08 | 1
|  |  | 1.32 | -0.6418724 |  | 3.933426 | -1.023145 | -12.27774 | -1.851379 |  | -1.02336 | 4.646893e-08 | 1
|  |  | 1.34 | -0.6353999 |  | 3.945133 | -1.012827 | -12.15393 | -1.833377 |  | -1.013041 | 4.559463e-08 | 1
|  |  | 1.36 | -0.6289617 |  | 3.95684 | -1.002565 | -12.03078 | -1.815498 |  | -1.002776 | 4.438565e-08 | 1
|  |  | 1.38 | -0.622559 |  | 3.968547 | -0.992359 | -11.90831 | -1.797743 |  | -0.992566 | 4.286439e-08 | 1
|  |  | 1.4 | -0.6161925 |  | 3.980253 | -0.9822109 | -11.78653 | -1.780115 |  | -0.9824135 | 4.105709e-08 | 1
|  |  | 1.42 | -0.6098634 |  | 3.99196 | -0.9721223 | -11.66547 | -1.762614 |  | -0.9723197 | 3.899337e-08 | 1
|  |  | 1.44 | -0.6035724 |  | 4.003667 | -0.9620944 | -11.54513 | -1.745241 |  | -0.962286 | 3.670578e-08 | 1
|  |  | 1.46 | -0.5973203 |  | 4.015374 | -0.9521285 | -11.42554 | -1.727999 |  | -0.9523135 | 3.422934e-08 | 1
|  |  | 1.48 | -0.5911078 |  | 4.02708 | -0.9422259 | -11.30671 | -1.710887 |  | -0.9424036 | 3.160107e-08 | 1
|  |  | 1.5 | -0.5849357 |  | 4.038787 | -0.9323875 | -11.18865 | -1.693907 |  | -0.9325574 | 2.885952e-08 | 1
|  |  | 1.52 | -0.5788046 |  | 4.050494 | -0.9226146 | -11.07137 | -1.677059 |  | -0.922776 | 2.604428e-08 | 1
|  |  | 1.54 | -0.5727151 |  | 4.062201 | -0.9129079 | -10.9549 | -1.660343 |  | -0.9130602 | 2.31956e-08 | 1
|  |  | 1.56 | -0.5666678 |  | 4.073907 | -0.9032685 | -10.83922 | -1.643762 |  | -0.9034112 | 2.035383e-08 | 1
|  |  | 1.58 | -0.5606632 |  | 4.085614 | -0.8936972 | -10.72437 | -1.627314 |  | -0.8938297 | 1.755911e-08 | 1
|  |  | 1.6 | -0.5547018 |  | 4.097321 | -0.8841947 | -10.61034 | -1.611 |  | -0.8843165 | 1.485087e-08 | 1
|  |  | 1.62 | -0.548784 |  | 4.109028 | -0.8747617 | -10.49714 | -1.594821 |  | -0.8748724 | 1.226749e-08 | 1
|  |  | 1.64 | -0.5429102 |  | 4.120734 | -0.8653988 | -10.38479 | -1.578777 |  | -0.865498 | 9.845929e-09 | 1
|  |  | 1.66 | -0.5370808 |  | 4.132441 | -0.8561067 | -10.27328 | -1.562868 |  | -0.856194 | 7.621366e-09 | 1
|  |  | 1.68 | -0.5312961 |  | 4.144148 | -0.8468859 | -10.16263 | -1.547094 |  | -0.8469609 | 5.626911e-09 | 1
|  |  | 1.7 | -0.5255564 |  | 4.155855 | -0.8377369 | -10.05284 | -1.531455 |  | -0.8377993 | 3.893311e-09 | 1
|  |  | 1.72 | -0.519862 |  | 4.167561 | -0.82866 | -9.94392 | -1.515951 |  | -0.8287095 | 2.448703e-09 | 1
|  |  | 1.74 | -0.5142131 |  | 4.179268 | -0.8196557 | -9.835869 | -1.500581 |  | -0.8196921 | 1.318388e-09 | 1
|  |  | 1.76 | -0.50861 |  | 4.190975 | -0.8107244 | -9.728693 | -1.485347 |  | -0.8107473 | 5.246424e-10 | 1
|  |  | 1.78 | -0.5030528 |  | 4.202682 | -0.8018662 | -9.622395 | -1.470246 |  | -0.8018755 | 8.655693e-11 | 1
|  |  | 1.8 | -0.4975417 |  | 4.214388 | -0.7930815 | -9.516978 | -1.455281 |  | -0.793077 | 1.991032e-11 | 1
|  |  | 1.82 | -0.4920768 |  | 4.226095 | -0.7843704 | -9.412445 | -1.440449 |  | -0.7843521 | 3.370709e-10 | 1
|  |  | 1.84 | -0.4866582 |  | 4.237802 | -0.7757332 | -9.308799 | -1.42575 |  | -0.7757009 | 1.04693e-09 | 1
|  |  | 1.86 | -0.481286 |  | 4.249509 | -0.7671699 | -9.206039 | -1.411185 |  | -0.7671235 | 2.154865e-09 | 1
|  |  | 1.88 | -0.4759603 |  | 4.261215 | -0.7586807 | -9.104169 | -1.396752 |  | -0.7586202 | 3.662733e-09 | 1
|  |  | 1.9 | -0.4706811 |  | 4.272922 | -0.7502656 | -9.003188 | -1.382452 |  | -0.750191 | 5.568888e-09 | 1
|  |  | 1.92 | -0.4654484 |  | 4.284629 | -0.7419247 | -8.903096 | -1.368283 |  | -0.741836 | 7.86823e-09 | 1
|  |  | 1.94 | -0.4602622 |  | 4.296336 | -0.7336579 | -8.803895 | -1.354245 |  | -0.7335552 | 1.055228e-08 | 1
|  |  | 1.96 | -0.4551225 |  | 4.308042 | -0.7254652 | -8.705583 | -1.340338 |  | -0.7253486 | 1.360926e-08 | 1
|  |  | 1.98 | -0.4500292 |  | 4.319749 | -0.7173466 | -8.608159 | -1.326561 |  | -0.7172161 | 1.702425e-08 | 1
|  |  | 2 | -0.4449824 |  | 4.331456 | -0.709302 | -8.511624 | -1.312914 |  | -0.7091578 | 2.077928e-08 | 1
|  |  | 2.02 | -0.4399819 |  | 4.343162 | -0.7013312 | -8.415974 | -1.299395 |  | -0.7011735 | 2.485353e-08 | 1
|  |  | 2.04 | -0.4350277 |  | 4.354869 | -0.6934341 | -8.32121 | -1.286004 |  | -0.6932632 | 2.922348e-08 | 1
|  |  | 2.06 | -0.4301196 |  | 4.366576 | -0.6856106 | -8.227328 | -1.27274 |  | -0.6854266 | 3.386313e-08 | 1
|  |  | 2.08 | -0.4252575 |  | 4.378283 | -0.6778605 | -8.134326 | -1.259603 |  | -0.6776637 | 3.874418e-08 | 1
|  |  | 2.1 | -0.4204414 |  | 4.389989 | -0.6701836 | -8.042203 | -1.246592 |  | -0.6699742 | 4.383626e-08 | 1
|  |  | 2.12 | -0.415671 |  | 4.401696 | -0.6625796 | -7.950956 | -1.233706 |  | -0.662358 | 4.910718e-08 | 1
|  |  | 2.14 | -0.4109463 |  | 4.413403 | -0.6550484 | -7.860581 | -1.220944 |  | -0.6548149 | 5.452316e-08 | 1
|  |  | 2.16 | -0.406267 |  | 4.42511 | -0.6475896 | -7.771075 | -1.208306 |  | -0.6473445 | 6.004904e-08 | 1
|  |  | 2.18 | -0.401633 |  | 4.436816 | -0.640203 | -7.682436 | -1.195791 |  | -0.6399468 | 6.564861e-08 | 1
|  |  | 2.2 | -0.3970441 |  | 4.448523 | -0.6328882 | -7.594659 | -1.183397 |  | -0.6326212 | 7.128479e-08 | 1
|  |  | 2.22 | -0.3925 |  | 4.46023 | -0.6256451 | -7.507741 | -1.171124 |  | -0.6253677 | 7.691995e-08 | 1
|  |  | 2.24 | -0.3880007 |  | 4.471937 | -0.6184731 | -7.421678 | -1.158972 |  | -0.6181859 | 8.251615e-08 | 1
|  |  | 2.26 | -0.3835459 |  | 4.483643 | -0.6113721 | -7.336466 | -1.146939 |  | -0.6110754 | 8.803537e-08 | 1
|  |  | 2.28 | -0.3791353 |  | 4.49535 | -0.6043417 | -7.2521 | -1.135024 |  | -0.604036 | 9.343983e-08 | 1
|  |  | 2.3 | -0.3747688 |  | 4.507057 | -0.5973814 | -7.168577 | -1.123227 |  | -0.5970673 | 9.869219e-08 | 1
|  |  | 2.32 | -0.370446 |  | 4.518764 | -0.590491 | -7.085891 | -1.111547 |  | -0.5901688 | 1.037558e-07 | 1
|  |  | 2.34 | -0.3661668 |  | 4.53047 | -0.5836699 | -7.004039 | -1.099983 |  | -0.5833404 | 1.085951e-07 | 1
|  |  | 2.36 | -0.361931 |  | 4.542177 | -0.5769179 | -6.923015 | -1.088533 |  | -0.5765815 | 1.131756e-07 | 1
|  |  | 2.38 | -0.3577381 |  | 4.553884 | -0.5702346 | -6.842815 | -1.077198 |  | -0.5698919 | 1.174642e-07 | 1
|  |  | 2.4 | -0.3535881 |  | 4.565591 | -0.5636194 | -6.763433 | -1.065976 |  | -0.563271 | 1.214296e-07 | 1
|  |  | 2.42 | -0.3494806 |  | 4.577297 | -0.5570721 | -6.684865 | -1.054866 |  | -0.5567185 | 1.250422e-07 | 1
|  |  | 2.44 | -0.3454153 |  | 4.589004 | -0.550592 | -6.607105 | -1.043867 |  | -0.5502339 | 1.282747e-07 | 1
|  |  | 2.46 | -0.3413921 |  | 4.600711 | -0.5441789 | -6.530147 | -1.032979 |  | -0.5438169 | 1.311018e-07 | 1
|  |  | 2.48 | -0.3374105 |  | 4.612418 | -0.5378323 | -6.453988 | -1.022201 |  | -0.5374669 | 1.335008e-07 | 1
|  |  | 2.5 | -0.3334703 |  | 4.624124 | -0.5315517 | -6.37862 | -1.011531 |  | -0.5311836 | 1.354515e-07 | 1
|  |  | 2.52 | -0.3295713 |  | 4.635831 | -0.5253366 | -6.304039 | -1.000969 |  | -0.5249665 | 1.369366e-07 | 1
|  |  | 2.54 | -0.325713 |  | 4.647538 | -0.5191866 | -6.230239 | -0.9905134 |  | -0.5188152 | 1.379416e-07 | 1
|  |  | 2.56 | -0.3218954 |  | 4.659245 | -0.5131012 | -6.157215 | -0.9801638 |  | -0.5127291 | 1.384549e-07 | 1
|  |  | 2.58 | -0.3181179 |  | 4.670951 | -0.50708 | -6.08496 | -0.9699193 |  | -0.5067079 | 1.384683e-07 | 1
|  |  | 2.6 | -0.3143804 |  | 4.682658 | -0.5011224 | -6.013469 | -0.9597787 |  | -0.500751 | 1.379766e-07 | 1
|  |  | 2.62 | -0.3106826 |  | 4.694365 | -0.4952281 | -5.942737 | -0.9497414 |  | -0.4948579 | 1.36978e-07 | 1
|  |  | 2.64 | -0.3070241 |  | 4.706072 | -0.4893964 | -5.872756 | -0.9398062 |  | -0.4890283 | 1.354742e-07 | 1
|  |  | 2.66 | -0.3034046 |  | 4.717778 | -0.4836269 | -5.803523 | -0.9299723 |  | -0.4832615 | 1.334702e-07 | 1
|  |  | 2.68 | -0.2998238 |  | 4.729485 | -0.4779191 | -5.735029 | -0.9202389 |  | -0.4775572 | 1.309746e-07 | 1
|  |  | 2.7 | -0.2962814 |  | 4.741192 | -0.4722726 | -5.667271 | -0.9106049 |  | -0.4719148 | 1.279993e-07 | 1
|  |  | 2.72 | -0.2927771 |  | 4.752899 | -0.4666868 | -5.600241 | -0.9010696 |  | -0.4663338 | 1.2456e-07 | 1
|  |  | 2.74 | -0.2893106 |  | 4.764605 | -0.4611612 | -5.533934 | -0.8916319 |  | -0.4608138 | 1.206757e-07 | 1
|  |  | 2.76 | -0.2858816 |  | 4.776312 | -0.4556953 | -5.468344 | -0.8822911 |  | -0.4553542 | 1.163692e-07 | 1
|  |  | 2.78 | -0.2824898 |  | 4.788019 | -0.4502887 | -5.403464 | -0.8730461 |  | -0.4499545 | 1.116664e-07 | 1
|  |  | 2.8 | -0.2791347 |  | 4.799726 | -0.4449408 | -5.339289 | -0.8638962 |  | -0.4446143 | 1.065971e-07 | 1
|  |  | 2.82 | -0.2758162 |  | 4.811432 | -0.4396511 | -5.275813 | -0.8548403 |  | -0.439333 | 1.011941e-07 | 1
|  |  | 2.84 | -0.2725339 |  | 4.823139 | -0.4344191 | -5.213029 | -0.8458778 |  | -0.4341101 | 9.54938e-08 | 1
|  |  | 2.86 | -0.2692875 |  | 4.834846 | -0.4292443 | -5.150932 | -0.8370076 |  | -0.4289451 | 8.953578e-08 | 1
|  |  | 2.88 | -0.2660767 |  | 4.846553 | -0.4241263 | -5.089516 | -0.8282289 |  | -0.4238376 | 8.336281e-08 | 1
|  |  | 2.9 | -0.2629012 |  | 4.858259 | -0.4190645 | -5.028773 | -0.8195408 |  | -0.4187869 | 7.702076e-08 | 1
|  |  | 2.92 | -0.2597606 |  | 4.869966 | -0.4140583 | -4.9687 | -0.8109425 |  | -0.4137927 | 7.055849e-08 | 1
|  |  | 2.94 | -0.2566546 |  | 4.881673 | -0.4091074 | -4.909289 | -0.8024331 |  | -0.4088544 | 6.402773e-08 | 1
|  |  | 2.96 | -0.2535829 |  | 4.89338 | -0.4042112 | -4.850534 | -0.7940117 |  | -0.4039714 | 5.748296e-08 | 1
|  |  | 2.98 | -0.2505453 |  | 4.905086 | -0.3993692 | -4.79243 | -0.7856776 |  | -0.3991434 | 5.09813e-08 | 1
|  |  | 3 | -0.2475413 |  | 4.916793 | -0.3945808 | -4.73497 | -0.7774298 |  | -0.3943697 | 4.458234e-08 | 1
|  |  | 3.02 | -0.2445707 |  | 4.9285 | -0.3898457 | -4.678149 | -0.7692675 |  | -0.3896499 | 3.834803e-08 | 1
|  |  | 3.04 | -0.2416332 |  | 4.940207 | -0.3851633 | -4.62196 | -0.76119 |  | -0.3849835 | 3.234251e-08 | 1
|  |  | 3.06 | -0.2387284 |  | 4.951913 | -0.3805331 | -4.566397 | -0.7531963 |  | -0.3803699 | 2.663196e-08 | 1
|  |  | 3.08 | -0.2358561 |  | 4.96362 | -0.3759546 | -4.511456 | -0.7452856 |  | -0.3758087 | 2.128444e-08 | 1
|  |  | 3.1 | -0.2330159 |  | 4.975327 | -0.3714274 | -4.457128 | -0.7374571 |  | -0.3712994 | 1.636973e-08 | 1
|  |  | 3.12 | -0.2302076 |  | 4.987034 | -0.3669509 | -4.40341 | -0.7297101 |  | -0.3668415 | 1.195914e-08 | 1
|  |  | 3.14 | -0.2274307 |  | 4.99874 | -0.3625246 | -4.350295 | -0.7220437 |  | -0.3624344 | 8.125387e-09 | 1
|  |  | 3.16 | -0.2246851 |  | 5.010447 | -0.3581481 | -4.297777 | -0.7144571 |  | -0.3580778 | 4.942362e-09 | 1
|  |  | 3.18 | -0.2219704 |  | 5.022154 | -0.3538208 | -4.24585 | -0.7069495 |  | -0.353771 | 2.484997e-09 | 1
|  |  | 3.2 | -0.2192863 |  | 5.033861 | -0.3495424 | -4.194509 | -0.6995202 |  | -0.3495136 | 8.290665e-10 | 1
|  |  | 3.22 | -0.2166325 |  | 5.045567 | -0.3453122 | -4.143747 | -0.6921683 |  | -0.3453051 | 5.101881e-11 | 1
|  |  | 3.24 | -0.2140088 |  | 5.057274 | -0.34113 | -4.09356 | -0.6848931 |  | -0.3411451 | 2.277921e-10 | 1
|  |  | 3.26 | -0.2114147 |  | 5.068981 | -0.336995 | -4.04394 | -0.6776939 |  | -0.3370329 | 1.436638e-09 | 1
|  |  | 3.28 | -0.2088501 |  | 5.080688 | -0.332907 | -3.994884 | -0.6705698 |  | -0.3329683 | 3.754942e-09 | 1
|  |  | 3.3 | -0.2063146 |  | 5.092394 | -0.3288654 | -3.946385 | -0.66352 |  | -0.3289506 | 7.26005e-09 | 1
|  |  | 3.32 | -0.2038079 |  | 5.104101 | -0.3248698 | -3.898437 | -0.656544 |  | -0.3249794 | 1.202909e-08 | 1
|  |  | 3.34 | -0.2013297 |  | 5.115808 | -0.3209196 | -3.851035 | -0.6496408 |  | -0.3210543 | 1.813879e-08 | 1
|  |  | 3.36 | -0.1988799 |  | 5.127515 | -0.3170145 | -3.804174 | -0.6428098 |  | -0.3171747 | 2.566534e-08 | 1
|  |  | 3.38 | -0.1964579 |  | 5.139221 | -0.3131539 | -3.757847 | -0.6360503 |  | -0.3133402 | 3.468418e-08 | 1
|  |  | 3.4 | -0.1940637 |  | 5.150928 | -0.3093375 | -3.71205 | -0.6293615 |  | -0.3095503 | 4.526986e-08 | 1
|  |  | 3.42 | -0.1916969 |  | 5.162635 | -0.3055648 | -3.666777 | -0.6227427 |  | -0.3058046 | 5.749588e-08 | 1
|  |  | 3.44 | -0.1893571 |  | 5.174342 | -0.3018353 | -3.622023 | -0.6161931 |  | -0.3021025 | 7.143453e-08 | 1
|  |  | 3.46 | -0.1870442 |  | 5.186048 | -0.2981485 | -3.577782 | -0.6097122 |  | -0.2984438 | 8.715673e-08 | 1
|  |  | 3.48 | -0.1847579 |  | 5.197755 | -0.2945041 | -3.53405 | -0.6032991 |  | -0.2948278 | 1.047319e-07 | 1
|  |  | 3.5 | -0.1824979 |  | 5.209462 | -0.2909016 | -3.49082 | -0.5969532 |  | -0.2912541 | 1.242277e-07 | 1
|  |  | 3.52 | -0.1802639 |  | 5.221169 | -0.2873406 | -3.448087 | -0.5906739 |  | -0.2877223 | 1.457102e-07 | 1
|  |  | 3.54 | -0.1780556 |  | 5.232875 | -0.2838206 | -3.405847 | -0.5844603 |  | -0.284232 | 1.692434e-07 | 1
|  |  | 3.56 | -0.1758728 |  | 5.244582 | -0.2803412 | -3.364094 | -0.5783119 |  | -0.2807826 | 1.948893e-07 | 1
|  |  | 3.58 | -0.1737152 |  | 5.256289 | -0.276902 | -3.322823 | -0.572228 |  | -0.2773739 | 2.227076e-07 | 1
|  |  | 3.6 | -0.1715825 |  | 5.267996 | -0.2735025 | -3.28203 | -0.5662079 |  | -0.2740052 | 2.527559e-07 | 1
|  |  | 3.62 | -0.1694745 |  | 5.279702 | -0.2701423 | -3.241708 | -0.560251 |  | -0.2706763 | 2.850892e-07 | 1
|  |  | 3.64 | -0.1673909 |  | 5.291409 | -0.2668211 | -3.201854 | -0.5543565 |  | -0.2673866 | 3.197601e-07 | 1
|  |  | 3.66 | -0.1653315 |  | 5.303116 | -0.2635384 | -3.162461 | -0.548524 |  | -0.2641358 | 3.568186e-07 | 1
|  |  | 3.68 | -0.163296 |  | 5.314823 | -0.2602938 | -3.123526 | -0.5427527 |  | -0.2609233 | 3.963121e-07 | 1
|  |  | 3.7 | -0.1612841 |  | 5.326529 | -0.2570869 | -3.085043 | -0.5370419 |  | -0.2577489 | 4.382849e-07 | 1
|  |  | 3.72 | -0.1592957 |  | 5.338236 | -0.2539173 | -3.047007 | -0.5313912 |  | -0.2546121 | 4.827788e-07 | 1
|  |  | 3.74 | -0.1573303 |  | 5.349943 | -0.2507845 | -3.009414 | -0.5257998 |  | -0.2515124 | 5.298325e-07 | 1
|  |  | 3.76 | -0.1553879 |  | 5.36165 | -0.2476883 | -2.97226 | -0.5202671 |  | -0.2484495 | 5.794816e-07 | 1
|  |  | 3.78 | -0.1534681 |  | 5.373356 | -0.2446282 | -2.935538 | -0.5147925 |  | -0.245423 | 6.317589e-07 | 1
|  |  | 3.8 | -0.1515707 |  | 5.385063 | -0.2416038 | -2.899245 | -0.5093755 |  | -0.2424324 | 6.866939e-07 | 1
|  |  | 3.82 | -0.1496955 |  | 5.39677 | -0.2386147 | -2.863376 | -0.5040154 |  | -0.2394774 | 7.44313e-07 | 1
|  |  | 3.84 | -0.1478423 |  | 5.408477 | -0.2356606 | -2.827927 | -0.4987117 |  | -0.2365576 | 8.046394e-07 | 1
|  |  | 3.86 | -0.1460107 |  | 5.420183 | -0.232741 | -2.792892 | -0.4934637 |  | -0.2336725 | 8.676931e-07 | 1
|  |  | 3.88 | -0.1442006 |  | 5.43189 | -0.2298557 | -2.758268 | -0.4882709 |  | -0.2308219 | 9.334909e-07 | 1
|  |  | 3.9 | -0.1424116 |  | 5.443597 | -0.2270042 | -2.72405 | -0.4831327 |  | -0.2280052 | 1.002046e-06 | 1
|  |  | 3.92 | -0.1406437 |  | 5.455304 | -0.2241861 | -2.690233 | -0.4780485 |  | -0.2252221 | 1.073369e-06 | 1
|  |  | 3.94 | -0.1388966 |  | 5.46701 | -0.2214011 | -2.656814 | -0.4730178 |  | -0.2224723 | 1.147467e-06 | 1
|  |  | 3.96 | -0.13717 |  | 5.478717 | -0.2186489 | -2.623787 | -0.46804 |  | -0.2197554 | 1.224342e-06 | 1
|  |  | 3.98 | -0.1354636 |  | 5.490424 | -0.215929 | -2.591149 | -0.4631146 |  | -0.217071 | 1.303997e-06 | 1
|  |  | 4 | -0.1337774 |  | 5.502131 | -0.2132412 | -2.558895 | -0.4582409 |  | -0.2144187 | 1.386426e-06 | 1
|  |  | 4.02 | -0.1321111 |  | 5.513837 | -0.2105851 | -2.527021 | -0.4534186 |  | -0.2117982 | 1.471625e-06 | 1
|  |  | 4.04 | -0.1304644 |  | 5.525544 | -0.2079602 | -2.495523 | -0.448647 |  | -0.2092091 | 1.559584e-06 | 1
|  |  | 4.06 | -0.1288371 |  | 5.537251 | -0.2053664 | -2.464396 | -0.4439256 |  | -0.206651 | 1.650289e-06 | 1
|  |  | 4.08 | -0.1272291 |  | 5.548958 | -0.2028031 | -2.433638 | -0.4392539 |  | -0.2041236 | 1.743726e-06 | 1
|  |  | 4.1 | -0.12564 |  | 5.560664 | -0.2002702 | -2.403243 | -0.4346313 |  | -0.2016266 | 1.839874e-06 | 1
|  |  | 4.12 | -0.1240698 |  | 5.572371 | -0.1977673 | -2.373207 | -0.4300574 |  | -0.1991596 | 1.938713e-06 | 1
|  |  | 4.14 | -0.1225182 |  | 5.584078 | -0.1952939 | -2.343527 | -0.4255317 |  | -0.1967223 | 2.040216e-06 | 1
|  |  | 4.16 | -0.1209849 |  | 5.595785 | -0.1928499 | -2.314199 | -0.4210536 |  | -0.1943143 | 2.144355e-06 | 1
|  |  | 4.18 | -0.1194698 |  | 5.607491 | -0.1904349 | -2.285219 | -0.4166226 |  | -0.1919353 | 2.251099e-06 | 1
|  |  | 4.2 | -0.1179727 |  | 5.619198 | -0.1880485 | -2.256582 | -0.4122383 |  | -0.1895849 | 2.360414e-06 | 1
|  |  | 4.22 | -0.1164934 |  | 5.630905 | -0.1856905 | -2.228286 | -0.4079001 |  | -0.1872628 | 2.472263e-06 | 1
|  |  | 4.24 | -0.1150317 |  | 5.642612 | -0.1833605 | -2.200326 | -0.4036076 |  | -0.1849688 | 2.586605e-06 | 1
|  |  | 4.26 | -0.1135873 |  | 5.654318 | -0.1810582 | -2.172698 | -0.3993603 |  | -0.1827024 | 2.703399e-06 | 1
|  |  | 4.28 | -0.1121602 |  | 5.666025 | -0.1787833 | -2.145399 | -0.3951578 |  | -0.1804633 | 2.8226e-06 | 1
|  |  | 4.3 | -0.11075 |  | 5.677732 | -0.1765355 | -2.118426 | -0.3909994 |  | -0.1782514 | 2.944158e-06 | 1
|  |  | 4.32 | -0.1093566 |  | 5.689439 | -0.1743145 | -2.091774 | -0.3868849 |  | -0.1760661 | 3.068025e-06 | 1
|  |  | 4.34 | -0.1079799 |  | 5.701145 | -0.17212 | -2.06544 | -0.3828137 |  | -0.1739072 | 3.194147e-06 | 1
|  |  | 4.36 | -0.1066196 |  | 5.712852 | -0.1699517 | -2.03942 | -0.3787853 |  | -0.1717745 | 3.32247e-06 | 1
|  |  | 4.38 | -0.1052756 |  | 5.724559 | -0.1678093 | -2.013712 | -0.3747994 |  | -0.1696675 | 3.452936e-06 | 1
|  |  | 4.4 | -0.1039476 |  | 5.736266 | -0.1656925 | -1.98831 | -0.3708555 |  | -0.167586 | 3.585485e-06 | 1
|  |  | 4.42 | -0.1026355 |  | 5.747972 | -0.163601 | -1.963213 | -0.3669531 |  | -0.1655298 | 3.720056e-06 | 1
|  |  | 4.44 | -0.1013392 |  | 5.759679 | -0.1615346 | -1.938416 | -0.3630918 |  | -0.1634984 | 3.856586e-06 | 1
|  |  | 4.46 | -0.1000583 |  | 5.771386 | -0.159493 | -1.913916 | -0.3592712 |  | -0.1614917 | 3.995009e-06 | 1
|  |  | 4.48 | -0.09879284 |  | 5.783093 | -0.1574758 | -1.889709 | -0.3554908 |  | -0.1595093 | 4.135257e-06 | 1
|  |  | 4.5 | -0.09754254 |  | 5.794799 | -0.1554828 | -1.865794 | -0.3517502 |  | -0.157551 | 4.277263e-06 | 1
|  |  | 4.52 | -0.09630726 |  | 5.806506 | -0.1535138 | -1.842165 | -0.348049 |  | -0.1556164 | 4.420954e-06 | 1
|  |  | 4.54 | -0.09508682 |  | 5.818213 | -0.1515684 | -1.818821 | -0.3443868 |  | -0.1537053 | 4.566259e-06 | 1
|  |  | 4.56 | -0.09388105 |  | 5.82992 | -0.1496464 | -1.795757 | -0.3407632 |  | -0.1518174 | 4.713104e-06 | 1
|  |  | 4.58 | -0.09268979 |  | 5.841626 | -0.1477475 | -1.77297 | -0.3371778 |  | -0.1499524 | 4.861415e-06 | 1
|  |  | 4.6 | -0.09151288 |  | 5.853333 | -0.1458715 | -1.750458 | -0.3336301 |  | -0.1481101 | 5.011115e-06 | 1
|  |  | 4.62 | -0.09035015 |  | 5.86504 | -0.1440181 | -1.728218 | -0.3301198 |  | -0.1462902 | 5.162127e-06 | 1
|  |  | 4.64 | -0.08920143 |  | 5.876747 | -0.1421871 | -1.706245 | -0.3266465 |  | -0.1444924 | 5.314372e-06 | 1
|  |  | 4.66 | -0.08806659 |  | 5.888453 | -0.1403781 | -1.684538 | -0.3232097 |  | -0.1427165 | 5.46777e-06 | 1
|  |  | 4.68 | -0.08694544 |  | 5.90016 | -0.138591 | -1.663092 | -0.3198092 |  | -0.1409622 | 5.622243e-06 | 1
|  |  | 4.7 | -0.08583784 |  | 5.911867 | -0.1368255 | -1.641906 | -0.3164444 |  | -0.1392292 | 5.777708e-06 | 1
|  |  | 4.72 | -0.08474364 |  | 5.923574 | -0.1350814 | -1.620976 | -0.3131152 |  | -0.1375174 | 5.934084e-06 | 1
|  |  | 4.74 | -0.08366267 |  | 5.93528 | -0.1333583 | -1.6003 | -0.3098209 |  | -0.1358264 | 6.091289e-06 | 1
|  |  | 4.76 | -0.0825948 |  | 5.946987 | -0.1316561 | -1.579873 | -0.3065614 |  | -0.134156 | 6.24924e-06 | 1
|  |  | 4.78 | -0.08153987 |  | 5.958694 | -0.1299745 | -1.559695 | -0.3033363 |  | -0.1325059 | 6.407853e-06 | 1
|  |  | 4.8 | -0.08049772 |  | 5.970401 | -0.1283134 | -1.53976 | -0.300145 |  | -0.130876 | 6.567045e-06 | 1
|  |  | 4.82 | -0.07946823 |  | 5.982107 | -0.1266724 | -1.520068 | -0.2969875 |  | -0.1292659 | 6.726733e-06 | 1
|  |  | 4.84 | -0.07845123 |  | 5.993814 | -0.1250513 | -1.500615 | -0.2938631 |  | -0.1276755 | 6.886832e-06 | 1
|  |  | 4.86 | -0.0774466 |  | 6.005521 | -0.1234499 | -1.481398 | -0.2907717 |  | -0.1261045 | 7.047259e-06 | 1
|  |  | 4.88 | -0.07645417 |  | 6.017228 | -0.121868 | -1.462415 | -0.2877129 |  | -0.1245527 | 7.207929e-06 | 1
|  |  | 4.9 | -0.07547383 |  | 6.028934 | -0.1203053 | -1.443663 | -0.2846862 |  | -0.1230198 | 7.36876e-06 | 1
|  |  | 4.92 | -0.07450542 |  | 6.040641 | -0.1187616 | -1.42514 | -0.2816915 |  | -0.1215057 | 7.529667e-06 | 1
|  |  | 4.94 | -0.07354881 |  | 6.052348 | -0.1172368 | -1.406842 | -0.2787283 |  | -0.12001 | 7.690566e-06 | 1
|  |  | 4.96 | -0.07260387 |  | 6.064055 | -0.1157306 | -1.388767 | -0.2757963 |  | -0.1185326 | 7.851376e-06 | 1
|  |  | 4.98 | -0.07167046 |  | 6.075761 | -0.1142427 | -1.370913 | -0.2728952 |  | -0.1170733 | 8.012014e-06 | 1
|  |  | 5 | -0.07074844 |  | 6.087468 | -0.112773 | -1.353276 | -0.2700246 |  | -0.1156318 | 8.172397e-06 | 1
|  |  | 5.02 | -0.06983769 |  | 6.099175 | -0.1113213 | -1.335855 | -0.2671843 |  | -0.1142079 | 8.332444e-06 | 1
|  |  | 5.04 | -0.06893808 |  | 6.110882 | -0.1098873 | -1.318648 | -0.2643739 |  | -0.1128014 | 8.492074e-06 | 1
|  |  | 5.06 | -0.06804947 |  | 6.122588 | -0.1084709 | -1.30165 | -0.2615931 |  | -0.1114122 | 8.651208e-06 | 1
|  |  | 5.08 | -0.06717175 |  | 6.134295 | -0.1070718 | -1.284861 | -0.2588416 |  | -0.1100399 | 8.809765e-06 | 1
|  |  | 5.1 | -0.06630478 |  | 6.146002 | -0.1056898 | -1.268278 | -0.2561191 |  | -0.1086844 | 8.967668e-06 | 1
|  |  | 5.12 | -0.06544844 |  | 6.157709 | -0.1043248 | -1.251898 | -0.2534252 |  | -0.1073455 | 9.124839e-06 | 1
|  |  | 5.14 | -0.0646026 |  | 6.169415 | -0.1029765 | -1.235719 | -0.2507597 |  | -0.1060231 | 9.281202e-06 | 1
|  |  | 5.16 | -0.06376715 |  | 6.181122 | -0.1016448 | -1.219738 | -0.2481223 |  | -0.1047168 | 9.43668e-06 | 1
|  |  | 5.18 | -0.06294197 |  | 6.192829 | -0.1003295 | -1.203954 | -0.2455127 |  | -0.1034265 | 9.591199e-06 | 1
|  |  | 5.2 | -0.06212693 |  | 6.204536 | -0.09903033 | -1.188364 | -0.2429305 |  | -0.102152 | 9.744687e-06 | 1
|  |  | 5.22 | -0.06132192 |  | 6.216242 | -0.09774714 | -1.172966 | -0.2403756 |  | -0.1008931 | 9.897071e-06 | 1
|  |  | 5.24 | -0.06052682 |  | 6.227949 | -0.09647975 | -1.157757 | -0.2378475 |  | -0.09964966 | 1.004828e-05 | 1
|  |  | 5.26 | -0.05974152 |  | 6.239656 | -0.09522798 | -1.142736 | -0.2353461 |  | -0.09842145 | 1.019824e-05 | 1
|  |  | 5.28 | -0.0589659 |  | 6.251363 | -0.09399164 | -1.1279 | -0.232871 |  | -0.0972083 | 1.034689e-05 | 1
|  |  | 5.3 | -0.05819985 |  | 6.263069 | -0.09277056 | -1.113247 | -0.230422 |  | -0.09601003 | 1.049417e-05 | 1
|  |  | 5.32 | -0.05744326 |  | 6.274776 | -0.09156455 | -1.098775 | -0.2279988 |  | -0.09482645 | 1.063999e-05 | 1
|  |  | 5.34 | -0.05669601 |  | 6.286483 | -0.09037344 | -1.084481 | -0.2256011 |  | -0.09365739 | 1.078431e-05 | 1
|  |  | 5.36 | -0.055958 |  | 6.29819 | -0.08919706 | -1.070365 | -0.2232286 |  | -0.09250267 | 1.092705e-05 | 1
|  |  | 5.38 | -0.05522913 |  | 6.309896 | -0.08803523 | -1.056423 | -0.2208812 |  | -0.09136212 | 1.106816e-05 | 1
|  |  | 5.4 | -0.05450928 |  | 6.321603 | -0.08688779 | -1.042653 | -0.2185584 |  | -0.09023556 | 1.120758e-05 | 1
|  |  | 5.42 | -0.05379835 |  | 6.33331 | -0.08575456 | -1.029055 | -0.2162601 |  | -0.08912283 | 1.134525e-05 | 1
|  |  | 5.44 | -0.05309623 |  | 6.345017 | -0.08463539 | -1.015625 | -0.213986 |  | -0.08802376 | 1.148111e-05 | 1
|  |  | 5.46 | -0.05240282 |  | 6.356723 | -0.0835301 | -1.002361 | -0.2117359 |  | -0.08693819 | 1.16151e-05 | 1
|  |  | 5.48 | -0.05171802 |  | 6.36843 | -0.08243853 | -0.9892623 | -0.2095094 |  | -0.08586594 | 1.174719e-05 | 1
|  |  | 5.5 | -0.05104173 |  | 6.380137 | -0.08136052 | -0.9763262 | -0.2073064 |  | -0.08480687 | 1.18773e-05 | 1
|  |  | 5.52 | -0.05037385 |  | 6.391844 | -0.08029592 | -0.963551 | -0.2051266 |  | -0.0837608 | 1.20054e-05 | 1
|  |  | 5.54 | -0.04971428 |  | 6.40355 | -0.07924456 | -0.9509347 | -0.2029697 |  | -0.08272758 | 1.213143e-05 | 1
|  |  | 5.56 | -0.04906292 |  | 6.415257 | -0.07820629 | -0.9384755 | -0.2008356 |  | -0.08170705 | 1.225535e-05 | 1
|  |  | 5.58 | -0.04841967 |  | 6.426964 | -0.07718096 | -0.9261715 | -0.1987239 |  | -0.08069907 | 1.237712e-05 | 1
|  |  | 5.6 | -0.04778445 |  | 6.438671 | -0.07616841 | -0.9140209 | -0.1966344 |  | -0.07970347 | 1.249669e-05 | 1
|  |  | 5.62 | -0.04715715 |  | 6.450377 | -0.07516849 | -0.9020219 | -0.194567 |  | -0.07872011 | 1.261401e-05 | 1
|  |  | 5.64 | -0.04653768 |  | 6.462084 | -0.07418106 | -0.8901727 | -0.1925213 |  | -0.07774884 | 1.272906e-05 | 1
|  |  | 5.66 | -0.04592595 |  | 6.473791 | -0.07320596 | -0.8784715 | -0.1904971 |  | -0.07678951 | 1.284179e-05 | 1
|  |  | 5.68 | -0.04532187 |  | 6.485498 | -0.07224306 | -0.8669167 | -0.1884943 |  | -0.07584197 | 1.295216e-05 | 1
|  |  | 5.7 | -0.04472535 |  | 6.497204 | -0.0712922 | -0.8555064 | -0.1865125 |  | -0.07490608 | 1.306015e-05 | 1
|  |  | 5.72 | -0.04413629 |  | 6.508911 | -0.07035325 | -0.844239 | -0.1845516 |  | -0.07398171 | 1.316571e-05 | 1
|  |  | 5.74 | -0.04355462 |  | 6.520618 | -0.06942606 | -0.8331128 | -0.1826114 |  | -0.0730687 | 1.326883e-05 | 1
|  |  | 5.76 | -0.04298024 |  | 6.532325 | -0.0685105 | -0.822126 | -0.1806915 |  | -0.07216693 | 1.336946e-05 | 1
|  |  | 5.78 | -0.04241307 |  | 6.544031 | -0.06760643 | -0.8112771 | -0.1787919 |  | -0.07127625 | 1.346759e-05 | 1
|  |  | 5.8 | -0.04185301 |  | 6.555738 | -0.0667137 | -0.8005644 | -0.1769123 |  | -0.07039653 | 1.356318e-05 | 1
|  |  | 5.82 | -0.0413 |  | 6.567445 | -0.0658322 | -0.7899864 | -0.1750524 |  | -0.06952763 | 1.365621e-05 | 1
|  |  | 5.84 | -0.04075394 |  | 6.579152 | -0.06496177 | -0.7795413 | -0.1732122 |  | -0.06866942 | 1.374666e-05 | 1
|  |  | 5.86 | -0.04021474 |  | 6.590858 | -0.0641023 | -0.7692276 | -0.1713913 |  | -0.06782178 | 1.383452e-05 | 1
|  |  | 5.88 | -0.03968234 |  | 6.602565 | -0.06325365 | -0.7590439 | -0.1695896 |  | -0.06698457 | 1.391975e-05 | 1
|  |  | 5.9 | -0.03915665 |  | 6.614272 | -0.0624157 | -0.7489884 | -0.1678068 |  | -0.06615767 | 1.400235e-05 | 1
|  |  | 5.92 | -0.03863758 |  | 6.625979 | -0.06158831 | -0.7390597 | -0.1660428 |  | -0.06534095 | 1.40823e-05 | 1
|  |  | 5.94 | -0.03812507 |  | 6.637685 | -0.06077136 | -0.7292563 | -0.1642973 |  | -0.06453428 | 1.415958e-05 | 1
|  |  | 5.96 | -0.03761902 |  | 6.649392 | -0.05996472 | -0.7195767 | -0.1625703 |  | -0.06373755 | 1.423418e-05 | 1
|  |  | 5.98 | -0.03711937 |  | 6.661099 | -0.05916828 | -0.7100194 | -0.1608614 |  | -0.06295062 | 1.430609e-05 | 1
|  |  | 6 | -0.03662604 |  | 6.672806 | -0.05838191 | -0.7005829 | -0.1591705 |  | -0.06217339 | 1.437531e-05 | 1
|  |  | 6.02 | -0.03613895 |  | 6.684512 | -0.05760549 | -0.6912659 | -0.1574974 |  | -0.06140573 | 1.444182e-05 | 1
|  |  | 6.04 | -0.03565803 |  | 6.696219 | -0.0568389 | -0.6820668 | -0.1558419 |  | -0.06064753 | 1.450562e-05 | 1
|  |  | 6.06 | -0.0351832 |  | 6.707926 | -0.05608203 | -0.6729843 | -0.1542038 |  | -0.05989866 | 1.45667e-05 | 1
|  |  | 6.08 | -0.0347144 |  | 6.719633 | -0.05533475 | -0.664017 | -0.1525829 |  | -0.05915902 | 1.462506e-05 | 1
|  |  | 6.1 | -0.03425154 |  | 6.731339 | -0.05459696 | -0.6551635 | -0.1509792 |  | -0.0584285 | 1.468071e-05 | 1
|  |  | 6.12 | -0.03379456 |  | 6.743046 | -0.05386853 | -0.6464224 | -0.1493922 |  | -0.05770697 | 1.473363e-05 | 1
|  |  | 6.14 | -0.03334339 |  | 6.754753 | -0.05314936 | -0.6377924 | -0.147822 |  | -0.05699434 | 1.478383e-05 | 1
|  |  | 6.16 | -0.03289796 |  | 6.76646 | -0.05243934 | -0.6292721 | -0.1462683 |  | -0.05629049 | 1.483132e-05 | 1
|  |  | 6.18 | -0.03245819 |  | 6.778166 | -0.05173836 | -0.6208603 | -0.144731 |  | -0.05559531 | 1.48761e-05 | 1
|  |  | 6.2 | -0.03202403 |  | 6.789873 | -0.0510463 | -0.6125556 | -0.1432098 |  | -0.0549087 | 1.491817e-05 | 1
|  |  | 6.22 | -0.03159539 |  | 6.80158 | -0.05036306 | -0.6043567 | -0.1417047 |  | -0.05423055 | 1.495754e-05 | 1
|  |  | 6.24 | -0.03117223 |  | 6.813286 | -0.04968853 | -0.5962624 | -0.1402154 |  | -0.05356077 | 1.499421e-05 | 1
|  |  | 6.26 | -0.03075446 |  | 6.824993 | -0.04902261 | -0.5882714 | -0.1387417 |  | -0.05289924 | 1.502821e-05 | 1
|  |  | 6.28 | -0.03034203 |  | 6.8367 | -0.0483652 | -0.5803824 | -0.1372836 |  | -0.05224586 | 1.505953e-05 | 1
|  |  | 6.3 | -0.02993487 |  | 6.848407 | -0.04771619 | -0.5725943 | -0.1358408 |  | -0.05160054 | 1.508819e-05 | 1
|  |  | 6.32 | -0.02953292 |  | 6.860113 | -0.04707548 | -0.5649058 | -0.1344131 |  | -0.05096318 | 1.511421e-05 | 1
|  |  | 6.34 | -0.02913612 |  | 6.87182 | -0.04644297 | -0.5573156 | -0.1330005 |  | -0.05033368 | 1.513759e-05 | 1
|  |  | 6.36 | -0.02874439 |  | 6.883527 | -0.04581856 | -0.5498227 | -0.1316028 |  | -0.04971193 | 1.515835e-05 | 1
|  |  | 6.38 | -0.02835769 |  | 6.895234 | -0.04520216 | -0.5424259 | -0.1302197 |  | -0.04909786 | 1.517651e-05 | 1
|  |  | 6.4 | -0.02797595 |  | 6.90694 | -0.04459366 | -0.5351239 | -0.1288513 |  | -0.04849136 | 1.519209e-05 | 1
|  |  | 6.42 | -0.0275991 |  | 6.918647 | -0.04399297 | -0.5279156 | -0.1274972 |  | -0.04789234 | 1.52051e-05 | 1
|  |  | 6.44 | -0.0272271 |  | 6.930354 | -0.04339999 | -0.5207999 | -0.1261573 |  | -0.04730071 | 1.521556e-05 | 1
|  |  | 6.46 | -0.02685988 |  | 6.942061 | -0.04281464 | -0.5137757 | -0.1248316 |  | -0.04671637 | 1.52235e-05 | 1
|  |  | 6.48 | -0.02649738 |  | 6.953767 | -0.04223682 | -0.5068418 | -0.1235198 |  | -0.04613925 | 1.522893e-05 | 1
|  |  | 6.5 | -0.02613955 |  | 6.965474 | -0.04166644 | -0.4999972 | -0.1222218 |  | -0.04556924 | 1.523187e-05 | 1
|  |  | 6.52 | -0.02578632 |  | 6.977181 | -0.0411034 | -0.4932408 | -0.1209374 |  | -0.04500626 | 1.523236e-05 | 1
|  |  | 6.54 | -0.02543765 |  | 6.988888 | -0.04054762 | -0.4865714 | -0.1196666 |  | -0.04445023 | 1.523041e-05 | 1
|  |  | 6.56 | -0.02509348 |  | 7.000594 | -0.03999901 | -0.4799881 | -0.1184091 |  | -0.04390106 | 1.522605e-05 | 1
|  |  | 6.58 | -0.02475375 |  | 7.012301 | -0.03945748 | -0.4734898 | -0.1171648 |  | -0.04335867 | 1.52193e-05 | 1
|  |  | 6.6 | -0.02441841 |  | 7.024008 | -0.03892295 | -0.4670754 | -0.1159337 |  | -0.04282297 | 1.521019e-05 | 1
|  |  | 6.62 | -0.0240874 |  | 7.035715 | -0.03839532 | -0.4607439 | -0.1147155 |  | -0.04229388 | 1.519874e-05 | 1
|  |  | 6.64 | -0.02376068 |  | 7.047421 | -0.03787453 | -0.4544943 | -0.1135101 |  | -0.04177132 | 1.518499e-05 | 1
|  |  | 6.66 | -0.02343819 |  | 7.059128 | -0.03736047 | -0.4483256 | -0.1123173 |  | -0.0412552 | 1.516896e-05 | 1
|  |  | 6.68 | -0.02311987 |  | 7.070835 | -0.03685307 | -0.4422369 | -0.1111372 |  | -0.04074546 | 1.515068e-05 | 1
|  |  | 6.7 | -0.02280568 |  | 7.082542 | -0.03635226 | -0.4362271 | -0.1099694 |  | -0.04024201 | 1.513018e-05 | 1
|  |  | 6.72 | -0.02249557 |  | 7.094248 | -0.03585793 | -0.4302952 | -0.1088139 |  | -0.03974477 | 1.510749e-05 | 1
|  |  | 6.74 | -0.02218948 |  | 7.105955 | -0.03537003 | -0.4244404 | -0.1076706 |  | -0.03925367 | 1.508264e-05 | 1
|  |  | 6.76 | -0.02188737 |  | 7.117662 | -0.03488847 | -0.4186616 | -0.1065393 |  | -0.03876863 | 1.505567e-05 | 1
|  |  | 6.78 | -0.02158919 |  | 7.129369 | -0.03441316 | -0.4129579 | -0.1054199 |  | -0.03828958 | 1.502659e-05 | 1
|  |  | 6.8 | -0.02129488 |  | 7.141075 | -0.03394404 | -0.4073285 | -0.1043122 |  | -0.03781644 | 1.499545e-05 | 1
|  |  | 6.82 | -0.02100441 |  | 7.152782 | -0.03348103 | -0.4017723 | -0.1032163 |  | -0.03734914 | 1.496227e-05 | 1
|  |  | 6.84 | -0.02071772 |  | 7.164489 | -0.03302405 | -0.3962886 | -0.1021318 |  | -0.03688761 | 1.49271e-05 | 1
|  |  | 6.86 | -0.02043477 |  | 7.176196 | -0.03257303 | -0.3908763 | -0.1010587 |  | -0.03643178 | 1.488996e-05 | 1
|  |  | 6.88 | -0.02015551 |  | 7.187902 | -0.03212789 | -0.3855347 | -0.09999697 |  | -0.03598157 | 1.485088e-05 | 1
|  |  | 6.9 | -0.0198799 |  | 7.199609 | -0.03168856 | -0.3802628 | -0.09894636 |  | -0.03553693 | 1.48099e-05 | 1
|  |  | 6.92 | -0.01960789 |  | 7.211316 | -0.03125498 | -0.3750597 | -0.0979068 |  | -0.03509777 | 1.476706e-05 | 1
|  |  | 6.94 | -0.01933944 |  | 7.223023 | -0.03082706 | -0.3699247 | -0.09687817 |  | -0.03466404 | 1.472238e-05 | 1
|  |  | 6.96 | -0.01907449 |  | 7.234729 | -0.03040474 | -0.3648569 | -0.09586036 |  | -0.03423566 | 1.467591e-05 | 1
|  |  | 6.98 | -0.01881302 |  | 7.246436 | -0.02998796 | -0.3598555 | -0.09485325 |  | -0.03381257 | 1.462767e-05 | 1
|  |  | 7 | -0.01855497 |  | 7.258143 | -0.02957663 | -0.3549195 | -0.09385673 |  | -0.03339471 | 1.457771e-05 | 1
|  |  | 7.02 | -0.01830031 |  | 7.26985 | -0.0291707 | -0.3500483 | -0.09287069 |  | -0.032982 | 1.452606e-05 | 1
|  |  | 7.04 | -0.01804899 |  | 7.281556 | -0.02877009 | -0.3452411 | -0.09189502 |  | -0.03257439 | 1.447274e-05 | 1
|  |  | 7.06 | -0.01780097 |  | 7.293263 | -0.02837474 | -0.3404969 | -0.09092961 |  | -0.03217182 | 1.441781e-05 | 1
|  |  | 7.08 | -0.0175562 |  | 7.30497 | -0.02798459 | -0.3358151 | -0.08997434 |  | -0.03177422 | 1.436128e-05 | 1
|  |  | 7.1 | -0.01731466 |  | 7.316677 | -0.02759957 | -0.3311948 | -0.08902912 |  | -0.03138152 | 1.430321e-05 | 1
|  |  | 7.12 | -0.01707629 |  | 7.328383 | -0.02721961 | -0.3266353 | -0.08809384 |  | -0.03099368 | 1.424362e-05 | 1
|  |  | 7.14 | -0.01684106 |  | 7.34009 | -0.02684466 | -0.3221359 | -0.08716839 |  | -0.03061063 | 1.418255e-05 | 1
|  |  | 7.16 | -0.01660894 |  | 7.351797 | -0.02647464 | -0.3176957 | -0.08625267 |  | -0.03023231 | 1.412004e-05 | 1
|  |  | 7.18 | -0.01637987 |  | 7.363504 | -0.02610951 | -0.3133141 | -0.08534658 |  | -0.02985866 | 1.405612e-05 | 1
|  |  | 7.2 | -0.01615382 |  | 7.37521 | -0.02574919 | -0.3089903 | -0.08445002 |  | -0.02948963 | 1.399083e-05 | 1
|  |  | 7.22 | -0.01593076 |  | 7.386917 | -0.02539364 | -0.3047236 | -0.08356288 |  | -0.02912515 | 1.39242e-05 | 1
|  |  | 7.24 | -0.01571065 |  | 7.398624 | -0.02504278 | -0.3005133 | -0.08268507 |  | -0.02876518 | 1.385627e-05 | 1
|  |  | 7.26 | -0.01549345 |  | 7.410331 | -0.02469656 | -0.2963587 | -0.08181648 |  | -0.02840965 | 1.378707e-05 | 1
|  |  | 7.28 | -0.01527912 |  | 7.422037 | -0.02435492 | -0.292259 | -0.08095703 |  | -0.02805852 | 1.371664e-05 | 1
|  |  | 7.3 | -0.01506763 |  | 7.433744 | -0.0240178 | -0.2882136 | -0.08010661 |  | -0.02771172 | 1.364501e-05 | 1
|  |  | 7.32 | -0.01485894 |  | 7.445451 | -0.02368515 | -0.2842219 | -0.07926513 |  | -0.0273692 | 1.357223e-05 | 1
|  |  | 7.34 | -0.01465302 |  | 7.457158 | -0.02335692 | -0.280283 | -0.0784325 |  | -0.02703092 | 1.349831e-05 | 1
|  |  | 7.36 | -0.01444983 |  | 7.468864 | -0.02303304 | -0.2763964 | -0.07760862 |  | -0.02669682 | 1.342331e-05 | 1
|  |  | 7.38 | -0.01424934 |  | 7.480571 | -0.02271345 | -0.2725614 | -0.0767934 |  | -0.02636684 | 1.334725e-05 | 1
|  |  | 7.4 | -0.01405152 |  | 7.492278 | -0.02239812 | -0.2687774 | -0.07598675 |  | -0.02604094 | 1.327017e-05 | 1
|  |  | 7.42 | -0.01385632 |  | 7.503985 | -0.02208698 | -0.2650437 | -0.07518859 |  | -0.02571907 | 1.319211e-05 | 1
|  |  | 7.44 | -0.01366372 |  | 7.515691 | -0.02177998 | -0.2613597 | -0.07439881 |  | -0.02540117 | 1.311309e-05 | 1
|  |  | 7.46 | -0.01347369 |  | 7.527398 | -0.02147706 | -0.2577247 | -0.07361733 |  | -0.02508721 | 1.303315e-05 | 1
|  |  | 7.48 | -0.01328619 |  | 7.539105 | -0.02117818 | -0.2541382 | -0.07284407 |  | -0.02477712 | 1.295232e-05 | 1
|  |  | 7.5 | -0.01310119 |  | 7.550812 | -0.02088329 | -0.2505995 | -0.07207893 |  | -0.02447086 | 1.287064e-05 | 1
|  |  | 7.52 | -0.01291865 |  | 7.562518 | -0.02059233 | -0.247108 | -0.07132184 |  | -0.02416838 | 1.278814e-05 | 1
|  |  | 7.54 | -0.01273856 |  | 7.574225 | -0.02030526 | -0.2436631 | -0.0705727 |  | -0.02386965 | 1.270485e-05 | 1
|  |  | 7.56 | -0.01256087 |  | 7.585932 | -0.02002202 | -0.2402643 | -0.06983144 |  | -0.0235746 | 1.262081e-05 | 1
|  |  | 7.58 | -0.01238555 |  | 7.597639 | -0.01974257 | -0.2369109 | -0.06909797 |  | -0.0232832 | 1.253605e-05 | 1
|  |  | 7.6 | -0.01221258 |  | 7.609345 | -0.01946686 | -0.2336023 | -0.06837221 |  | -0.0229954 | 1.24506e-05 | 1
|  |  | 7.62 | -0.01204193 |  | 7.621052 | -0.01919484 | -0.2303381 | -0.06765408 |  | -0.02271116 | 1.236448e-05 | 1
|  |  | 7.64 | -0.01187357 |  | 7.632759 | -0.01892646 | -0.2271176 | -0.06694349 |  | -0.02243042 | 1.227774e-05 | 1
|  |  | 7.66 | -0.01170746 |  | 7.644466 | -0.01866169 | -0.2239402 | -0.06624038 |  | -0.02215316 | 1.219041e-05 | 1
|  |  | 7.68 | -0.01154358 |  | 7.656172 | -0.01840046 | -0.2208055 | -0.06554465 |  | -0.02187933 | 1.21025e-05 | 1
|  |  | 7.7 | -0.0113819 |  | 7.667879 | -0.01814274 | -0.2177129 | -0.06485624 |  | -0.02160887 | 1.201406e-05 | 1
|  |  | 7.72 | -0.01122239 |  | 7.679586 | -0.01788849 | -0.2146618 | -0.06417506 |  | -0.02134176 | 1.192511e-05 | 1
|  |  | 7.74 | -0.01106502 |  | 7.691293 | -0.01763765 | -0.2116518 | -0.06350104 |  | -0.02107795 | 1.183569e-05 | 1
|  |  | 7.76 | -0.01090978 |  | 7.702999 | -0.01739019 | -0.2086822 | -0.0628341 |  | -0.0208174 | 1.174582e-05 | 1
|  |  | 7.78 | -0.01075662 |  | 7.714706 | -0.01714605 | -0.2057527 | -0.06217417 |  | -0.02056007 | 1.165553e-05 | 1
|  |  | 7.8 | -0.01060553 |  | 7.726413 | -0.01690521 | -0.2028625 | -0.06152118 |  | -0.02030592 | 1.156485e-05 | 1
|  |  | 7.82 | -0.01045647 |  | 7.73812 | -0.01666761 | -0.2000114 | -0.06087505 |  | -0.02005492 | 1.147381e-05 | 1
|  |  | 7.84 | -0.01030942 |  | 7.749826 | -0.01643322 | -0.1971987 | -0.06023571 |  | -0.01980701 | 1.138243e-05 | 1
|  |  | 7.86 | -0.01016436 |  | 7.761533 | -0.016202 | -0.1944239 | -0.05960309 |  | -0.01956217 | 1.129074e-05 | 1
|  |  | 7.88 | -0.01002126 |  | 7.77324 | -0.01597389 | -0.1916867 | -0.05897712 |  | -0.01932035 | 1.119877e-05 | 1
|  |  | 7.9 | -0.009880094 |  | 7.784947 | -0.01574887 | -0.1889864 | -0.05835773 |  | -0.01908152 | 1.110655e-05 | 1
|  |  | 7.92 | -0.009740836 |  | 7.796653 | -0.01552689 | -0.1863227 | -0.05774484 |  | -0.01884564 | 1.10141e-05 | 1
|  |  | 7.94 | -0.009603463 |  | 7.80836 | -0.01530792 | -0.183695 | -0.0571384 |  | -0.01861268 | 1.092144e-05 | 1
|  |  | 7.96 | -0.00946795 |  | 7.820067 | -0.01509191 | -0.181103 | -0.05653833 |  | -0.0183826 | 1.082861e-05 | 1
|  |  | 7.98 | -0.009334274 |  | 7.831774 | -0.01487883 | -0.178546 | -0.05594456 |  | -0.01815536 | 1.073562e-05 | 1
|  |  | 8 | -0.009202411 |  | 7.84348 | -0.01466864 | -0.1760237 | -0.05535703 |  | -0.01793093 | 1.06425e-05 | 1

## table
|  |  | d=0.05 | Note: A 5% uncertainty (B(V0)') in this quantity gives a 30% uncertainty in S. | [8 empty] | VASP |  |  |  |  | VASP | [6 empty] | VASP
|  |  | Rose | Abell | Li | Rose | Abell | Li | Rose | Abell | Li |  | murnaghan |  |  |  |  | tait | [6 empty] | brich_lagrange
Element | l [A] | rwse [A] | B(V0)' | B(V0)' | B(V0)' | S=p/q | S=p/q | S=p/q | 3l(B'-1)/rwse | 3l(B'-1)/rwse | 3l(B'-1)/rwse | type | E0[eV] | V0[A^3] | B | C=B(V0)' | re(HCP) (No hexagonal) | E0[eV] | V0[A^3] | B | C=B(V0)' | S=p/q | 3l(B'-1)/rwse | d | C=B(V0)' | S=p/q | 3l(B'-1)/rwse
H | [11 empty] | BCC | -1.122 | 62.396 | 0.001 | 4.644 | 3.5226 | -1.122 | 62.17 | 0.001 | 7.226 | 1.6 | <-dummy | 0.009246747
Li | 0.553 | 1.719 | 3.38 | 3.5 | 3.626 | 2.935186 | 3.538727 | 4.183877 | 2.296928 | 2.41274 | 2.534342 | BCC | -1.903 | 20.306 | 0.085 | 2.271 | 3.03578 | -1.904 | 20.285 | 0.088 | 4.438 | 6.3 | <-dummy | 0.1513983 | 5.189 | 14.27407 | 4.042787
Be | 0.312 | 1.25 | 4.07 |  | 3.51 | 2.944996 |  | #NUM! | 2.298816 |  | 1.879488 | HCP | -3.742 | 7.931 | 0.751 | 2.235 | 2.21095 | -3.743 | 7.923 | 0.773 | 4.398 | 4.238132 | 2.5444224 | 0.09073707 | 5.154 | 7.542727 | 3.1105152
B | 0.3436302 | 1.009140539 | [9 empty] | trigonal(R-3m,166) | -6.678 | 7.257 | 1.443 | 2.392 |  | -6.68 | 7.249 | 1.487 | 4.566
C | 0.3946192 | 1.106 | [9 empty] | orthorhombic(Cmme, 67) | -9.222 | 10.7222 | 1.378 | 2.453 |  | -9.22 | 10.709 | 1.42 | 4.639 | 1.4 | <-dummy | 0.004728369
N | 0.880665 | 0.7 | [9 empty] | trigonal(R-3c,167) | -8.329 | 25.766 | 0.394 | 2.739 |  | -8.33 | 25.731 | 0.407 | 4.956
O | 0.4182604 | 1.4 | [9 empty] | monoclinic(C2/m, 12) | -4.948 | 14.889 | 0.518 | 3.136 |  | -4.949 | 14.863 | 0.536 | 5.411
F | [11 empty] | cubic(Pm-3m, 223) | -1.147 | 11.148 | 0.243 | 4.228 |  | -1.148 | 11.116 | 0.252 | 6.697
Na | 0.562 | 2.08 | 3.84 | 3.9 | 4.082 | 2.961742 | 3.214581 | 3.990392 | 2.302038 | 2.350673 | 2.498198 | HCP | -1.311 | 37.126 | 0.047 | 2.6 | 3.72922 | -1.311 | 37.08 | 0.049 | 4.796 | 3.27 | <-dummy | 0.06021923 | 5.482 | 11.10871 | 3.633006
Mg | 0.316 | 1.77 | 5.29 |  | 4.189 | 2.93917 |  | #NUM! | 2.297695 |  | 1.708007 | HCP | -1.594 | 22.988 | 0.217 | 2.895 | 3.16078 | -1.594 | 22.953 | 0.225 | 5.133 | 2.500065 | 2.213607 | 0.03560113 | 5.796 | 4.36938 | 2.568705
Al | 0.336 | 1.58 | 4.61 | 4.72 | 4.365 | 2.967199 | 3.332297 | 2.141785 | 2.303089 | 2.373266 | 2.146785 | FCC | -3.742 | 16.513 | 0.461 | 3.408 |  | -3.744 | 16.48 | 0.478 | 5.721 | 3.29 | <-dummy | 0.06085893 | 6.313 | 9.382533 | 3.389559
Si | 0.344 | 1.68 | 4.74 |  |  | 2.937786 |  |  | 2.297429 |  |  | Diamond | -5.423 | 20.478 | 0.529 | 3.139 |  | -5.425 | 20.445 | 0.548 | 5.394 | 1.9 | <-dummy | 0.01731352 | 5.99 | 7.258201 | 3.065286
P | [11 empty] | monoclinic(P2/c, 13) | -5.405 | 24.478 | 0.366 | 3.151 |  | -5.406 | 24.439 | 0.379 | 5.403
S | 0.6657106 | 1.16 | [9 empty] | monoclinic(P2/c, 13) | -4.127 | 36.954 | 0.206 | 2.899 |  | -4.128 | 36.908 | 0.213 | 5.13 | 1.408381 | <-dummy | 0.00489802
Cl | [11 empty] | orthorhombic(Cmce,64) | -1.839 | 35.55 | 0.13 | 3.291 |  | -1.839 | 35.49 | 0.135 | 5.556
K | 0.651 | 2.573 | 4.02 | 4.07 | 3.708 | 2.911074 | 3.108304 | 1.599928 | 2.292289 | 2.330241 | 2.05547 | BCC | -1.097 | 73.856 | 0.022 | 2.667 |  | -1.097 | 73.761 | 0.023 | 4.869 | 3.63 | <-dummy | 0.07168663 | 5.544 | 9.793912 | 3.44906
Ca | 0.483 | 2.18 | 6.28 |  | 4.222 | 10.21876 |  | 2.113219 | 3.509505 |  | 2.141595 | HCP | -1.997 | 42.506 | 0.105 | 2.173 | 3.93269 | -1.997 | 42.461 | 0.108 | 4.336 | 2.51988 | 2.217369 | 0.03622813 | 5.129 | 5.344964 | 2.744459
Sc | 0.530726 | 1.775 | [9 empty] | HCP | -6.332 | 24.725 | 0.326 | 2.256 | 3.2209 | -6.333 | 24.701 | 0.336 | 4.407 | 7.20078 | 3.056085 | 0.1760141
Ti | 0.34 | 1.62 | 4.65 |  | 3.708 | 2.941525 |  | #NUM! | 2.298148 |  | 1.705037 | hexagonal | -7.896 | 17.148 | 0.681 | 2.524 | 2.87941 | -7.897 | 17.128 | 0.703 | 4.709 | 3.134588 | 2.335296 | 0.05588272 | 5.414 | 5.543478 | 2.779185
V | 0.31 | 1.49 | 4.69 |  | 3.971 | 2.967541 |  | #NUM! | 2.303154 |  | 1.854383 | BCC | -9.079 | 13.494 | 1.102 | 2.726 |  | -9.081 | 13.476 | 1.139 | 4.938 | 3.77672 | 2.457946 | 0.07632438 | 5.617 | 6.141671 | 2.881752
Cr | 0.254 | 1.42 | 5.29 |  | 4.606 | 2.962054 |  | #NUM! | 2.302099 |  | 1.935051 | BCC | -9.63 | 11.604 | 1.551 | 3.122 |  | -9.632 | 11.586 | 1.605 | 5.375 | 3.199167 | 2.347711 | 0.05795188 | 5.967 | 4.900233 | 2.66539
Mn | 0.3866397 | 1.4562957 | [9 empty] | cubic(I-43m, 217) | -9.149 | 11.144 | 1.068 | 5.301 |  | -9.151 | 11.1 | 1.115 | 7.931 | 28.44015 | 5.520445 | 0.5867408
Fe | 0.274 | 1.41 | 4.96 |  |  | 2.995815 |  |  | 2.308596 |  |  | BCC | -8.454 | 11.527 | 1.036 | 3.958 |  | -8.456 | 11.498 | 1.077 | 6.356 | 7.618332 | 3.122434 | 0.1870723 | 2.82 |  | 1.061021
Co | 0.262 | 1.39 | 5.07 |  | 4.437 | 2.958701 |  | #NUM! | 2.301453 |  | 1.943512 | HCP | -7.105 | 10.911 | 1.259 | 3.445 | 2.48024 | -7.108 | 10.889 | 1.305 | 5.754 | 5.027699 | 2.688233 | 0.1147055 | 6.323 | 6.9154 | 3.009984
Ni | 0.27 | 1.38 | 4.92 |  |  | 2.955668 |  |  | 2.30087 |  |  | FCC | -5.775 | 10.949 | 1.179 | 3.637 |  | -5.776 | 10.923 | 1.222 | 6.006 | 6.479295 | 2.938304 | 0.1563841 | 6.608 | 8.720299 | 3.291652
Cu | 0.272 | 1.41 | 4.99 | 5.23 | 5.193 | 2.998469 | 3.724189 | 3.611427 | 2.309106 | 2.448 | 2.426587 | FCC | -4.094 | 12.031 | 0.831 | 3.781 |  | -4.096 | 12.001 | 0.862 | 6.173 | 3.13 | <-dummy | 0.05573567 | 6.748 | 8.953934 | 3.326502
Zn | 0.215 | 1.54 | 6.49 |  | 6.315 | 2.947943 |  | 2.565711 | 2.299383 |  | 2.226088 | HCP | -1.265 | 15.293 | 0.429 | 4.099 | 3.01309 | -1.266 | 15.255 | 0.446 | 6.49 | 2.947943 | 2.299383 | 0.04989719 | 6.885 | 3.81309 | 2.464821
Ga | [11 empty] | orthorhombic(Cmce,64) | -3.03 | 20.388 | 0.291 | 3.957 |  | -3.031 | 20.34 | 0.303 | 6.329
Ge | 0.348 | 1.76 | 4.84 |  |  | 2.835825 |  |  | 2.277818 |  |  | Diamond | -4.621 | 23.959 | 0.353 | 3.587 |  | -4.623 | 23.911 | 0.367 | 5.898 | 2 | <-dummy | 0.02022006 | 6.381 | 8.064295 | 3.191911
As | [11 empty] | trigonal(R-3m,166) | -4.651 | 22.612 | 0.41 | 3.085 |  | -4.653 | 22.576 | 0.43 | 5.333
Se | [11 empty] | trigonal(P3121, 152) | -3.483 | 29.824 | 0.284 | 3.304 |  | -3.484 | 29.772 | 0.295 | 5.575
Br | [11 empty] | orthorhombic(Cmce,64) | -1.629 | 40.507 | 0.135 | 3.662 |  | -1.63 | 40.425 | 0.14 | 5.979
Rb | 0.658 | 2.75 | 4.2 | 4.07 | 4.432 | 2.935653 | 2.447766 | 3.806371 | 2.297018 | 2.203702 | 2.463552 | BCC | -0.962 | 91.26 | 0.017 | 2.661 |  | -0.962 | 91.148 | 0.018 | 4.854 | 5.470567 | 2.766471 | 0.1277452 | 5.519 | 8.403371 | 3.24382
Sr | 0.5038296 | 2.378 | [9 empty] | FCC | -1.683 | 54.749 | 0.045 | 5.341 |  | -1.684 | 54.684 | 0.074 | 4.61 | 2.922901 | 2.294565 | 0.04909411
Y | 0.47 | 1.99 | [9 empty] | HCP | -6.464 | 32.922 | 0.245 | 2.031 | 3.53391 | -6.465 | 32.893 | 0.252 | 4.169 | 2.666699 | 2.245372 | 0.04089531 | 4.964 | 5.713568 | 2.808663
Zr | 0.395 | 1.77 | 4.43 |  | 3.229 | 2.932211 |  | #NUM! | 2.296356 |  | 1.492297 | HCP | -8.546 | 23.551 | 0.57 | 2.296 | 3.19147 | -8.547 | 23.526 | 0.587 | 4.46 | 3.03658 | 2.316441 | 0.05274011 | 5.204 | 5.747665 | 2.814542
Nb | 0.336 | 1.63 | 4.72 |  |  | 2.953572 |  |  | 2.300466 |  |  | BCC | -10.092 | 18.355 | 1.047 | 2.752 |  | -10.094 | 18.331 | 1.082 | 4.96 | 3.728851 | 2.448883 | 0.07481391 | 5.619 | 5.992208 | 2.856412
Mo | 0.265 | 1.55 | 5.49 |  | 4.549 | 2.966403 |  | #NUM! | 2.302935 |  | 1.820294 | BCC | -10.845 | 15.941 | 1.578 | 3.2 |  | -10.848 | 15.924 | 1.635 | 5.456 | 2.875762 | 2.285497 | 0.0475828 | 6.02 | 4.402309 | 2.574774
Tc | 0.3144052 | 1.502863 | [9 empty] | HCP | -10.357 | 14.621 | 1.784 | 3.39 | 2.72536 | -10.361 | 14.595 | 1.85 | 5.674 | 6.450157 | 2.933461 | 0.1555768
Ru | 0.245 | 1.48 | 5.63 |  |  | 2.947813 |  |  | 2.299358 |  |  | HCP | -9.27 | 13.964 | 1.843 | 3.713 | 2.67247 | -9.274 | 13935 | 1.914 | 6.038 | 4.010561 | 2.50198 | 0.08366329 | 6.486 | 5.231569 | 2.724466
Rh | 0.2901631 | 1.486988 |  |  | 5.665 | [6 empty] | FCC | -7.34 | 14.3 | 1.496 | 3.974 |  | -7.344 | 14.267 | 1.556 | 6.338 | 7.633938 | 3.124889 | 0.1874815 | 6.728
Pd | 0.237 | 1.52 | 5.91 |  | 5.422 | 2.934088 |  | 1.685013 | 2.296717 |  | 2.068449 | FCC | -5.179 | 15.522 | 0.974 | 4.257 |  | -5.182 | 15.483 | 1.015 | 6.659 | 4.798594 | 2.647072 | 0.1078453 | 6.951 | 5.569196 | 2.783659
Ag | 0.269 | 1.6 | 5.55 | 5.86 | 6.071 | 2.924677 | 3.741409 | 4.309722 | 2.29490625 | 2.4512625 | 2.557685625 | FCC | -2.825 | 18.103 | 0.524 | 4.465 |  | -2.827 | 18.052 | 0.547 | 6.916 | 2.73 | <- dummy | 0.04291645 | 7.189 | 7.612886 | 3.121576875
Cd | 0.214 | 1.73 | 7.19 |  | 5.761 | 2.936069 |  | #NUM! | 2.297098 |  | 1.766799 | HCP | -0.907 | 23.135 | 0.248 | 4.83 | 3.44129 | -0.908 | 23.057 | 0.259 | 7.37 | 3.283446 | 2.363896 | 0.06064933 | 7.639 | 3.807268 | 2.463721
In | 0.36 | 1.84 | 4.92 |  | 6.077 | 2.955668 |  | 6.73172 | 2.30087 |  | 2.979978 | FCC | -2.723 | 27.579 | 0.213 | 3.893 |  | -2.724 | 27.519 | 0.221 | 6.238 | 7.315725 | 3.074478 | 0.1790797 | 6.62 | 8.767333 | 3.298696
Sn | [11 empty] | Diamond | -4.009 | 36.915 | 0.216 | 3.674 |  | -4.01 | 36.84 | 0.224 | 5.995
Sb | [11 empty] | trigonal(R-3m,166) | -4.117 | 31.849 | 0.306 | 3.377 |  | -4.118 | 31.793 | 0.317 | 5.653
Te | [11 empty] | trigonal(P3121, 152) | -3.141 | 35.09 | 0.268 | 3.505 |  | -3.142 | 35.023 | 0.278 | 5.804
I | [11 empty] | orthorhombic(Cmce,64) | -1.518 | 50.942 | 0.113 | 3.835 |  | -1.519 | 50.827 | 0.117 | 6.189
Cs | 0.714 | 2.977 | 4.2 | 4 | 3.298 | 2.963892 | 2.20603 | #NUM! | 2.302452 | 2.158549 | 1.653448 | BCC | -0.853 | 117.05 | 0.012 | 2.29 |  | -0.853 | 116.921 | 0.012 | 4.454 | 3.27 | <-dummy | 0.06021923 | 5.198 | 6.980338 | 3.020529
Ba | 0.558 | 2.46 | 4.38 |  | 2.929 | 2.951402 |  | #NUM! | 2.300049 |  | 1.312661 | BCC | -1.923 | 63.624 | 0.054 | 1.897 |  | -1.923 | 63.575 | 0.055 | 4.021 | 1.601842 | 2.055754 | 0.009292276 | 4.816 | 4.521921 | 2.596741
La | 0.631803 | 2.06 | [9 empty] | hexagonal | -4.929 | 37.028 | 0.155 | 1.561 |  | -4.929 | 37.007 | 0.159 | 3.655 | 3.697131 | 2.442869 | 0.07381156
Ce | 0.648 | 2.02 | 3.39 |  |  | 2.951561 |  |  | 2.300079 |  |  | FCC | -5.933 | 26.426 | 0.244 | 3.303 |  | -5.934 | 26.377 | 0.252 | 5.593 | 17.48091 | 4.420194 | 0.4033657 | 6.166 | 22.67306 | 4.971636
Pr | 0.5558312 | 2.03 | [9 empty] | hexagonal | -4.775 | 36.493 | 0.196 | 1.935 | 3.68397 | -4.776 | 36.464 | 0.202 | 4.065 | 4.094421 | 2.517669 | 0.08627813
Nd | 0.5472227 | 2 | [9 empty] | hexagonal | -4.763 | 36.501 | 0.206 | 1.94 |  | -4.764 | 35.471 | 0.211 | 4.073 | 4.119893 | 2.522423 | 0.08707049 | 4.872
Pm | 0.534356 | 1.995 | [9 empty] | hexagonal | -4.745 | 34.615 | 0.215 | 1.968 |  | -4.746 | 34.585 | 0.221 | 4.103 | 3.964792 | 2.493394 | 0.08223228
Sm | 0.523879 | 1.99 | [9 empty] | hexagonal | -4.714 | 33.949 | 0.222 | 2.034 | 3.6158 | -4.715 | 33.919 | 0.229 | 4.173 | 4.031658 | 2.505932 | 0.08432198
Eu | 0.478 | 2.27 | 4.64 |  |  | 2.94831 |  |  | 2.299454 |  |  | HCP | -10.257 | 43.662 | 0.086 | 2.079 | 4.00957 | -10.258 | 43.62 | 0.088 | 4.228 | 1.484778 | 2.039186 | 0.006530984 | 5.023 | 4.221861 | 2.541402
Gd | 0.467 | 1.99 | 4.27 |  |  | 2.962299 |  |  | 2.302146 |  |  | HCP | -14.079 | 33.702 | 0.205 | 1.941 | 3.56047 | -14.079 | 33.678 | 0.211 | 4.08 | 2.259257 | 2.168382 | 0.02806365 | 4.906 | 5.37595 | 2.749903
Tb | 0.495771 | 1.975 | [9 empty] | trigonal(R-3m,166) | -4.629 | 32.099 | 0.245 | 2.155 |  | -4.63 | 32.069 | 0.253 | 4.303 | 3.932839 | 2.48739 | 0.08123164
Dy | 0.404 | 1.96 | 4.72 |  |  | 2.952846 |  |  | 2.300327 |  |  | trigonal(R-3m,166) | -4.602 | 31.585 | 0.252 | 2.173 |  | -4.603 | 31.556 | 0.259 | 4.321 | 1.58724 | 2.053598 | 0.008932993
Ho | 0.4846071 | 1.95 | [9 empty] | HCP | -4.574 | 31.483 | 0.258 | 1.979 | 3.48113 | -4.575 | 31.457 | 0.265 | 4.108 | 3.040356 | 2.317167 | 0.05286123
Er | 0.393 | 1.94 | 4.79 |  |  | 2.968319 |  |  | 2.303304 |  |  | HCP | -4.563 | 30.966 | 0.265 | 2.036 | 3.46096 | -4.564 | 30.939 | 0.272 | 4.175 |  |  |  | 4.972 | 3.54487 | 2.413911
Tm |  | 1.93
Yb | 0.506 | 1.99 | 4.02 |  | 4.461 | 2.970368 |  | 4.760043 | 2.303698 |  | 2.640099
Lu | 0.4647084 | 1.91 | [9 empty] | HCP | -4.524 | 29.523 | 0.283 | 2.263 | 3.40931 | -4.525 | 29.491 | 0.291 | 4.43 | 4.019134 | 2.503586 | 0.08393105
Hf | 0.373 | 1.74 | 4.57 |  | 4.609 | 2.929734 |  | 3.060067 | 2.295879 |  | 2.32096 | HCP | -9.954 | 22.515 | 0.656 | 2.341 | 3.13839 | -9.956 | 22.491 | 0.676 | 4.509 | 2.725574 | 2.25665 | 0.042775 | 5.245 | 5.262744 | 2.729974
Ta | 0.33 | 1.62 | 4.77 |  | 3.944 | 2.971358 |  | #NUM! | 2.303889 |  | 1.799111 | BCC | -9.954 | 22.515 | 0.656 | 2.341 |  | -11.854 | 18.322 | 1.22 | 4.885 | 3.336997 | 2.374167 | 0.06236111 | 5.553 | 5.561893 | 2.782389
W | 0.274 | 1.56 | 5.36 |  | 4.36 | 2.937557 |  | #NUM! | 2.297385 |  | 1.770462 | BCC | -12.957 | 16.246 | 1.828 | 3.11 |  | -12.961 | 16.22 | 1.892 | 5.361 | 2.940296 | 2.297912 | 0.04965192 | 5.953 | 4.593624 | 2.60985
Re | 0.247 | 1.52 | 5.72 |  | 4.798 | 2.956346 |  | #NUM! | 2.301 |  | 1.851525 | HCP | -12.441 | 15.1 | 2.178 | 3.359 | 2.76299 | -12.446 | 15.073 | 2.258 | 5.638 | 2.748384 | 2.261025 | 0.04350417 | 6.174 | 4.119368 | 2.522325
Os | [11 empty] | HCP | -11.221 | 14.391 | 2.389 | 3.696 | 2.6985 | -11.226 | 14.361 | 2.482 | 6.02
Ir | 0.23 | 1.5 | 6 |  | 5.394 | 2.951149 |  | 1.338061 | 2.3 |  | 2.02124 | FCC | -8.849 | 14.603 | 2.05 | 3.883 |  | -8.854 | 14.57 | 2.131 | 6.238 | 3.521635 | 2.40948 | 0.06824667 | 6.661 | 4.561923 | 2.60406
Pt | 0.237 | 1.53 | 5.96 |  | 6.226 | 2.976826 |  | 3.621761 | 2.304941 |  | 2.428553 | FCC | -6.052 | 15.766 | 1.45 | 4.244 |  | -6.056 | 15.726 | 1.51 | 6.646 | 4.669815 | 2.623729 | 0.1039549 | 6.96 | 5.488754 | 2.769647
Au | 0.236 | 1.59 | 6.18 | 5.9 | 5.433 | 2.985269 | 2.331771 | #NUM! | 2.306566 | 2.181887 | 1.97394 | FCC | -3.268 | 18.235 | 0.796 | 4.605 |  | -3.27 | 18.183 | 0.83 | 7.063 | 2.35 | <- dummy | 0.03088317 | 7.258 | 5.586016 | 2.786581
Tl | 0.331 | 1.9 | 5.4 |  | 5.796 | 2.948961 |  | 4.034911 | 2.299579 |  | 2.506541 | BCC | -2.359 | 31.539 | 0.158 | 4.147 |  | -2.36 | 31.461 | 0.165 | 6.542 | 6.228727 | 2.896424 | 0.149404 | 6.88 | 7.306925 | 3.073074
Pb | 0.303 | 1.93 | 5.88 |  | 5.5 | 2.942856 |  | 1.989292 | 2.298404 |  | 2.11943 | FCC | -3.707 | 32.125 | 0.239 | 3.62 |  | -3.709 | 32.064 | 0.248 | 5.92 | 3.040751 | 2.317244 | 0.05287392 | 6.349 | 4.103136 | 2.519296
Bi |  |  |  |  | 4.734 | [6 empty] | trigonal(R-3m,166) | -3.874 | 36.838 | 0.26 | 3.494 |  | -3.876 | 36.769 | 0.27 | 5.79
Ac | [11 empty] | hexagonal | -4.106 | 45.345 | 0.151 | 2.049 |  | -4.107 | 45.307 | 0.156 | 4.183
Th | 0.483 | 1.99 | 4.16 |  | 4.185 | 2.955954 |  | 3.050545 | 2.300925 |  | 2.319128 | FCC | -7.414 | 32.059 | 0.346 | 2.311 |  | -7.415 | 32.029 | 0.357 | 4.461 | 4.107417 | 2.520095 | 0.0866825 | 5.159 | 7.028549 | 3.028337
Pa | [11 empty] | FCC | -9.495 | 25.251 | 0.577 | 2.9 |  | -9.497 | 25.216 | 0.597 | 5.162
U | [11 empty] | orthorhombic(Cmcm, 63) | -11.291 | 20.028 | 0.899 | 3.971 |  | -11.294 | 1.984 | 0.935 | 6.322
Np | [11 empty] | orthorhombic(Pnma,62) | -12.937 | 18.487 | 1.272 | 4.274 |  | -12.94 | 18.44 | 1.325 | 6.68
Pu
From other sources: B(of Fe80B20), C, N(Fe-N), O(SrFe12O19, 0.95:oxy-MoS), S(MoS), Sc, Mn, Sr,Tc, Rh, La series (https://chempedia.info/page/098178089030058162061165191176251005226119211067/)