## fit_2NN_FCC
tait or murnaghan (e.g., material project) | input |  | Rose function | input |  |  |  |  | TB-SMA | input (Ref) |  | TB-SMA | fit
FCC | Cu |  | FCC | Cu |  |  |  |  | FCC | Tb |  | FCC | Tb |  | Lammps, metal units
E0[eV/atom] | -4.094 |  | re[A] | 2.572008 | <- No user input is required here. |  |  |  | A[eV] | 0.0812 |  | p | 7.930724 | Constraints 2 | pair_style smatb # R0(A) p q A(eV) xi(eV) Rcs(A) Rc(A)
V0[A^3/atom] | 12.031 |  | d | 0.04996315 |  |  |  |  | xi[eV] | 1.1081 |  | q | 2.688381 | <-fit | pair_coeff 1 1 | 2.572008 | 11.5597 | 2.8316 | 0.0812 | 1.1081 | 4.046108 | 4.454848 | # | Cu | Cu
B | 0.831 |  | Z | 12 | Note: Z(FCC)=12, Z(HCP)=12, Z(BCC)=8, Z(SC)=6 |  |  |  | p | 11.5597 |  | A[eV] | 0.1748345 | <-fit
C | 0 | <-Not use | Natom | 4 | Note: (FCC)=4, (HCP)=2, (BCC)=2, (SC)=1 |  |  |  | q | 2.8316 |  | xi[eV] | 1.752214 | <-fit | fit (output)
|  |  | factor | 1.414214 | <- FCC:sqrt(2), BCC:2/sqrt(3), ideal HCP:sqrt(3)/(4/3)^(1/3) | [6 empty] | Constraints 2 | 0 |  | pair_style smatb # R0(A) p q A(eV) xi(eV) Rcs(A) Rc(A): 2NN
Note: Material project: Table (correct) [eV] -> [eV/atom] (cohesive energy), [A^3] -> [A^3/atom] (=omega=atomic volume) | [8 empty] | Z | 12 | Note: Z(FCC)=12, Z(HCP)=12, Z(BCC)=8, Z(SC)=6 | p/q | 2.95 |  | pair_coeff 1 1 | 2.572008 | 7.930724 | 2.688381 | 0.1748345 | 1.752214 | 4.046108 | 4.454848 | # | Cu | Cu
Lattice const.[A] | output |  | Rose function | output |  |  |  |  | R0 | 2.572008 | Note: R0 = re | d | 0.04996315
a0 (FCC or BCC) | 3.637368 |  | re[A] | 2.572008 | <- re=a0/factor. i.e., FCC:a0/sqrt(2), BCC:a0/(2/sqrt(3)), ideal HCP:a0(FCC or BCC)*/sqrt(3)*(4/3)^(1/3), SC:a0/1 | [6 empty] | r>= rp(for p/q) | 3.109658 |  | Usage
a0 (ideal HCP) | 4.003441 |  | a | 4.68812 | [7 empty] | Note: If it is larger than this, the effect of p/q (>=2) will occur. |  |  | 1. File tab -> Options -> Add-ins -> Solver Add-ins -> [Excel Add-ins] Go... -> [check] Solver Add-in -> OK
|  |  | a* | 0 | [10 empty] | 2. Data tab -> Solver -> Set Object: [$O$19] -> To: [check] Min -> By Changing Variable Cells: [$O$4:$O$7] -> Solve
delta (=d) | -0.4399859 |  | Eu*(a*) | -1 | [10 empty] | Note: It is necessary to increase the constraints, chainging weight or include other structures to fit the required range.
|  |  | Eu(r)[eV/atom] | -4.094
|  |  | Eu(r)[eV] | -49.128 | [10 empty] | Constraints for fit |  |  | Note
References: https://doi.org/10.1103/PhysRevB.29.2963 , https://doi.org/10.1103/PhysRevB.62.8564, and https://doi.org/10.1103/PhysRevB.64.184102 | [14 empty] | 1. r = re, as = 0: Z*A - sqrt(Z)*xi = -Ec | 0.164654 | (for A) | TB-SMA only
|  |  | a* | Eu*(a*) |  | r [A] | Eu(r) [eV/atom] | Eu(r) [eV] | E(TB-SMA)[eV] |  | E(fit) | Error | weight | Total error | 2. 3rd derivative and d=0.05 at re: p/q = 2.95 | 2.95 | (for p/q) | universal curve (Rose function: d=0.05) + TB-SMA
|  |  | -1 | 0.1358139 |  | 2.023385 | 0.5560222 | 6.672267 | 4.309119 |  | 0.591353 | 0.001248262 | 1 | 8.913483e-07 | 3. 1st derivative and r = re: xi = p/(p-q) * Ec/sqrt(Z) | 1.787906 | (for xi) | TB-SMA only
|  |  | -0.98 | 0.07200671 |  | 2.034358 | 0.2947955 | 3.537546 | 3.838434 |  | 0.3246133 | 0.0008891002 | 1
|  |  | -0.96 | 0.01098009 |  | 2.04533 | 0.0449525 | 0.53943 | 3.393771 |  | 0.06982279 | 0.0006185312 | 1 |  | check (xi/A)/(p/q) | 3.397332 | vs. sqrt(Z) = | 3.464102 | Differene = | -0.06676966
|  |  | -0.94 | -0.04736325 |  | 2.056303 | -0.1939052 | -2.326862 | 2.973826 |  | -0.1734617 | 0.0004179344 | 1
|  |  | -0.92 | -0.1031175 |  | 2.067275 | -0.4221631 | -5.065957 | 2.57736 |  | -0.4056677 | 0.0002720968 | 1 |  | Rosato et al., |  |  |  |  | Test | input
|  |  | -0.9 | -0.1563738 |  | 2.078247 | -0.6401945 | -7.682334 | 2.203194 |  | -0.6272076 | 0.0001686597 | 1 |  | A | 0.1749573 |  |  |  | FCC | Cu | Rose (Table 1)
|  |  | -0.88 | -0.2072205 |  | 2.08922 | -0.8483606 | -10.18033 | 1.850207 |  | -0.838479 | 9.764547e-05 | 1 |  | xi | 1.787906 |  |  |  | l[A] | 0.3044376 | 1st Line
|  |  | -0.86 | -0.2557428 |  | 2.100192 | -1.047011 | -12.56413 | 1.517333 |  | -1.039866 | 5.105529e-05 | 1 | [6 empty] | rwse[A] | 1.41 | 2nd Line
|  |  | -0.84 | -0.3020233 |  | 2.111165 | -1.236483 | -14.8378 | 1.203558 |  | -1.231737 | 2.25278e-05 | 1 |  | p/q | 2.951149 |  |  |  | factor, f | 1 | f*B(V0)'= | 0
|  |  | -0.82 | -0.3461421 |  | 2.122137 | -1.417106 | -17.00527 | 0.9079198 |  | -1.41445 | 7.049872e-06 | 1 |  | d | 0.05 |  |  |  | 3l(B'-1)rwse | -0.6477396 | <- The paper is missing the division symbol "/" before rwse.
|  |  | -0.8 | -0.3881763 |  | 2.13311 | -1.589194 | -19.07033 | 0.6295011 |  | -1.58835 | 7.127404e-07 | 1 |  | check | 2.629008e-12 | <- Closer to zero is better!!! |  |  | p/q | #NUM! | Note: 2=< p/q <= 5, (closed packing: p/q >= 2.7)
Note: Because the Schrödinger equation is a second-order partial differential equation, it is sometimes thought that there may have been a basis for obtaining a universal curve as a universal solution. |  |  | -0.78 | -0.4282009 |  | 2.144082 | -1.753055 | -21.03666 | 0.367431 |  | -1.753767 | 5.069135e-07 | 1 | [6 empty] | p | 4.013401
|  |  | -0.76 | -0.4662883 |  | 2.155055 | -1.908984 | -22.90781 | 0.1208809 |  | -1.911021 | 4.150343e-06 | 1 |  | Table X. d value vs. (p/q) for Rose function
|  |  | -0.74 | -0.5025084 |  | 2.166027 | -2.057269 | -24.68723 | -0.1109369 |  | -2.060423 | 9.945029e-06 | 1 |  | d | p/q | MEAM | Abell | Li | FERNANDEZ
|  |  | -0.72 | -0.5369289 |  | 2.176999 | -2.198187 | -26.37824 | -0.3287712 |  | -2.202268 | 1.665788e-05 | 1 |  | 0.2 | 8.116799 |  | <- Li | <- In
|  |  | -0.7 | -0.5696154 |  | 2.187972 | -2.332005 | -27.98407 | -0.5333343 |  | -2.336845 | 2.34222e-05 | 1 |  | 0.15 | 6.25 |  | <- Li | <- Li, Na
|  |  | -0.68 | -0.6006312 |  | 2.198944 | -2.458984 | -29.50781 | -0.7253031 |  | -2.46443 | 2.965666e-05 | 1 |  | 0.1 | 4.539722 |  |  | <- Ag, Hf, Tl, Yb, Zn
|  |  | -0.66 | -0.6300376 |  | 2.209917 | -2.579374 | -30.95249 | -0.9053215 |  | -2.58529 | 3.499904e-05 | 1 |  | 0.095 | 4.376402 |  |  | <- Rb
|  |  | -0.64 | -0.6578939 |  | 2.220889 | -2.693418 | -32.32101 | -1.074001 |  | -2.699683 | 3.925245e-05 | 1 |  | 0.09 | 4.21 |  |  | <- Nd
|  |  | -0.62 | -0.6842573 |  | 2.231862 | -2.801349 | -33.61619 | -1.231925 |  | -2.807856 | 4.234193e-05 | 1 |  | 0.085 | 4.053393 |  |  | <- Pt
|  |  | -0.6 | -0.7091831 |  | 2.242834 | -2.903396 | -34.84075 | -1.379645 |  | -2.91005 | 4.427988e-05 | 1 |  | 0.08 | 3.89 |  |  | <- Cu
|  |  | -0.58 | -0.7327251 |  | 2.253807 | -2.999777 | -35.99732 | -1.517688 |  | -3.006495 | 4.51386e-05 | 1 |  | 0.075 | 3.734744 |  | <- K | <- Th
|  |  | -0.56 | -0.7549349 |  | 2.264779 | -3.090704 | -37.08844 | -1.646553 |  | -3.097414 | 4.502898e-05 | 1 |  | 0.07 | 3.58 | <- Si | <- K
|  |  | -0.54 | -0.7758626 |  | 2.275751 | -3.176382 | -38.11658 | -1.766717 |  | -3.183021 | 4.408399e-05 | 1 |  | 0.065 | 3.419675 |  |  | <- Rh
|  |  | -0.52 | -0.7955567 |  | 2.286724 | -3.257009 | -39.08411 | -1.878631 |  | -3.263524 | 4.244633e-05 | 1 |  | 0.06 | 3.26 |  | <- Na, K, Cs, Al
|  |  | -0.5 | -0.8140637 |  | 2.297696 | -3.332777 | -39.99332 | -1.982724 |  | -3.339122 | 4.025921e-05 | 1 |  | 0.055 | 3.107051 |  | <- Cu
|  |  | -0.48 | -0.831429 |  | 2.308669 | -3.40387 | -40.84645 | -2.079406 |  | -3.410007 | 3.765992e-05 | 1 |  | 0.05 | 2.95 | <- Al,Fe,Ni,Pd,Pt,In,Cu,Ag,Au |  | <- Ni | <- Li,Na,Al,K,Ca,Ti,V,Fe,Co,Ni,Cu,Zn,Nb,Mo,Pd,Ag,Ta,Re,Ir,Pt,Au,Pb,Th
|  |  | -0.46 | -0.8476963 |  | 2.319641 | -3.470468 | -41.64562 | -2.169063 |  | -3.476366 | 3.477532e-05 | 1 |  | 0.045 | 2.795136 |  | <- Ag
|  |  | -0.44 | -0.8629076 |  | 2.330614 | -3.532744 | -42.39293 | -2.252066 |  | -3.538376 | 3.171914e-05 | 1 |  | 0.04 | 2.64 |  | <- Ag | <- K, Pb
|  |  | -0.42 | -0.8771039 |  | 2.341586 | -3.590863 | -43.09036 | -2.328764 |  | -3.59621 | 2.859044e-05 | 1 |  | 0.035 | 2.481044 |  |  | <- Cd
|  |  | -0.4 | -0.8903245 |  | 2.352559 | -3.644988 | -43.73986 | -2.399492 |  | -3.650036 | 2.547308e-05 | 1 |  | 0.03 | 2.32 |  | <- Au
|  |  | -0.38 | -0.9026075 |  | 2.363531 | -3.695275 | -44.3433 | -2.464566 |  | -3.700012 | 2.24359e-05 | 1 |  | 0.025 | 2.159411 |  |  | <- Al
|  |  | -0.36 | -0.9139896 |  | 2.374504 | -3.741873 | -44.90248 | -2.524288 |  | -3.746293 | 1.953348e-05 | 1 |  | 0.02 | 1.99 |  | <- Si, Ge
|  |  | -0.34 | -0.9245064 |  | 2.385476 | -3.784929 | -45.41915 | -2.578943 |  | -3.789029 | 1.680712e-05 | 1 |  | 0.015 | 1.818065 |  | <- Si
|  |  | -0.32 | -0.9341923 |  | 2.396448 | -3.824583 | -45.895 | -2.628803 |  | -3.828363 | 1.428617e-05 | 1 |  | 0.01 | 1.63 |  | <- H | <- In
|  |  | -0.3 | -0.9430802 |  | 2.407421 | -3.86097 | -46.33164 | -2.674127 |  | -3.864433 | 1.198945e-05 | 1 |  | 0.005 | 1.41 |  | <-C
|  |  | -0.28 | -0.9512023 |  | 2.418393 | -3.894222 | -46.73067 | -2.715161 |  | -3.897373 | 9.926655e-06 | 1 |  | 0.001 | 0.857
|  |  | -0.26 | -0.9585894 |  | 2.429366 | -3.924465 | -47.09358 | -2.752138 |  | -3.927311 | 8.09984e-06 | 1 |  | Note: The existence of a minimum for Eb requires p > q.
|  |  | -0.24 | -0.9652713 |  | 2.440338 | -3.951821 | -47.42185 | -2.785279 |  | -3.954371 | 6.504766e-06 | 1
|  |  | -0.22 | -0.9712769 |  | 2.451311 | -3.976408 | -47.71689 | -2.814796 |  | -3.978673 | 5.132199e-06 | 1
|  |  | -0.2 | -0.976634 |  | 2.462283 | -3.99834 | -47.98008 | -2.840888 |  | -4.000332 | 3.969091e-06 | 1
|  |  | -0.18 | -0.9813694 |  | 2.473256 | -4.017726 | -48.21272 | -2.863747 |  | -4.019458 | 2.999635e-06 | 1
|  |  | -0.16 | -0.985509 |  | 2.484228 | -4.034674 | -48.41608 | -2.883551 |  | -4.036159 | 2.206196e-06 | 1
|  |  | -0.14 | -0.9890778 |  | 2.4952 | -4.049284 | -48.59141 | -2.900474 |  | -4.050537 | 1.570113e-06 | 1
|  |  | -0.12 | -0.9920999 |  | 2.506173 | -4.061657 | -48.73988 | -2.914678 |  | -4.062692 | 1.07238e-06 | 1
|  |  | -0.1 | -0.9945986 |  | 2.517145 | -4.071887 | -48.86264 | -2.926317 |  | -4.07272 | 6.942032e-07 | 1
|  |  | -0.08 | -0.9965964 |  | 2.528118 | -4.080066 | -48.96079 | -2.93554 |  | -4.080712 | 4.174541e-07 | 1
|  |  | -0.06 | -0.9981149 |  | 2.53909 | -4.086282 | -49.03539 | -2.942484 |  | -4.086757 | 2.250167e-07 | 1
|  |  | -0.04 | -0.999175 |  | 2.550063 | -4.090623 | -49.08747 | -2.947284 |  | -4.09094 | 1.010471e-07 | 1
|  |  | -0.02 | -0.9997969 |  | 2.561035 | -4.093169 | -49.11802 | -2.950065 |  | -4.093345 | 0.000311518 | 10000
|  | re -> | 0 | -1 |  | 2.572008 | -4.094 | -49.128 | -2.950947 |  | -4.09405 | 2.496065e-05 | 10000 | <- re position
|  |  | 0.02 | -0.999803 |  | 2.58298 | -4.093194 | -49.11832 | -2.950042 |  | -4.093132 | 3.852914e-05 | 10000
|  |  | 0.04 | -0.9992241 |  | 2.593952 | -4.090823 | -49.08988 | -2.94746 |  | -4.090663 | 2.56016e-08 | 1
|  |  | 0.06 | -0.9982806 |  | 2.604925 | -4.086961 | -49.04353 | -2.943301 |  | -4.086716 | 5.968526e-08 | 1
|  |  | 0.08 | -0.9969893 |  | 2.615897 | -4.081674 | -48.98009 | -2.937663 |  | -4.081359 | 9.953567e-08 | 1
|  |  | 0.1 | -0.9953664 |  | 2.62687 | -4.07503 | -48.90036 | -2.930638 |  | -4.074656 | 1.39973e-07 | 1
|  |  | 0.12 | -0.9934275 |  | 2.637842 | -4.067092 | -48.8051 | -2.922313 |  | -4.066671 | 1.77087e-07 | 1
|  |  | 0.14 | -0.9911876 |  | 2.648815 | -4.057922 | -48.69506 | -2.912772 |  | -4.057466 | 2.081061e-07 | 1
|  |  | 0.16 | -0.9886612 |  | 2.659787 | -4.047579 | -48.57095 | -2.902092 |  | -4.047098 | 2.31259e-07 | 1
|  |  | 0.18 | -0.9858622 |  | 2.67076 | -4.03612 | -48.43344 | -2.890349 |  | -4.035624 | 2.456341e-07 | 1
|  |  | 0.2 | -0.9828042 |  | 2.681732 | -4.0236 | -48.2832 | -2.877614 |  | -4.023099 | 2.510395e-07 | 1
|  |  | 0.22 | -0.9794999 |  | 2.692704 | -4.010073 | -48.12087 | -2.863952 |  | -4.009575 | 2.478681e-07 | 1
|  |  | 0.24 | -0.9759619 |  | 2.703677 | -3.995588 | -47.94705 | -2.849429 |  | -3.995101 | 2.369683e-07 | 1
|  |  | 0.26 | -0.9722021 |  | 2.714649 | -3.980195 | -47.76234 | -2.834103 |  | -3.979727 | 2.195249e-07 | 1
|  |  | 0.28 | -0.9682321 |  | 2.725622 | -3.963942 | -47.56731 | -2.818033 |  | -3.963499 | 1.96949e-07 | 1
|  |  | 0.3 | -0.9640631 |  | 2.736594 | -3.946874 | -47.36249 | -2.801272 |  | -3.946461 | 1.707797e-07 | 1
|  |  | 0.32 | -0.9597056 |  | 2.747567 | -3.929035 | -47.14842 | -2.783872 |  | -3.928657 | 1.425978e-07 | 1
|  |  | 0.34 | -0.95517 |  | 2.758539 | -3.910466 | -46.92559 | -2.765881 |  | -3.910128 | 1.139512e-07 | 1
|  |  | 0.36 | -0.9504661 |  | 2.769512 | -3.891208 | -46.6945 | -2.747346 |  | -3.890915 | 8.629308e-08 | 1
|  |  | 0.38 | -0.9456036 |  | 2.780484 | -3.871301 | -46.45561 | -2.72831 |  | -3.871054 | 6.093113e-08 | 1
|  |  | 0.4 | -0.9405915 |  | 2.791457 | -3.850782 | -46.20938 | -2.708814 |  | -3.850584 | 3.898913e-08 | 1
|  |  | 0.42 | -0.9354387 |  | 2.802429 | -3.829686 | -45.95623 | -2.688897 |  | -3.82954 | 2.137883e-08 | 1
|  |  | 0.44 | -0.9301535 |  | 2.813401 | -3.808048 | -45.69658 | -2.668596 |  | -3.807955 | 8.78208e-09 | 1
|  |  | 0.46 | -0.9247442 |  | 2.824374 | -3.785903 | -45.43083 | -2.647947 |  | -3.785862 | 1.642212e-09 | 1
|  |  | 0.48 | -0.9192185 |  | 2.835346 | -3.763281 | -45.15937 | -2.626982 |  | -3.763293 | 1.637938e-10 | 1
|  |  | 0.5 | -0.913584 |  | 2.846319 | -3.740213 | -44.88256 | -2.605733 |  | -3.740279 | 4.31976e-09 | 1
|  |  | 0.52 | -0.9078479 |  | 2.857291 | -3.716729 | -44.60075 | -2.584229 |  | -3.716847 | 1.3865e-08 | 1
|  |  | 0.54 | -0.902017 |  | 2.868264 | -3.692858 | -44.31429 | -2.562498 |  | -3.693026 | 2.835539e-08 | 1
|  |  | 0.56 | -0.8960981 |  | 2.879236 | -3.668626 | -44.02351 | -2.540566 |  | -3.668843 | 4.71714e-08 | 1
|  |  | 0.58 | -0.8900975 |  | 2.890209 | -3.644059 | -43.72871 | -2.51846 |  | -3.644323 | 6.954522e-08 | 1
|  |  | 0.6 | -0.8840214 |  | 2.901181 | -3.619184 | -43.4302 | -2.496201 |  | -3.619491 | 9.459066e-08 | 1
|  |  | 0.62 | -0.8778756 |  | 2.912153 | -3.594023 | -43.12827 | -2.473812 |  | -3.594371 | 1.213349e-07 | 1
|  |  | 0.64 | -0.8716658 |  | 2.923126 | -3.5686 | -42.8232 | -2.451315 |  | -3.568986 | 1.487513e-07 | 1
|  |  | 0.66 | -0.8653974 |  | 2.934098 | -3.542937 | -42.51524 | -2.428729 |  | -3.543356 | 1.757927e-07 | 1
|  |  | 0.68 | -0.8590755 |  | 2.945071 | -3.517055 | -42.20466 | -2.406072 |  | -3.517504 | 2.014245e-07 | 1
|  |  | 0.7 | -0.8527052 |  | 2.956043 | -3.490975 | -41.8917 | -2.383363 |  | -3.491449 | 2.246564e-07 | 1
|  |  | 0.72 | -0.8462912 |  | 2.967016 | -3.464716 | -41.57659 | -2.360617 |  | -3.465211 | 2.445735e-07 | 1
|  |  | 0.74 | -0.839838 |  | 2.977988 | -3.438297 | -41.25956 | -2.337851 |  | -3.438807 | 2.603655e-07 | 1
|  |  | 0.76 | -0.8333501 |  | 2.988961 | -3.411735 | -40.94082 | -2.315079 |  | -3.412256 | 2.713527e-07 | 1
|  |  | 0.78 | -0.8268316 |  | 2.999933 | -3.385048 | -40.62058 | -2.292314 |  | -3.385575 | 2.77011e-07 | 1
|  |  | 0.8 | -0.8202865 |  | 3.010905 | -3.358253 | -40.29903 | -2.26957 |  | -3.358779 | 2.76993e-07 | 1
|  |  | 0.82 | -0.8137187 |  | 3.021878 | -3.331364 | -39.97637 | -2.246859 |  | -3.331885 | 2.711467e-07 | 1
|  |  | 0.84 | -0.8071318 |  | 3.03285 | -3.304397 | -39.65277 | -2.224193 |  | -3.304907 | 2.59531e-07 | 1
|  |  | 0.86 | -0.8005293 |  | 3.043823 | -3.277367 | -39.3284 | -2.201581 |  | -3.277859 | 0.0002424278 | 1000
|  |  | 0.88 | -0.7939146 |  | 3.054795 | -3.250286 | -39.00344 | -2.179034 |  | -3.250756 | 0.0002203516 | 1000
|  |  | 0.9 | -0.7872909 |  | 3.065768 | -3.223169 | -38.67803 | -2.156561 |  | -3.223609 | 0.0001940546 | 1000
|  |  | 0.92 | -0.7806612 |  | 3.07674 | -3.196027 | -38.35232 | -2.134172 |  | -3.196433 | 1.645302e-07 | 1
|  |  | 0.94 | -0.7740285 |  | 3.087713 | -3.168873 | -38.02647 | -2.111874 |  | -3.169237 | 1.330121e-07 | 1
|  |  | 0.96 | -0.7673955 |  | 3.098685 | -3.141717 | -37.70061 | -2.089674 |  | -3.142035 | 1.009716e-07 | 1
|  |  | 0.98 | -0.7607649 |  | 3.109658 | -3.114572 | -37.37486 | -2.067581 |  | -3.114836 | 7.011083e-08 | 1
|  | -> | 1 | -0.7541393 |  | 3.12063 | -3.087446 | -37.04936 | -2.045601 |  | -3.087652 | 4.235458e-08 | 1 | <-
|  |  | 1.02 | -0.747521 |  | 3.131602 | -3.060351 | -36.72421 | -2.023739 |  | -3.060492 | 1.983878e-08 | 1
|  |  | 1.04 | -0.7409123 |  | 3.142575 | -3.033295 | -36.39954 | -2.002002 |  | -3.033365 | 4.897111e-09 | 1
|  |  | 1.06 | -0.7343155 |  | 3.153547 | -3.006288 | -36.07545 | -1.980395 |  | -3.006281 | 4.549826e-11 | 1
|  |  | 1.08 | -0.7277326 |  | 3.16452 | -2.979337 | -35.75205 | -1.958923 |  | -2.979248 | 7.964747e-09 | 1
|  |  | 1.1 | -0.7211655 |  | 3.175492 | -2.952452 | -35.42942 | -1.93759 |  | -2.952274 | 3.14816e-08 | 1
|  |  | 1.12 | -0.7146163 |  | 3.186465 | -2.925639 | -35.10767 | -1.916401 |  | -2.925368 | 7.35484e-08 | 1
|  |  | 1.14 | -0.7080865 |  | 3.197437 | -2.898906 | -34.78688 | -1.89536 |  | -2.898536 | 1.372217e-07 | 1
|  |  | 1.16 | -0.7015781 |  | 3.20841 | -2.872261 | -34.46713 | -1.874469 |  | -2.871786 | 2.256398e-07 | 1
|  |  | 1.18 | -0.6950925 |  | 3.219382 | -2.845709 | -34.1485 | -1.853732 |  | -2.845124 | 3.419997e-07 | 1
|  |  | 1.2 | -0.6886313 |  | 3.230354 | -2.819256 | -33.83108 | -1.833153 |  | -2.818557 | 4.895339e-07 | 1
|  |  | 1.22 | -0.6821959 |  | 3.241327 | -2.79291 | -33.51492 | -1.812733 |  | -2.79209 | 6.714862e-07 | 1
|  |  | 1.24 | -0.6757877 |  | 3.252299 | -2.766675 | -33.2001 | -1.792476 |  | -2.765731 | 8.910883e-07 | 1
|  |  | 1.26 | -0.6694079 |  | 3.263272 | -2.740556 | -32.88667 | -1.772384 |  | -2.739483 | 1.151536e-06 | 1
|  |  | 1.28 | -0.6630579 |  | 3.274244 | -2.714559 | -32.57471 | -1.752457 |  | -2.713352 | 1.455965e-06 | 1
|  |  | 1.3 | -0.6567387 |  | 3.285217 | -2.688688 | -32.26426 | -1.732699 |  | -2.687344 | 1.807431e-06 | 1
|  |  | 1.32 | -0.6504514 |  | 3.296189 | -2.662948 | -31.95538 | -1.71311 |  | -2.661462 | 2.208885e-06 | 1
|  |  | 1.34 | -0.644197 |  | 3.307162 | -2.637343 | -31.64811 | -1.693693 |  | -2.635711 | 2.66315e-06 | 1
|  |  | 1.36 | -0.6379766 |  | 3.318134 | -2.611876 | -31.34251 | -1.674448 |  | -2.610095 | 3.172908e-06 | 1
|  |  | 1.38 | -0.6317909 |  | 3.329106 | -2.586552 | -31.03862 | -1.655375 |  | -2.584618 | 3.740673e-06 | 1
|  |  | 1.4 | -0.6256409 |  | 3.340079 | -2.561374 | -30.73649 | -1.636477 |  | -2.559284 | 4.368776e-06 | 1
|  |  | 1.42 | -0.6195273 |  | 3.351051 | -2.536345 | -30.43614 | -1.617754 |  | -2.534095 | 5.05935e-06 | 1
|  |  | 1.44 | -0.6134508 |  | 3.362024 | -2.511468 | -30.13761 | -1.599205 |  | -2.509056 | 5.814311e-06 | 1
|  |  | 1.46 | -0.6074121 |  | 3.372996 | -2.486745 | -29.84094 | -1.580833 |  | -2.484169 | 6.635347e-06 | 1
|  |  | 1.48 | -0.601412 |  | 3.383969 | -2.462181 | -29.54617 | -1.562636 |  | -2.459438 | 7.523904e-06 | 1
|  |  | 1.5 | -0.5954509 |  | 3.394941 | -2.437776 | -29.25331 | -1.544615 |  | -2.434864 | 8.481174e-06 | 1
|  |  | 1.52 | -0.5895294 |  | 3.405914 | -2.413533 | -28.9624 | -1.52677 |  | -2.41045 | 9.508088e-06 | 1
|  |  | 1.54 | -0.583648 |  | 3.416886 | -2.389455 | -28.67346 | -1.509101 |  | -2.386198 | 1.060531e-05 | 1
|  |  | 1.56 | -0.5778071 |  | 3.427858 | -2.365542 | -28.38651 | -1.491608 |  | -2.362111 | 1.177322e-05 | 1
|  |  | 1.58 | -0.5720073 |  | 3.438831 | -2.341798 | -28.10158 | -1.474291 |  | -2.338191 | 1.301191e-05 | 1
|  |  | 1.6 | -0.5662489 |  | 3.449803 | -2.318223 | -27.81868 | -1.457149 |  | -2.314439 | 1.432122e-05 | 1
|  |  | 1.62 | -0.5605322 |  | 3.460776 | -2.294819 | -27.53783 | -1.440181 |  | -2.290856 | 1.570067e-05 | 1
|  |  | 1.64 | -0.5548575 |  | 3.471748 | -2.271587 | -27.25904 | -1.423388 |  | -2.267446 | 1.71495e-05 | 1
|  |  | 1.66 | -0.5492252 |  | 3.482721 | -2.248528 | -26.98234 | -1.406768 |  | -2.244208 | 1.866668e-05 | 1
|  |  | 1.68 | -0.5436355 |  | 3.493693 | -2.225644 | -26.70773 | -1.390321 |  | -2.221144 | 2.025088e-05 | 1
|  |  | 1.7 | -0.5380887 |  | 3.504666 | -2.202935 | -26.43522 | -1.374047 |  | -2.198255 | 2.19005e-05 | 1
|  |  | 1.72 | -0.5325848 |  | 3.515638 | -2.180402 | -26.16483 | -1.357944 |  | -2.175543 | 2.361367e-05 | 1
|  |  | 1.74 | -0.5271241 |  | 3.526611 | -2.158046 | -25.89655 | -1.342012 |  | -2.153007 | 2.538824e-05 | 1
|  |  | 1.76 | -0.5217068 |  | 3.537583 | -2.135867 | -25.63041 | -1.32625 |  | -2.13065 | 2.722181e-05 | 1
|  |  | 1.78 | -0.5163329 |  | 3.548555 | -2.113867 | -25.3664 | -1.310656 |  | -2.108471 | 2.911173e-05 | 1
|  |  | 1.8 | -0.5110025 |  | 3.559528 | -2.092044 | -25.10453 | -1.295231 |  | -2.086472 | 3.105511e-05 | 1
|  |  | 1.82 | -0.5057158 |  | 3.5705 | -2.0704 | -24.84481 | -1.279972 |  | -2.064652 | 3.304884e-05 | 1
|  |  | 1.84 | -0.5004727 |  | 3.581473 | -2.048935 | -24.58722 | -1.264879 |  | -2.043012 | 3.508956e-05 | 1
|  |  | 1.86 | -0.4952734 |  | 3.592445 | -2.027649 | -24.33179 | -1.249951 |  | -2.021552 | 3.717374e-05 | 1
|  |  | 1.88 | -0.4901177 |  | 3.603418 | -2.006542 | -24.0785 | -1.235187 |  | -2.000273 | 3.929765e-05 | 1
|  |  | 1.9 | -0.4850058 |  | 3.61439 | -1.985614 | -23.82736 | -1.220585 |  | -1.979175 | 4.145736e-05 | 1
|  |  | 1.92 | -0.4799375 |  | 3.625363 | -1.964864 | -23.57837 | -1.206145 |  | -1.958257 | 4.36488e-05 | 1
|  |  | 1.94 | -0.4749128 |  | 3.636335 | -1.944293 | -23.33152 | -1.191864 |  | -1.937521 | 4.586775e-05 | 1
|  |  | 1.96 | -0.4699318 |  | 3.647307 | -1.923901 | -23.08681 | -1.177743 |  | -1.916965 | 4.810984e-05 | 1
|  |  | 1.98 | -0.4649942 |  | 3.65828 | -1.903686 | -22.84424 | -1.163779 |  | -1.896589 | 5.037059e-05 | 1
|  |  | 2 | -0.4601001 |  | 3.669252 | -1.88365 | -22.6038 | -1.149971 |  | -1.876394 | 5.264544e-05 | 1
|  |  | 2.02 | -0.4552492 |  | 3.680225 | -1.86379 | -22.36548 | -1.136319 |  | -1.856379 | 5.492971e-05 | 1
|  |  | 2.04 | -0.4504416 |  | 3.691197 | -1.844108 | -22.1293 | -1.122821 |  | -1.836544 | 5.721866e-05 | 1
|  |  | 2.06 | -0.4456771 |  | 3.70217 | -1.824602 | -21.89522 | -1.109475 |  | -1.816888 | 5.950751e-05 | 1
|  |  | 2.08 | -0.4409554 |  | 3.713142 | -1.805272 | -21.66326 | -1.09628 |  | -1.797411 | 6.179143e-05 | 1
|  |  | 2.1 | -0.4362766 |  | 3.724115 | -1.786116 | -21.4334 | -1.083235 |  | -1.778112 | 6.406556e-05 | 1
|  |  | 2.12 | -0.4316404 |  | 3.735087 | -1.767136 | -21.20563 | -1.070339 |  | -1.758992 | 6.632507e-05 | 1
|  |  | 2.14 | -0.4270466 |  | 3.746059 | -1.748329 | -20.97995 | -1.05759 |  | -1.740048 | 6.85651e-05 | 1
|  |  | 2.16 | -0.4224951 |  | 3.757032 | -1.729695 | -20.75634 | -1.044986 |  | -1.721282 | 7.078083e-05 | 1
|  |  | 2.18 | -0.4179857 |  | 3.768004 | -1.711234 | -20.5348 | -1.032528 |  | -1.702692 | 7.296749e-05 | 1
|  |  | 2.2 | -0.4135182 |  | 3.778977 | -1.692944 | -20.31532 | -1.020212 |  | -1.684276 | 7.512035e-05 | 1
|  |  | 2.22 | -0.4090924 |  | 3.789949 | -1.674824 | -20.09789 | -1.008038 |  | -1.666036 | 7.723475e-05 | 1
|  |  | 2.24 | -0.4047081 |  | 3.800922 | -1.656875 | -19.8825 | -0.9960051 |  | -1.647969 | 7.930612e-05 | 1
|  |  | 2.26 | -0.400365 |  | 3.811894 | -1.639094 | -19.66913 | -0.9841108 |  | -1.630076 | 8.132999e-05 | 1
|  |  | 2.28 | -0.3960629 |  | 3.822867 | -1.621482 | -19.45778 | -0.9723543 |  | -1.612355 | 8.330198e-05 | 1
|  |  | 2.3 | -0.3918017 |  | 3.833839 | -1.604036 | -19.24843 | -0.960734 |  | -1.594805 | 8.521786e-05 | 1
|  |  | 2.32 | -0.387581 |  | 3.844812 | -1.586757 | -19.04108 | -0.9492487 |  | -1.577425 | 8.70735e-05 | 1
|  |  | 2.34 | -0.3834007 |  | 3.855784 | -1.569642 | -18.83571 | -0.9378971 |  | -1.560216 | 8.886493e-05 | 1
|  |  | 2.36 | -0.3792604 |  | 3.866756 | -1.552692 | -18.6323 | -0.9266776 |  | -1.543174 | 9.058834e-05 | 1
|  |  | 2.38 | -0.37516 |  | 3.877729 | -1.535905 | -18.43086 | -0.9155891 |  | -1.526301 | 9.224007e-05 | 1
|  |  | 2.4 | -0.3710991 |  | 3.888701 | -1.51928 | -18.23136 | -0.9046302 |  | -1.509594 | 9.381663e-05 | 1
|  |  | 2.42 | -0.3670775 |  | 3.899674 | -1.502815 | -18.03378 | -0.8937994 |  | -1.493052 | 9.531473e-05 | 1
|  |  | 2.44 | -0.363095 |  | 3.910646 | -1.486511 | -17.83813 | -0.8830955 |  | -1.476676 | 9.673124e-05 | 1
|  |  | 2.46 | -0.3591513 |  | 3.921619 | -1.470365 | -17.64438 | -0.8725172 |  | -1.460463 | 9.806325e-05 | 1
|  |  | 2.48 | -0.3552461 |  | 3.932591 | -1.454378 | -17.45253 | -0.862063 |  | -1.444412 | 9.930803e-05 | 1
|  |  | 2.5 | -0.3513791 |  | 3.943564 | -1.438546 | -17.26255 | -0.8517318 |  | -1.428523 | 0.0001004631 | 1
|  |  | 2.52 | -0.3475502 |  | 3.954536 | -1.42287 | -17.07444 | -0.8415221 |  | -1.412794 | 0.0001015261 | 1
|  |  | 2.54 | -0.3437589 |  | 3.965508 | -1.407349 | -16.88819 | -0.8314327 |  | -1.397225 | 0.0001024949 | 1
|  |  | 2.56 | -0.340005 |  | 3.976481 | -1.39198 | -16.70377 | -0.8214622 |  | -1.381813 | 0.0001033678 | 1
|  |  | 2.58 | -0.3362883 |  | 3.987453 | -1.376764 | -16.52117 | -0.8116094 |  | -1.366559 | 0.000104143 | 1
|  |  | 2.6 | -0.3326084 |  | 3.998426 | -1.361699 | -16.34039 | -0.801873 |  | -1.351461 | 0.0001048191 | 1
|  |  | 2.62 | -0.3289651 |  | 4.009398 | -1.346783 | -16.1614 | -0.7922517 |  | -1.336517 | 0.000105395 | 1
|  |  | 2.64 | -0.3253581 |  | 4.020371 | -1.332016 | -15.98419 | -0.7827443 |  | -1.321727 | 0.0001058696 | 1
|  |  | 2.66 | -0.3217871 |  | 4.031343 | -1.317396 | -15.80876 | -0.7733495 |  | -1.307089 | 0.0001062421 | 1
|  |  | 2.68 | -0.3182518 |  | 4.042316 | -1.302923 | -15.63507 | -0.764066 |  | -1.292602 | 0.0001065122 | 1
|  |  | 2.7 | -0.314752 |  | 4.053288 | -1.288595 | -15.46313 | -0.7548926 |  | -1.278266 | 0.0001066793 | 1
|  |  | 2.72 | -0.3112873 |  | 4.06426 | -1.27441 | -15.29292 | -0.745828 |  | -1.264078 | 0.0001067436 | 1
|  |  | 2.74 | -0.3078574 |  | 4.075233 | -1.260368 | -15.12442 | -0.7368712 |  | -1.250038 | 0.0001067051 | 1
|  |  | 2.76 | -0.3044621 |  | 4.086205 | -1.246468 | -14.95762 | -0.7280208 |  | -1.236145 | 0.0001065641 | 1
|  |  | 2.78 | -0.3011012 |  | 4.097178 | -1.232708 | -14.7925 | -0.7192756 |  | -1.222397 | 0.0001063212 | 1
|  |  | 2.8 | -0.2977742 |  | 4.10815 | -1.219087 | -14.62905 | -0.7106345 |  | -1.208793 | 0.0001059773 | 1
|  |  | 2.82 | -0.2944809 |  | 4.119123 | -1.205605 | -14.46726 | -0.7020962 |  | -1.195332 | 0.0001055332 | 1
|  |  | 2.84 | -0.291221 |  | 4.130095 | -1.192259 | -14.30711 | -0.6936597 |  | -1.182012 | 0.0001049902 | 1
|  |  | 2.86 | -0.2879943 |  | 4.141068 | -1.179049 | -14.14859 | -0.6853238 |  | -1.168834 | 0.0001043496 | 1
|  |  | 2.88 | -0.2848005 |  | 4.15204 | -1.165973 | -13.99168 | -0.6770872 |  | -1.155794 | 0.000103613 | 1
|  |  | 2.9 | -0.2816392 |  | 4.163013 | -1.153031 | -13.83637 | -0.6689489 |  | -1.142893 | 0.0001027822 | 1
|  |  | 2.92 | -0.2785102 |  | 4.173985 | -1.140221 | -13.68265 | -0.6609077 |  | -1.130128 | 0.0001018591 | 1
|  |  | 2.94 | -0.2754132 |  | 4.184957 | -1.127541 | -13.5305 | -0.6529626 |  | -1.117499 | 0.0001008458 | 1
|  |  | 2.96 | -0.2723479 |  | 4.19593 | -1.114992 | -13.37991 | -0.6451123 |  | -1.105005 | 9.974453e-05 | 1
|  |  | 2.98 | -0.269314 |  | 4.206902 | -1.102571 | -13.23086 | -0.6373559 |  | -1.092644 | 9.855777e-05 | 1
|  |  | 3 | -0.2663113 |  | 4.217875 | -1.090278 | -13.08334 | -0.6296922 |  | -1.080415 | 9.728809e-05 | 1
|  |  | 3.02 | -0.2633394 |  | 4.228847 | -1.078112 | -12.93734 | -0.6221202 |  | -1.068317 | 9.593821e-05 | 1
|  |  | 3.04 | -0.2603982 |  | 4.23982 | -1.06607 | -12.79284 | -0.6146388 |  | -1.056349 | 9.451098e-05 | 1
|  |  | 3.06 | -0.2574873 |  | 4.250792 | -1.054153 | -12.64984 | -0.6072469 |  | -1.044509 | 9.300939e-05 | 1
|  |  | 3.08 | -0.2546064 |  | 4.261765 | -1.042359 | -12.5083 | -0.5999435 |  | -1.032796 | 9.143657e-05 | 1
|  |  | 3.1 | -0.2517553 |  | 4.272737 | -1.030686 | -12.36824 | -0.5927276 |  | -1.02121 | 8.979572e-05 | 1
|  |  | 3.12 | -0.2489337 |  | 4.283709 | -1.019135 | -12.22962 | -0.5855981 |  | -1.009749 | 8.809017e-05 | 1
|  |  | 3.14 | -0.2461413 |  | 4.294682 | -1.007703 | -12.09243 | -0.578554 |  | -0.9984116 | 8.632336e-05 | 1
|  |  | 3.16 | -0.2433779 |  | 4.305654 | -0.9963891 | -11.95667 | -0.5715944 |  | -0.9871968 | 8.44988e-05 | 1
|  |  | 3.18 | -0.2406432 |  | 4.316627 | -0.9851931 | -11.82232 | -0.5647182 |  | -0.9761035 | 8.262008e-05 | 1
|  |  | 3.2 | -0.2379368 |  | 4.327599 | -0.9741134 | -11.68936 | -0.5579245 |  | -0.9651306 | 8.069088e-05 | 1
|  |  | 3.22 | -0.2352587 |  | 4.338572 | -0.963149 | -11.55779 | -0.5512123 |  | -0.9542768 | 7.871492e-05 | 1
|  |  | 3.24 | -0.2326084 |  | 4.349544 | -0.9522988 | -11.42759 | -0.5445806 |  | -0.9435411 | 7.6696e-05 | 1
|  |  | 3.26 | -0.2299857 |  | 4.360517 | -0.9415616 | -11.29874 | -0.5380285 |  | -0.9329223 | 7.463795e-05 | 1
|  |  | 3.28 | -0.2273905 |  | 4.371489 | -0.9309366 | -11.17124 | -0.5315551 |  | -0.9224193 | 7.254466e-05 | 1
|  |  | 3.3 | -0.2248223 |  | 4.382461 | -0.9204225 | -11.04507 | -0.5251593 |  | -0.9120308 | 7.042004e-05 | 1
|  |  | 3.32 | -0.222281 |  | 4.393434 | -0.9100184 | -10.92022 | -0.5188404 |  | -0.9017559 | 6.826803e-05 | 1
|  |  | 3.34 | -0.2197663 |  | 4.404406 | -0.8997231 | -10.79668 | -0.5125974 |  | -0.8915934 | 6.609259e-05 | 1
|  |  | 3.36 | -0.2172779 |  | 4.415379 | -0.8895357 | -10.67443 | -0.5064293 |  | -0.8815421 | 6.389767e-05 | 1
|  |  | 3.38 | -0.2148156 |  | 4.426351 | -0.8794552 | -10.55346 | -0.5003354 |  | -0.8716011 | 6.168726e-05 | 1
|  |  | 3.4 | -0.2123792 |  | 4.437324 | -0.8694805 | -10.43377 | -0.4943146 |  | -0.8617691 | 5.946532e-05 | 1
|  |  | 3.42 | -0.2099684 |  | 4.448296 | -0.8596105 | -10.31533 | -0.4883662 |  | -0.8520451 | 5.72358e-05 | 1
|  |  | 3.44 | -0.2075829 |  | 4.459269 | -0.8498444 | -10.19813 | -0.4824894 |  | -0.842428 | 5.500263e-05 | 1
|  |  | 3.46 | -0.2052225 |  | 4.470241 | -0.840181 | -10.08217 | -0.4766831 |  | -0.8329168 | 5.276974e-05 | 1
|  |  | 3.48 | -0.202887 |  | 4.481213 | -0.8306195 | -9.967434 | -0.4709467 |  | -0.8235103 | 5.0541e-05 | 1
|  |  | 3.5 | -0.2005762 |  | 4.492186 | -0.8211588 | -9.853906 | -0.4652793 |  | -0.8142075 | 4.832025e-05 | 1
|  |  | 3.52 | -0.1982897 |  | 4.503158 | -0.8117979 | -9.741575 | -0.45968 |  | -0.8050074 | 4.61113e-05 | 1
|  |  | 3.54 | -0.1960273 |  | 4.514131 | -0.8025359 | -9.630431 | -0.454148 |  | -0.7959089 | 4.39179e-05 | 1
|  |  | 3.56 | -0.1937889 |  | 4.525103 | -0.7933719 | -9.520462 | -0.4486826 |  | -0.7869109 | 4.174374e-05 | 1
|  |  | 3.58 | -0.1915742 |  | 4.536076 | -0.7843048 | -9.411657 | -0.4432829 |  | -0.7780125 | 3.959246e-05 | 1
|  |  | 3.6 | -0.1893829 |  | 4.547048 | -0.7753337 | -9.304005 | -0.4379482 |  | -0.7692126 | 3.746764e-05 | 1
|  |  | 3.62 | -0.1872149 |  | 4.558021 | -0.7664577 | -9.197493 | -0.4326777 |  | -0.7605102 | 3.537277e-05 | 1
|  |  | 3.64 | -0.1850698 |  | 4.568993 | -0.7576759 | -9.092111 | -0.4274706 |  | -0.7519043 | 3.331128e-05 | 1
|  |  | 3.66 | -0.1829476 |  | 4.579966 | -0.7489874 | -8.987848 | -0.4223261 |  | -0.7433939 | 3.128652e-05 | 1
|  |  | 3.68 | -0.1808479 |  | 4.590938 | -0.7403911 | -8.884693 | -0.4172435 |  | -0.734978 | 2.930176e-05 | 1
|  |  | 3.7 | -0.1787705 |  | 4.60191 | -0.7318863 | -8.782636 | -0.4122222 |  | -0.7266556 | 2.736017e-05 | 1
|  |  | 3.72 | -0.1767152 |  | 4.612883 | -0.723472 | -8.681664 | -0.4072612 |  | -0.7184257 | 2.546484e-05 | 1
|  |  | 3.74 | -0.1746818 |  | 4.623855 | -0.7151474 | -8.581768 | -0.40236 |  | -0.7102875 | 2.361877e-05 | 1
|  |  | 3.76 | -0.1726701 |  | 4.634828 | -0.7069115 | -8.482938 | -0.3975178 |  | -0.7022398 | 2.182485e-05 | 1
|  |  | 3.78 | -0.1706799 |  | 4.6458 | -0.6987635 | -8.385162 | -0.3927338 |  | -0.6942818 | 2.008588e-05 | 1
|  |  | 3.8 | -0.1687109 |  | 4.656773 | -0.6907025 | -8.28843 | -0.3880075 |  | -0.6864125 | 1.840454e-05 | 1
|  |  | 3.82 | -0.166763 |  | 4.667745 | -0.6827277 | -8.192732 | -0.383338 |  | -0.6786309 | 1.678344e-05 | 1
|  |  | 3.84 | -0.1648359 |  | 4.678718 | -0.6748382 | -8.098058 | -0.3787248 |  | -0.6709363 | 1.522505e-05 | 1
|  |  | 3.86 | -0.1629295 |  | 4.68969 | -0.6670332 | -8.004398 | -0.3741671 |  | -0.6633275 | 1.373175e-05 | 1
|  |  | 3.88 | -0.1610434 |  | 4.700662 | -0.6593118 | -7.911741 | -0.3696643 |  | -0.6558038 | 1.230578e-05 | 1
|  |  | 3.9 | -0.1591776 |  | 4.711635 | -0.6516732 | -7.820078 | -0.3652157 |  | -0.6483642 | 1.09493e-05 | 1
|  |  | 3.92 | -0.1573318 |  | 4.722607 | -0.6441166 | -7.729399 | -0.3608207 |  | -0.6410078 | 9.66435e-06 | 1
|  |  | 3.94 | -0.1555059 |  | 4.73358 | -0.6366411 | -7.639693 | -0.3564786 |  | -0.6337337 | 8.452839e-06 | 1
|  |  | 3.96 | -0.1536996 |  | 4.744552 | -0.6292461 | -7.550953 | -0.3521888 |  | -0.6265411 | 7.316572e-06 | 1
|  |  | 3.98 | -0.1519127 |  | 4.755525 | -0.6219305 | -7.463167 | -0.3479506 |  | -0.6194291 | 6.257237e-06 | 1
|  |  | 4 | -0.150145 |  | 4.766497 | -0.6146938 | -7.376326 | -0.3437635 |  | -0.6123968 | 5.276401e-06 | 1
|  |  | 4.02 | -0.1483965 |  | 4.77747 | -0.6075351 | -7.290421 | -0.3396268 |  | -0.6054433 | 4.375516e-06 | 1
|  |  | 4.04 | -0.1466667 |  | 4.788442 | -0.6004536 | -7.205443 | -0.3355399 |  | -0.5985679 | 3.555918e-06 | 1
|  |  | 4.06 | -0.1449557 |  | 4.799414 | -0.5934485 | -7.121382 | -0.3315023 |  | -0.5917696 | 2.818824e-06 | 1
|  |  | 4.08 | -0.1432631 |  | 4.810387 | -0.5865191 | -7.038229 | -0.3275133 |  | -0.5850476 | 2.165334e-06 | 1
|  |  | 4.1 | -0.1415888 |  | 4.821359 | -0.5796646 | -6.955976 | -0.3235723 |  | -0.5784011 | 1.596433e-06 | 1
|  |  | 4.12 | -0.1399327 |  | 4.832332 | -0.5728844 | -6.874612 | -0.3196788 |  | -0.5718294 | 1.112989e-06 | 1
|  |  | 4.14 | -0.1382945 |  | 4.843304 | -0.5661775 | -6.79413 | -0.3158322 |  | -0.5653315 | 7.157565e-07 | 1
|  |  | 4.16 | -0.136674 |  | 4.854277 | -0.5595434 | -6.714521 | -0.3120319 |  | -0.5589067 | 4.053747e-07 | 1
|  |  | 4.18 | -0.1350711 |  | 4.865249 | -0.5529813 | -6.635775 | -0.3082774 |  | -0.5525542 | 1.823709e-07 | 1
|  |  | 4.2 | -0.1334857 |  | 4.876222 | -0.5464904 | -6.557884 | -0.3045681 |  | -0.5462732 | 4.716099e-08 | 1
|  |  | 4.22 | -0.1319174 |  | 4.887194 | -0.54007 | -6.48084 | -0.3009034 |  | -0.5400629 | 5.04878e-11 | 1
|  |  | 4.24 | -0.1303663 |  | 4.898167 | -0.5337195 | -6.404634 | -0.297283 |  | -0.5339226 | 4.123656e-08 | 1
|  |  | 4.26 | -0.128832 |  | 4.909139 | -0.5274381 | -6.329257 | -0.2937061 |  | -0.5278514 | 1.708095e-07 | 1
|  |  | 4.28 | -0.1273144 |  | 4.920111 | -0.5212252 | -6.254702 | -0.2901723 |  | -0.5218487 | 3.887546e-07 | 1
|  |  | 4.3 | -0.1258134 |  | 4.931084 | -0.51508 | -6.18096 | -0.2866811 |  | -0.5159136 | 6.949539e-07 | 1
|  |  | 4.32 | -0.1243287 |  | 4.942056 | -0.5090019 | -6.108023 | -0.2832319 |  | -0.5100455 | 1.089188e-06 | 1
|  |  | 4.34 | -0.1228603 |  | 4.953029 | -0.5029902 | -6.035882 | -0.2798242 |  | -0.5042436 | 1.57114e-06 | 1
|  |  | 4.36 | -0.121408 |  | 4.964001 | -0.4970442 | -5.96453 | -0.2764576 |  | -0.4985072 | 2.140393e-06 | 1
|  |  | 4.38 | -0.1199715 |  | 4.974974 | -0.4911633 | -5.893959 | -0.2731316 |  | -0.4928355 | 2.79644e-06 | 1
|  |  | 4.4 | -0.1185507 |  | 4.985946 | -0.4853468 | -5.824161 | -0.2698456 |  | -0.4872279 | 3.538677e-06 | 1
|  |  | 4.42 | -0.1171456 |  | 4.996919 | -0.479594 | -5.755128 | -0.2665992 |  | -0.4816836 | 4.366413e-06 | 1
|  |  | 4.44 | -0.1157558 |  | 5.007891 | -0.4739044 | -5.686853 | -0.2633919 |  | -0.476202 | 5.278869e-06 | 1
|  |  | 4.46 | -0.1143813 |  | 5.018863 | -0.4682772 | -5.619327 | -0.2602232 |  | -0.4707823 | 6.275183e-06 | 1
|  |  | 4.48 | -0.113022 |  | 5.029836 | -0.4627119 | -5.552543 | -0.2570927 |  | -0.4654238 | 7.354407e-06 | 1
|  |  | 4.5 | -0.1116775 |  | 5.040808 | -0.4572079 | -5.486494 | -0.2539999 |  | -0.460126 | 8.515517e-06 | 1
|  |  | 4.52 | -0.1103479 |  | 5.051781 | -0.4517644 | -5.421173 | -0.2509443 |  | -0.4548881 | 9.757412e-06 | 1
|  |  | 4.54 | -0.109033 |  | 5.062753 | -0.4463809 | -5.356571 | -0.2479255 |  | -0.4497094 | 1.107891e-05 | 1
|  |  | 4.56 | -0.1077325 |  | 5.073726 | -0.4410568 | -5.292682 | -0.2449431 |  | -0.4445894 | 1.247878e-05 | 1
|  |  | 4.58 | -0.1064464 |  | 5.084698 | -0.4357915 | -5.229498 | -0.2419967 |  | -0.4395273 | 1.395569e-05 | 1
|  |  | 4.6 | -0.1051745 |  | 5.095671 | -0.4305844 | -5.167013 | -0.2390856 |  | -0.4345225 | 1.550826e-05 | 1
|  |  | 4.62 | -0.1039167 |  | 5.106643 | -0.4254349 | -5.105219 | -0.2362097 |  | -0.4295743 | 1.713505e-05 | 1
|  |  | 4.64 | -0.1026728 |  | 5.117615 | -0.4203424 | -5.044108 | -0.2333684 |  | -0.4246822 | 1.883456e-05 | 1
|  |  | 4.66 | -0.1014427 |  | 5.128588 | -0.4153063 | -4.983675 | -0.2305613 |  | -0.4198456 | 2.060523e-05 | 1
|  |  | 4.68 | -0.1002262 |  | 5.13956 | -0.4103261 | -4.923913 | -0.227788 |  | -0.4150637 | 2.244543e-05 | 1
|  |  | 4.7 | -0.09902323 |  | 5.150533 | -0.4054011 | -4.864813 | -0.2250481 |  | -0.410336 | 2.435351e-05 | 1
|  |  | 4.72 | -0.09783363 |  | 5.161505 | -0.4005309 | -4.806371 | -0.2223412 |  | -0.405662 | 2.632775e-05 | 1
|  |  | 4.74 | -0.09665727 |  | 5.172478 | -0.3957148 | -4.748578 | -0.2196669 |  | -0.4010409 | 2.83664e-05 | 1
|  |  | 4.76 | -0.09549399 |  | 5.18345 | -0.3909524 | -4.691429 | -0.2170248 |  | -0.3964722 | 3.046763e-05 | 1
|  |  | 4.78 | -0.09434368 |  | 5.194423 | -0.386243 | -4.634917 | -0.2144145 |  | -0.3919553 | 3.262963e-05 | 1
|  |  | 4.8 | -0.09320621 |  | 5.205395 | -0.3815862 | -4.579034 | -0.2118356 |  | -0.3874896 | 3.485049e-05 | 1
|  |  | 4.82 | -0.09208142 |  | 5.216368 | -0.3769814 | -4.523776 | -0.2092878 |  | -0.3830747 | 3.712832e-05 | 1
|  |  | 4.84 | -0.09096921 |  | 5.22734 | -0.372428 | -4.469135 | -0.2067707 |  | -0.3787098 | 3.946116e-05 | 1
|  |  | 4.86 | -0.08986944 |  | 5.238312 | -0.3679255 | -4.415106 | -0.2042839 |  | -0.3743944 | 4.184704e-05 | 1
|  |  | 4.88 | -0.08878198 |  | 5.249285 | -0.3634734 | -4.361681 | -0.201827 |  | -0.3701281 | 4.428396e-05 | 1
|  |  | 4.9 | -0.08770671 |  | 5.260257 | -0.3590713 | -4.308855 | -0.1993997 |  | -0.3659101 | 4.67699e-05 | 1
|  |  | 4.92 | -0.0866435 |  | 5.27123 | -0.3547185 | -4.256622 | -0.1970017 |  | -0.3617401 | 4.930281e-05 | 1
|  |  | 4.94 | -0.08559223 |  | 5.282202 | -0.3504146 | -4.204975 | -0.1946325 |  | -0.3576174 | 5.188063e-05 | 1
|  |  | 4.96 | -0.08455277 |  | 5.293175 | -0.346159 | -4.153909 | -0.1922918 |  | -0.3535415 | 5.450128e-05 | 1
|  |  | 4.98 | -0.08352501 |  | 5.304147 | -0.3419514 | -4.103417 | -0.1899793 |  | -0.349512 | 5.716266e-05 | 1
|  |  | 5 | -0.08250882 |  | 5.31512 | -0.3377911 | -4.053493 | -0.1876947 |  | -0.3455282 | 5.986268e-05 | 1
|  |  | 5.02 | -0.08150408 |  | 5.326092 | -0.3336777 | -4.004132 | -0.1854375 |  | -0.3415897 | 6.259923e-05 | 1
|  |  | 5.04 | -0.08051068 |  | 5.337064 | -0.3296107 | -3.955329 | -0.1832075 |  | -0.3376959 | 6.537018e-05 | 1
|  |  | 5.06 | -0.0795285 |  | 5.348037 | -0.3255897 | -3.907076 | -0.1810044 |  | -0.3338464 | 6.817342e-05 | 1
|  |  | 5.08 | -0.07855742 |  | 5.359009 | -0.3216141 | -3.859369 | -0.1788278 |  | -0.3300406 | 7.100682e-05 | 1
|  |  | 5.1 | -0.07759733 |  | 5.369982 | -0.3176835 | -3.812202 | -0.1766774 |  | -0.3262781 | 7.386827e-05 | 1
|  |  | 5.12 | -0.07664812 |  | 5.380954 | -0.3137974 | -3.765569 | -0.1745529 |  | -0.3225584 | 7.675564e-05 | 1
|  |  | 5.14 | -0.07570966 |  | 5.391927 | -0.3099554 | -3.719464 | -0.172454 |  | -0.318881 | 7.966682e-05 | 1
|  |  | 5.16 | -0.07478186 |  | 5.402899 | -0.3061569 | -3.673883 | -0.1703803 |  | -0.3152454 | 8.259971e-05 | 1
|  |  | 5.18 | -0.0738646 |  | 5.413872 | -0.3024017 | -3.62882 | -0.1683316 |  | -0.3116511 | 8.55522e-05 | 1
|  |  | 5.2 | -0.07295777 |  | 5.424844 | -0.2986891 | -3.584269 | -0.1663075 |  | -0.3080977 | 8.852221e-05 | 1
|  |  | 5.22 | -0.07206127 |  | 5.435816 | -0.2950188 | -3.540226 | -0.1643078 |  | -0.3045848 | 9.150766e-05 | 1
|  |  | 5.24 | -0.07117497 |  | 5.446789 | -0.2913903 | -3.496684 | -0.1623322 |  | -0.3011118 | 9.45065e-05 | 1
|  |  | 5.26 | -0.07029879 |  | 5.457761 | -0.2878033 | -3.453639 | -0.1603804 |  | -0.2976783 | 9.751668e-05 | 1
|  |  | 5.28 | -0.06943261 |  | 5.468734 | -0.2842571 | -3.411085 | -0.158452 |  | -0.2942839 | 0.0001005362 | 1
|  |  | 5.3 | -0.06857634 |  | 5.479706 | -0.2807515 | -3.369018 | -0.1565469 |  | -0.2909281 | 0.000103563 | 1
|  |  | 5.32 | -0.06772985 |  | 5.490679 | -0.277286 | -3.327432 | -0.1546647 |  | -0.2876105 | 0.0001065951 | 1
|  |  | 5.34 | -0.06689306 |  | 5.501651 | -0.2738602 | -3.286322 | -0.1528051 |  | -0.2843307 | 0.0001096306 | 1
|  |  | 5.36 | -0.06606587 |  | 5.512624 | -0.2704737 | -3.245684 | -0.1509679 |  | -0.2810882 | 0.0001126675 | 1
|  |  | 5.38 | -0.06524817 |  | 5.523596 | -0.267126 | -3.205512 | -0.1491528 |  | -0.2778826 | 0.0001157039 | 1
|  |  | 5.4 | -0.06443986 |  | 5.534568 | -0.2638168 | -3.165801 | -0.1473596 |  | -0.2747135 | 0.0001187379 | 1
|  |  | 5.42 | -0.06364084 |  | 5.545541 | -0.2605456 | -3.126547 | -0.145588 |  | -0.2715804 | 0.0001217676 | 1
|  |  | 5.44 | -0.06285102 |  | 5.556513 | -0.2573121 | -3.087745 | -0.1438377 |  | -0.2684831 | 0.0001247913 | 1
|  |  | 5.46 | -0.06207031 |  | 5.567486 | -0.2541158 | -3.04939 | -0.1421084 |  | -0.265421 | 0.0001278071 | 1
|  |  | 5.48 | -0.06129859 |  | 5.578458 | -0.2509564 | -3.011477 | -0.1404 |  | -0.2623938 | 0.0001308132 | 1
|  |  | 5.5 | -0.06053579 |  | 5.589431 | -0.2478335 | -2.974002 | -0.1387121 |  | -0.2594011 | 0.000133808 | 1
|  |  | 5.52 | -0.0597818 |  | 5.600403 | -0.2447467 | -2.93696 | -0.1370445 |  | -0.2564424 | 0.0001367896 | 1
|  |  | 5.54 | -0.05903654 |  | 5.611376 | -0.2416956 | -2.900347 | -0.135397 |  | -0.2535175 | 0.0001397565 | 1
|  |  | 5.56 | -0.05829991 |  | 5.622348 | -0.2386798 | -2.864158 | -0.1337693 |  | -0.2506258 | 0.000142707 | 1
|  |  | 5.58 | -0.05757182 |  | 5.633321 | -0.235699 | -2.828388 | -0.1321612 |  | -0.2477671 | 0.0001456394 | 1
|  |  | 5.6 | -0.05685217 |  | 5.644293 | -0.2327528 | -2.793034 | -0.1305724 |  | -0.244941 | 0.0001485523 | 1
|  |  | 5.62 | -0.05614089 |  | 5.655265 | -0.2298408 | -2.75809 | -0.1290028 |  | -0.2421471 | 0.000151444 | 1
|  |  | 5.64 | -0.05543788 |  | 5.666238 | -0.2269627 | -2.723552 | -0.127452 |  | -0.239385 | 0.0001543131 | 1
|  |  | 5.66 | -0.05474305 |  | 5.67721 | -0.2241181 | -2.689417 | -0.1259199 |  | -0.2366543 | 0.0001571582 | 1
|  |  | 5.68 | -0.05405632 |  | 5.688183 | -0.2213066 | -2.655679 | -0.1244063 |  | -0.2339548 | 0.0001599777 | 1
|  |  | 5.7 | -0.0533776 |  | 5.699155 | -0.2185279 | -2.622335 | -0.1229108 |  | -0.2312861 | 0.0001627704 | 1
|  |  | 5.72 | -0.05270681 |  | 5.710128 | -0.2157817 | -2.58938 | -0.1214334 |  | -0.2286477 | 0.0001655349 | 1
|  |  | 5.74 | -0.05204386 |  | 5.7211 | -0.2130676 | -2.556811 | -0.1199737 |  | -0.2260394 | 0.0001682699 | 1
|  |  | 5.76 | -0.05138867 |  | 5.732073 | -0.2103852 | -2.524622 | -0.1185316 |  | -0.2234609 | 0.0001709741 | 1
|  |  | 5.78 | -0.05074115 |  | 5.743045 | -0.2077343 | -2.492811 | -0.1171068 |  | -0.2209117 | 0.0001736463 | 1
|  |  | 5.8 | -0.05010122 |  | 5.754017 | -0.2051144 | -2.461373 | -0.1156992 |  | -0.2183916 | 0.0001762853 | 1
|  |  | 5.82 | -0.0494688 |  | 5.76499 | -0.2025253 | -2.430303 | -0.1143085 |  | -0.2159003 | 0.00017889 | 1
|  |  | 5.84 | -0.04884382 |  | 5.775962 | -0.1999666 | -2.399599 | -0.1129345 |  | -0.2134373 | 0.0001814592 | 1
|  |  | 5.86 | -0.04822619 |  | 5.786935 | -0.197438 | -2.369256 | -0.1115771 |  | -0.2110024 | 0.000183992 | 1
|  |  | 5.88 | -0.04761583 |  | 5.797907 | -0.1949392 | -2.33927 | -0.110236 |  | -0.2085952 | 0.0001864872 | 1
|  |  | 5.9 | -0.04701266 |  | 5.80888 | -0.1924698 | -2.309638 | -0.108911 |  | -0.2062155 | 0.000188944 | 1
|  |  | 5.92 | -0.04641661 |  | 5.819852 | -0.1900296 | -2.280355 | -0.1076019 |  | -0.2038629 | 0.0001913613 | 1
|  |  | 5.94 | -0.0458276 |  | 5.830825 | -0.1876182 | -2.251418 | -0.1063086 |  | -0.2015372 | 0.0001937383 | 1
|  |  | 5.96 | -0.04524556 |  | 5.841797 | -0.1852353 | -2.222824 | -0.1050309 |  | -0.199238 | 0.0001960741 | 1
|  |  | 5.98 | -0.0446704 |  | 5.852769 | -0.1828806 | -2.194567 | -0.1037685 |  | -0.1969649 | 0.0001983678 | 1
|  |  | 6 | -0.04410206 |  | 5.863742 | -0.1805538 | -2.166646 | -0.1025214 |  | -0.1947178 | 0.0002006188 | 1
|  |  | 6.02 | -0.04354046 |  | 5.874714 | -0.1782546 | -2.139056 | -0.1012892 |  | -0.1924963 | 0.0002028262 | 1
|  |  | 6.04 | -0.04298553 |  | 5.885687 | -0.1759828 | -2.111793 | -0.1000718 |  | -0.1903002 | 0.0002049893 | 1
|  |  | 6.06 | -0.04243719 |  | 5.896659 | -0.1737379 | -2.084854 | -0.0988691 |  | -0.1881291 | 0.0002071076 | 1
|  |  | 6.08 | -0.04189538 |  | 5.907632 | -0.1715197 | -2.058236 | -0.09768085 |  | -0.1859827 | 0.0002091802 | 1
|  |  | 6.1 | -0.04136002 |  | 5.918604 | -0.1693279 | -2.031935 | -0.09650689 |  | -0.1838609 | 0.0002112068 | 1
|  |  | 6.12 | -0.04083104 |  | 5.929577 | -0.1671623 | -2.005948 | -0.09534705 |  | -0.1817632 | 0.0002131867 | 1
|  |  | 6.14 | -0.04030838 |  | 5.940549 | -0.1650225 | -1.98027 | -0.09420115 |  | -0.1796895 | 0.0002151193 | 1
|  |  | 6.16 | -0.03979196 |  | 5.951522 | -0.1629083 | -1.954899 | -0.09306904 |  | -0.1776394 | 0.0002170043 | 1
|  |  | 6.18 | -0.03928172 |  | 5.962494 | -0.1608194 | -1.929832 | -0.09195055 |  | -0.1756126 | 0.0002188412 | 1
|  |  | 6.2 | -0.03877759 |  | 5.973466 | -0.1587554 | -1.905065 | -0.0908455 |  | -0.173609 | 0.0002206296 | 1
|  |  | 6.22 | -0.03827949 |  | 5.984439 | -0.1567162 | -1.880595 | -0.08975375 |  | -0.1716283 | 0.0002223691 | 1
|  |  | 6.24 | -0.03778738 |  | 5.995411 | -0.1547015 | -1.856418 | -0.08867512 |  | -0.1696701 | 0.0002240593 | 1
|  |  | 6.26 | -0.03730117 |  | 6.006384 | -0.152711 | -1.832532 | -0.08760947 |  | -0.1677343 | 0.0002257001 | 1
|  |  | 6.28 | -0.03682081 |  | 6.017356 | -0.1507444 | -1.808933 | -0.08655663 |  | -0.1658206 | 0.0002272911 | 1
|  |  | 6.3 | -0.03634623 |  | 6.028329 | -0.1488015 | -1.785618 | -0.08551646 |  | -0.1639287 | 0.000228832 | 1
|  |  | 6.32 | -0.03587737 |  | 6.039301 | -0.1468819 | -1.762583 | -0.08448879 |  | -0.1620583 | 0.0002303228 | 1
|  |  | 6.34 | -0.03541416 |  | 6.050274 | -0.1449856 | -1.739827 | -0.08347348 |  | -0.1602093 | 0.0002317632 | 1
|  |  | 6.36 | -0.03495654 |  | 6.061246 | -0.1431121 | -1.717345 | -0.08247038 |  | -0.1583814 | 0.0002331531 | 1
|  |  | 6.38 | -0.03450446 |  | 6.072218 | -0.1412612 | -1.695135 | -0.08147934 |  | -0.1565744 | 0.0002344924 | 1
|  |  | 6.4 | -0.03405784 |  | 6.083191 | -0.1394328 | -1.673193 | -0.08050021 |  | -0.1547879 | 0.000235781 | 1
|  |  | 6.42 | -0.03361663 |  | 6.094163 | -0.1376265 | -1.651518 | -0.07953286 |  | -0.1530219 | 0.0002370189 | 1
|  |  | 6.44 | -0.03318077 |  | 6.105136 | -0.1358421 | -1.630105 | -0.07857715 |  | -0.151276 | 0.000238206 | 1
|  |  | 6.46 | -0.03275019 |  | 6.116108 | -0.1340793 | -1.608951 | -0.07763292 |  | -0.14955 | 0.0002393425 | 1
|  |  | 6.48 | -0.03232485 |  | 6.127081 | -0.1323379 | -1.588055 | -0.07670005 |  | -0.1478437 | 0.0002404283 | 1
|  |  | 6.5 | -0.03190468 |  | 6.138053 | -0.1306178 | -1.567413 | -0.07577839 |  | -0.1461569 | 0.0002414635 | 1
|  |  | 6.52 | -0.03148962 |  | 6.149026 | -0.1289185 | -1.547022 | -0.07486782 |  | -0.1444893 | 0.0002424482 | 1
|  |  | 6.54 | -0.03107962 |  | 6.159998 | -0.12724 | -1.52688 | -0.0739682 |  | -0.1428407 | 0.0002433825 | 1
|  |  | 6.56 | -0.03067462 |  | 6.17097 | -0.1255819 | -1.506983 | -0.07307939 |  | -0.1412109 | 0.0002442666 | 1
|  |  | 6.58 | -0.03027457 |  | 6.181943 | -0.1239441 | -1.487329 | -0.07220126 |  | -0.1395998 | 0.0002451007 | 1
|  |  | 6.6 | -0.0298794 |  | 6.192915 | -0.1223263 | -1.467915 | -0.0713337 |  | -0.138007 | 0.0002458849 | 1
|  |  | 6.62 | -0.02948907 |  | 6.203888 | -0.1207283 | -1.448739 | -0.07047657 |  | -0.1364324 | 0.0002466195 | 1
|  |  | 6.64 | -0.02910352 |  | 6.21486 | -0.1191498 | -1.429798 | -0.06962974 |  | -0.1348757 | 0.0002473048 | 1
|  |  | 6.66 | -0.0287227 |  | 6.225833 | -0.1175907 | -1.411089 | -0.06879309 |  | -0.1333369 | 0.0002479409 | 1
|  |  | 6.68 | -0.02834655 |  | 6.236805 | -0.1160508 | -1.392609 | -0.0679665 |  | -0.1318155 | 0.0002485282 | 1
|  |  | 6.7 | -0.02797502 |  | 6.247778 | -0.1145297 | -1.374357 | -0.06714985 |  | -0.1303116 | 0.000249067 | 1
|  |  | 6.72 | -0.02760806 |  | 6.25875 | -0.1130274 | -1.356329 | -0.06634301 |  | -0.1288248 | 0.0002495577 | 1
|  |  | 6.74 | -0.02724561 |  | 6.269722 | -0.1115435 | -1.338522 | -0.06554588 |  | -0.1273549 | 0.0002500005 | 1
|  |  | 6.76 | -0.02688763 |  | 6.280695 | -0.110078 | -1.320936 | -0.06475833 |  | -0.1259019 | 0.0002503959 | 1
|  |  | 6.78 | -0.02653407 |  | 6.291667 | -0.1086305 | -1.303566 | -0.06398025 |  | -0.1244654 | 0.0002507442 | 1
|  |  | 6.8 | -0.02618487 |  | 6.30264 | -0.1072009 | -1.28641 | -0.06321152 |  | -0.1230453 | 0.0002510459 | 1
|  |  | 6.82 | -0.02583999 |  | 6.313612 | -0.1057889 | -1.269467 | -0.06245203 |  | -0.1216414 | 0.0002513013 | 1
|  |  | 6.84 | -0.02549937 |  | 6.324585 | -0.1043944 | -1.252733 | -0.06170167 |  | -0.1202535 | 0.0002515109 | 1
|  |  | 6.86 | -0.02516297 |  | 6.335557 | -0.1030172 | -1.236206 | -0.06096033 |  | -0.1188815 | 0.0002516752 | 1
|  |  | 6.88 | -0.02483074 |  | 6.34653 | -0.1016571 | -1.219885 | -0.06022791 |  | -0.1175251 | 0.0002517945 | 1
|  |  | 6.9 | -0.02450264 |  | 6.357502 | -0.1003138 | -1.203765 | -0.05950428 |  | -0.1161842 | 0.0002518695 | 1
|  |  | 6.92 | -0.0241786 |  | 6.368475 | -0.0989872 | -1.187846 | -0.05878936 |  | -0.1148586 | 0.0002519006 | 1
|  |  | 6.94 | -0.0238586 |  | 6.379447 | -0.09767711 | -1.172125 | -0.05808303 |  | -0.1135481 | 0.0002518883 | 1
|  |  | 6.96 | -0.02354258 |  | 6.390419 | -0.09638333 | -1.1566 | -0.05738519 |  | -0.1122526 | 0.0002518331 | 1
|  |  | 6.98 | -0.0232305 |  | 6.401392 | -0.09510566 | -1.141268 | -0.05669574 |  | -0.1109718 | 0.0002517356 | 1
|  |  | 7 | -0.02292231 |  | 6.412364 | -0.09384392 | -1.126127 | -0.05601458 |  | -0.1097057 | 0.0002515963 | 1
|  |  | 7.02 | -0.02261796 |  | 6.423337 | -0.09259794 | -1.111175 | -0.0553416 |  | -0.108454 | 0.0002514157 | 1
|  |  | 7.04 | -0.02231742 |  | 6.434309 | -0.09136752 | -1.09641 | -0.05467672 |  | -0.1072166 | 0.0002511945 | 1
|  |  | 7.06 | -0.02202064 |  | 6.445282 | -0.09015249 | -1.08183 | -0.05401982 |  | -0.1059934 | 0.0002509331 | 1
|  |  | 7.08 | -0.02172757 |  | 6.456254 | -0.08895267 | -1.067432 | -0.05337082 |  | -0.104784 | 0.0002506323 | 1
|  |  | 7.1 | -0.02143817 |  | 6.467227 | -0.08776789 | -1.053215 | -0.05272963 |  | -0.1035885 | 0.0002502925 | 1
|  |  | 7.12 | -0.02115241 |  | 6.478199 | -0.08659797 | -1.039176 | -0.05209614 |  | -0.1024066 | 0.0002499144 | 1
|  |  | 7.14 | -0.02087023 |  | 6.489171 | -0.08544274 | -1.025313 | -0.05147026 |  | -0.1012383 | 0.0002494985 | 1
|  |  | 7.16 | -0.0205916 |  | 6.500144 | -0.08430202 | -1.011624 | -0.0508519 |  | -0.1000832 | 0.0002490456 | 1
|  |  | 7.18 | -0.02031648 |  | 6.511116 | -0.08317566 | -0.998108 | -0.05024098 |  | -0.09894133 | 0.0002485562 | 1
|  |  | 7.2 | -0.02004482 |  | 6.522089 | -0.08206349 | -0.9847618 | -0.0496374 |  | -0.09781248 | 0.0002480308 | 1
|  |  | 7.22 | -0.01977658 |  | 6.533061 | -0.08096533 | -0.971584 | -0.04904108 |  | -0.09669652 | 0.0002474703 | 1
|  |  | 7.24 | -0.01951173 |  | 6.544034 | -0.07988103 | -0.9585723 | -0.04845192 |  | -0.09559329 | 0.0002468751 | 1
|  |  | 7.26 | -0.01925023 |  | 6.555006 | -0.07881042 | -0.9457251 | -0.04786984 |  | -0.09450265 | 0.000246246 | 1
|  |  | 7.28 | -0.01899202 |  | 6.565979 | -0.07775335 | -0.9330402 | -0.04729476 |  | -0.09342446 | 0.0002455836 | 1
|  |  | 7.3 | -0.01873709 |  | 6.576951 | -0.07670965 | -0.9205158 | -0.04672659 |  | -0.09235857 | 0.0002448885 | 1
|  |  | 7.32 | -0.01848539 |  | 6.587923 | -0.07567918 | -0.9081501 | -0.04616525 |  | -0.09130484 | 0.0002441613 | 1
|  |  | 7.34 | -0.01823687 |  | 6.598896 | -0.07466177 | -0.8959412 | -0.04561066 |  | -0.09026314 | 0.0002434028 | 1
|  |  | 7.36 | -0.01799152 |  | 6.609868 | -0.07365726 | -0.8838872 | -0.04506273 |  | -0.08923332 | 0.0002426136 | 1
|  |  | 7.38 | -0.01774927 |  | 6.620841 | -0.07266552 | -0.8719863 | -0.04452138 |  | -0.08821526 | 0.0002417943 | 1
|  |  | 7.4 | -0.01751011 |  | 6.631813 | -0.07168639 | -0.8602367 | -0.04398654 |  | -0.08720881 | 0.0002409455 | 1
|  |  | 7.42 | -0.01727399 |  | 6.642786 | -0.07071972 | -0.8486367 | -0.04345813 |  | -0.08621385 | 0.000240068 | 1
|  |  | 7.44 | -0.01704088 |  | 6.653758 | -0.06976537 | -0.8371844 | -0.04293607 |  | -0.08523025 | 0.0002391625 | 1
|  |  | 7.46 | -0.01681074 |  | 6.664731 | -0.06882318 | -0.8258782 | -0.04242028 |  | -0.08425786 | 0.0002382294 | 1
|  |  | 7.48 | -0.01658354 |  | 6.675703 | -0.06789302 | -0.8147162 | -0.0419107 |  | -0.08329658 | 0.0002372696 | 1
|  |  | 7.5 | -0.01635924 |  | 6.686676 | -0.06697474 | -0.8036969 | -0.04140723 |  | -0.08234626 | 0.0002362836 | 1
|  |  | 7.52 | -0.01613781 |  | 6.697648 | -0.0660682 | -0.7928184 | -0.04090982 |  | -0.08140679 | 0.0002352721 | 1
|  |  | 7.54 | -0.01591922 |  | 6.70862 | -0.06517327 | -0.7820792 | -0.04041838 |  | -0.08047803 | 0.0002342359 | 1
|  |  | 7.56 | -0.01570342 |  | 6.719593 | -0.0642898 | -0.7714776 | -0.03993285 |  | -0.07955988 | 0.0002331754 | 1
|  |  | 7.58 | -0.01549039 |  | 6.730565 | -0.06341766 | -0.7610119 | -0.03945315 |  | -0.0786522 | 0.0002320914 | 1
|  |  | 7.6 | -0.0152801 |  | 6.741538 | -0.06255671 | -0.7506805 | -0.03897922 |  | -0.07775489 | 0.0002309845 | 1
|  |  | 7.62 | -0.0150725 |  | 6.75251 | -0.06170683 | -0.7404819 | -0.03851098 |  | -0.07686781 | 0.0002298554 | 1
|  |  | 7.64 | -0.01486758 |  | 6.763483 | -0.06086787 | -0.7304144 | -0.03804837 |  | -0.07599085 | 0.0002287046 | 1
|  |  | 7.66 | -0.01466529 |  | 6.774455 | -0.06003971 | -0.7204765 | -0.03759132 |  | -0.0751239 | 0.0002275329 | 1
|  |  | 7.68 | -0.01446561 |  | 6.785428 | -0.05922222 | -0.7106666 | -0.03713976 |  | -0.07426685 | 0.0002263409 | 1
|  |  | 7.7 | -0.01426851 |  | 6.7964 | -0.05841527 | -0.7009832 | -0.03669363 |  | -0.07341957 | 0.0002251292 | 1
|  |  | 7.72 | -0.01407394 |  | 6.807372 | -0.05761873 | -0.6914248 | -0.03625286 |  | -0.07258196 | 0.0002238983 | 1
|  |  | 7.74 | -0.0138819 |  | 6.818345 | -0.05683248 | -0.6819898 | -0.03581738 |  | -0.07175391 | 0.0002226491 | 1
|  |  | 7.76 | -0.01369233 |  | 6.829317 | -0.0560564 | -0.6726768 | -0.03538714 |  | -0.07093531 | 0.0002213819 | 1
|  |  | 7.78 | -0.01350522 |  | 6.84029 | -0.05529037 | -0.6634844 | -0.03496207 |  | -0.07012605 | 0.0002200976 | 1
|  |  | 7.8 | -0.01332053 |  | 6.851262 | -0.05453425 | -0.654411 | -0.0345421 |  | -0.06932603 | 0.0002187966 | 1
|  |  | 7.82 | -0.01313824 |  | 6.862235 | -0.05378794 | -0.6454553 | -0.03412719 |  | -0.06853513 | 0.0002174796 | 1
|  |  | 7.84 | -0.01295831 |  | 6.873207 | -0.05305132 | -0.6366158 | -0.03371725 |  | -0.06775326 | 0.0002161472 | 1
|  |  | 7.86 | -0.01278072 |  | 6.88418 | -0.05232426 | -0.6278911 | -0.03331224 |  | -0.06698031 | 0.0002148 | 1
|  |  | 7.88 | -0.01260544 |  | 6.895152 | -0.05160665 | -0.6192798 | -0.0329121 |  | -0.06621619 | 0.0002134385 | 1
|  |  | 7.9 | -0.01243243 |  | 6.906124 | -0.05089838 | -0.6107806 | -0.03251677 |  | -0.06546078 | 0.0002120633 | 1
|  |  | 7.92 | -0.01226168 |  | 6.917097 | -0.05019934 | -0.602392 | -0.03212619 |  | -0.06471399 | 0.0002106751 | 1
|  |  | 7.94 | -0.01209316 |  | 6.928069 | -0.0495094 | -0.5941128 | -0.0317403 |  | -0.06397572 | 0.0002092743 | 1
|  |  | 7.96 | -0.01192684 |  | 6.939042 | -0.04882847 | -0.5859417 | -0.03135904 |  | -0.06324588 | 0.0002078615 | 1
|  |  | 7.98 | -0.01176268 |  | 6.950014 | -0.04815643 | -0.5778772 | -0.03098237 |  | -0.06252436 | 0.0002064374 | 1
|  |  | 8 | -0.01160068 |  | 6.960987 | -0.04749318 | -0.5699181 | -0.03061022 |  | -0.06181108 | 0.0002050023 | 1

## fit_2NN_BCC
tait or murnaghan (e.g., material project) | input |  | Rose function | input |  |  |  |  | TB-SMA | input (Ref) |  | TB-SMA | fit
BCC | Fe |  | BCC | Fe |  |  |  |  | BCC | Fe |  | BCC | Fe |  | Lammps, metal units
E0[eV/atom] | -8.4693 |  | re[A] | 2.459573 | <- No user input is required here. |  |  |  | A[eV] | 0.0812 |  | p | 5.849502 | Constraints 2 | pair_style smatb # R0(A) p q A(eV) xi(eV) Rcs(A) Rc(A)
V0[A^3/atom] | 11.454 |  | d | 0.04996315 |  |  |  |  | xi[eV] | 1.1081 |  | q | 1.982882 | <-fit | pair_coeff 1 1 | 2.459573 | 11.5597 | 2.8316 | 0.0812 | 1.1081 | 3.428268 | 4.016466 | # | Fe | Fe
B | 1.036 |  | Z | 8 | Note: Z(FCC)=12, Z(HCP)=12, Z(BCC)=8, Z(SC)=6 |  |  |  | p | 11.5597 |  | A[eV] | 0.4212197 | <-fit
C | 0 | <-Not use | Natom | 2 | Note: (FCC)=4, (HCP)=2, (BCC)=2, (SC)=1 |  |  |  | q | 2.8316 |  | xi[eV] | 3.834821 | <-fit | fit (output)
|  |  | factor | 1.154701 | <- FCC:sqrt(2), BCC:2/sqrt(3), ideal HCP:sqrt(3)/(4/3)^(1/3) | [6 empty] | Constraints 2 |  |  | pair_style smatb # R0(A) p q A(eV) xi(eV) Rcs(A) Rc(A): 2NN
Note: Material project: Table (correct) [eV] -> [eV/atom] (cohesive energy), [A^3] -> [A^3/atom] (=omega=atomic volume) | [8 empty] | Z | 8 | Note: Z(FCC)=12, Z(HCP)=12, Z(BCC)=8, Z(SC)=6 | p/q | 2.95 |  | pair_coeff 1 1 | 2.459573 | 5.849502 | 1.982882 | 0.4212197 | 3.834821 | 3.428268 | 4.016466 | # | Fe | Fe
Lattice const.[A] | output |  | Rose function | output |  |  |  |  | R0 | 2.459573 | Note: R0 = re | d | 0.04996315
a0 (FCC or BCC) | 2.84007 |  | re[A] | 2.459573 | <- re=a0/factor. i.e., FCC:a0/sqrt(2), BCC:a0/(2/sqrt(3)), ideal HCP:a0(FCC or BCC)*/sqrt(3)*(4/3)^(1/3), SC:a0/1 | [6 empty] | r>= rp(for p/q) | 3.138354 |  | Usage
a0 (ideal HCP) | 3.125902 |  | a | 3.551043 | [7 empty] | Note: If it is larger than this, the effect of p/q (>=2) will occur. |  |  | 1. File tab -> Options -> Add-ins -> Solver Add-ins -> [Excel Add-ins] Go... -> [check] Solver Add-in -> OK
|  |  | a* | 0 | [10 empty] | 2. Data tab -> Solver -> Set Object: [$O$19] -> To: [check] Min -> By Changing Variable Cells: [$O$4:$O$7] -> Solve
delta (=d) | -0.474137 |  | Eu*(a*) | -1 | [10 empty] | Note: It is necessary to increase the constraints, chainging weight or include other structures to fit the required range.
|  |  | Eu(r)[eV/atom] | -8.4693
|  |  | Eu(r)[eV] | -67.7544 | [10 empty] | Constraints for fit |  |  | Note
References: https://doi.org/10.1103/PhysRevB.29.2963 , https://doi.org/10.1103/PhysRevB.62.8564, and https://doi.org/10.1103/PhysRevB.64.184102 | [14 empty] | 1. r = re, as = 0: Z*A - sqrt(Z)*xi = -Ec | 0.2971516 | (for A) | TB-SMA only
|  |  | a* | Eu*(a*) |  | r [A] | Eu(r) [eV/atom] | Eu(r) [eV] | E(TB-SMA)[eV] |  | E(fit) | Error | weight | Total error | 2. 3rd derivative and d=0.05 at re: p/q = 2.95 | 2.95 | (for p/q) | universal curve (Rose function: d=0.05) + TB-SMA
|  |  | -1 | 0.1358139 |  | 1.766939 | 1.150249 | 9.201991 | 12.10716 |  | 1.264402 | 0.01303087 | 1 | 1.848335e-05 | 3. 1st derivative and r = re: xi = p/(p-q) * Ec/sqrt(Z) | 4.529914 | (for xi) | TB-SMA only
|  |  | -0.98 | 0.07200671 |  | 1.780792 | 0.6098465 | 4.878772 | 10.92831 |  | 0.7107854 | 0.01018866 | 1
|  |  | -0.96 | 0.01098009 |  | 1.794644 | 0.0929937 | 0.7439496 | 9.832451 |  | 0.1819242 | 0.007908631 | 1 |  | check (xi/A)/(p/q) | 3.086132 | vs. sqrt(Z) = | 2.828427 | Differene = | 0.2577046
|  |  | -0.94 | -0.04736325 |  | 1.808497 | -0.4011336 | -3.209069 | 8.814067 |  | -0.3230961 | 0.006089859 | 1
|  |  | -0.92 | -0.1031175 |  | 1.82235 | -0.8733332 | -6.986665 | 7.868014 |  | -0.8051575 | 0.004647928 | 1 |  | Rosato et al., |  |  |  |  | Test | input
|  |  | -0.9 | -0.1563738 |  | 1.836202 | -1.324377 | -10.59502 | 6.989485 |  | -1.265111 | 0.003512455 | 1 |  | A | 0.5429038 |  |  |  | BCC | Fe | Rose (Table 1)
|  |  | -0.88 | -0.2072205 |  | 1.850055 | -1.755012 | -14.0401 | 6.173985 |  | -1.703778 | 0.002624958 | 1 |  | xi | 4.529914 |  |  |  | l[A] | 0.3921649 | 1st Line
|  |  | -0.86 | -0.2557428 |  | 1.863908 | -2.165962 | -17.3277 | 5.417317 |  | -2.12195 | 0.001937027 | 1 | [6 empty] | rwse[A] | 1.41 | 2nd Line
|  |  | -0.84 | -0.3020233 |  | 1.87776 | -2.557926 | -20.46341 | 4.715558 |  | -2.520393 | 0.001408748 | 1 |  | p/q | 2.951149 |  |  |  | factor, f | 1 | f*B(V0)'= | 0
|  |  | -0.82 | -0.3461421 |  | 1.891613 | -2.931581 | -23.45265 | 4.065043 |  | -2.899842 | 0.001007352 | 1 |  | d | 0.05 |  |  |  | 3l(B'-1)rwse | -0.8343935 | <- The paper is missing the division symbol "/" before rwse.
|  |  | -0.8 | -0.3881763 |  | 1.905466 | -3.287582 | -26.30065 | 3.462348 |  | -3.26101 | 0.0007060621 | 1 |  | check | 2.629008e-12 | <- Closer to zero is better!!! |  |  | p/q | #NUM! | Note: 2=< p/q <= 5, (closed packing: p/q >= 2.7)
Note: Because the Schrödinger equation is a second-order partial differential equation, it is sometimes thought that there may have been a basis for obtaining a universal curve as a universal solution. |  |  | -0.78 | -0.4282009 |  | 1.919318 | -3.626562 | -29.0125 | 2.904271 |  | -3.604582 | 0.0004831111 | 1 | [6 empty] | p | 3.279182
|  |  | -0.76 | -0.4662883 |  | 1.933171 | -3.949135 | -31.59308 | 2.387825 |  | -3.931222 | 0.0003208997 | 1 |  | Table X. d value vs. (p/q) for Rose function
|  |  | -0.74 | -0.5025084 |  | 1.947024 | -4.255894 | -34.04715 | 1.910214 |  | -4.241566 | 0.0002052872 | 1 |  | d | p/q | MEAM | Abell | Li | FERNANDEZ
|  |  | -0.72 | -0.5369289 |  | 1.960876 | -4.547412 | -36.3793 | 1.468829 |  | -4.536232 | 0.0001249891 | 1 |  | 0.2 | 8.116799 |  | <- Li | <- In
|  |  | -0.7 | -0.5696154 |  | 1.974729 | -4.824244 | -38.59395 | 1.061232 |  | -4.815814 | 7.106858e-05 | 1 |  | 0.15 | 6.25 |  | <- Li | <- Li, Na
|  |  | -0.68 | -0.6006312 |  | 1.988582 | -5.086926 | -40.69541 | 0.6851432 |  | -5.080884 | 3.650927e-05 | 1 |  | 0.1 | 4.539722 |  |  | <- Ag, Hf, Tl, Yb, Zn
|  |  | -0.66 | -0.6300376 |  | 2.002434 | -5.335978 | -42.68782 | 0.3384344 |  | -5.331996 | 1.58568e-05 | 1 |  | 0.095 | 4.376402 |  |  | <- Rb
|  |  | -0.64 | -0.6578939 |  | 2.016287 | -5.571901 | -44.57521 | 0.01911684 |  | -5.569683 | 4.919561e-06 | 1 |  | 0.09 | 4.21 |  |  | <- Nd
|  |  | -0.62 | -0.6842573 |  | 2.03014 | -5.79518 | -46.36144 | -0.2746677 |  | -5.794459 | 5.197755e-07 | 1 |  | 0.085 | 4.053393 |  |  | <- Pt
|  |  | -0.6 | -0.7091831 |  | 2.043993 | -6.006285 | -48.05028 | -0.5446551 |  | -6.006821 | 2.87387e-07 | 1 |  | 0.08 | 3.89 |  |  | <- Cu
|  |  | -0.58 | -0.7327251 |  | 2.057845 | -6.205669 | -49.64535 | -0.792467 |  | -6.207247 | 2.490184e-06 | 1 |  | 0.075 | 3.734744 |  | <- K | <- Th
|  |  | -0.56 | -0.7549349 |  | 2.071698 | -6.39377 | -51.15016 | -1.019618 |  | -6.396198 | 5.89457e-06 | 1 |  | 0.07 | 3.58 | <- Si | <- K
|  |  | -0.54 | -0.7758626 |  | 2.085551 | -6.571014 | -52.56811 | -1.227524 |  | -6.57412 | 9.652112e-06 | 1 |  | 0.065 | 3.419675 |  |  | <- Rh
|  |  | -0.52 | -0.7955567 |  | 2.099403 | -6.737808 | -53.90246 | -1.417507 |  | -6.741442 | 1.32077e-05 | 1 |  | 0.06 | 3.26 |  | <- Na, K, Cs, Al
|  |  | -0.5 | -0.8140637 |  | 2.113256 | -6.89455 | -55.1564 | -1.590802 |  | -6.898578 | 1.622579e-05 | 1 |  | 0.055 | 3.107051 |  | <- Cu
|  |  | -0.48 | -0.831429 |  | 2.127109 | -7.041622 | -56.33298 | -1.748561 |  | -7.045927 | 1.853159e-05 | 1 |  | 0.05 | 2.95 | <- Al,Fe,Ni,Pd,Pt,In,Cu,Ag,Au |  | <- Ni | <- Li,Na,Al,K,Ca,Ti,V,Fe,Co,Ni,Cu,Zn,Nb,Mo,Pd,Ag,Ta,Re,Ir,Pt,Au,Pb,Th
|  |  | -0.46 | -0.8476963 |  | 2.140961 | -7.179394 | -57.43515 | -1.891863 |  | -7.183873 | 2.006478e-05 | 1 |  | 0.045 | 2.795136 |  | <- Ag
|  |  | -0.44 | -0.8629076 |  | 2.154814 | -7.308224 | -58.46579 | -2.021713 |  | -7.312789 | 2.084329e-05 | 1 |  | 0.04 | 2.64 |  | <- Ag | <- K, Pb
|  |  | -0.42 | -0.8771039 |  | 2.168667 | -7.428456 | -59.42765 | -2.139051 |  | -7.433032 | 2.093559e-05 | 1 |  | 0.035 | 2.481044 |  |  | <- Cd
|  |  | -0.4 | -0.8903245 |  | 2.182519 | -7.540425 | -60.3234 | -2.244756 |  | -7.544946 | 2.043965e-05 | 1 |  | 0.03 | 2.32 |  | <- Au
|  |  | -0.38 | -0.9026075 |  | 2.196372 | -7.644454 | -61.15563 | -2.339646 |  | -7.648866 | 1.946744e-05 | 1 |  | 0.025 | 2.159411 |  |  | <- Al
|  |  | -0.36 | -0.9139896 |  | 2.210225 | -7.740852 | -61.92682 | -2.424487 |  | -7.745111 | 1.813374e-05 | 1 |  | 0.02 | 1.99 |  | <- Si, Ge
|  |  | -0.34 | -0.9245064 |  | 2.224077 | -7.829922 | -62.63938 | -2.499993 |  | -7.83399 | 1.654839e-05 | 1 |  | 0.015 | 1.818065 |  | <- Si
|  |  | -0.32 | -0.9341923 |  | 2.23793 | -7.911954 | -63.29564 | -2.566831 |  | -7.915803 | 1.481134e-05 | 1 |  | 0.01 | 1.63 |  | <- H | <- In
|  |  | -0.3 | -0.9430802 |  | 2.251783 | -7.987229 | -63.89783 | -2.625625 |  | -7.990836 | 1.300959e-05 | 1 |  | 0.005 | 1.41 |  | <-C
|  |  | -0.28 | -0.9512023 |  | 2.265635 | -8.056017 | -64.44814 | -2.676956 |  | -8.059366 | 1.121584e-05 | 1 |  | 0.001 | 0.857
|  |  | -0.26 | -0.9585894 |  | 2.279488 | -8.118581 | -64.94865 | -2.721367 |  | -8.121661 | 9.488198e-06 | 1 |  | Note: The existence of a minimum for Eb requires p > q.
|  |  | -0.24 | -0.9652713 |  | 2.293341 | -8.175172 | -65.40138 | -2.759363 |  | -8.177978 | 7.870717e-06 | 1
|  |  | -0.22 | -0.9712769 |  | 2.307193 | -8.226036 | -65.80829 | -2.791419 |  | -8.228564 | 6.394491e-06 | 1
|  |  | -0.2 | -0.976634 |  | 2.321046 | -8.271406 | -66.17125 | -2.817975 |  | -8.27366 | 5.07909e-06 | 1
|  |  | -0.18 | -0.9813694 |  | 2.334899 | -8.311512 | -66.49209 | -2.839443 |  | -8.313495 | 3.934162e-06 | 1
|  |  | -0.16 | -0.985509 |  | 2.348751 | -8.346571 | -66.77257 | -2.856208 |  | -8.348292 | 2.961119e-06 | 1
|  |  | -0.14 | -0.9890778 |  | 2.362604 | -8.376796 | -67.01437 | -2.868626 |  | -8.378264 | 2.154775e-06 | 1
|  |  | -0.12 | -0.9920999 |  | 2.376457 | -8.402392 | -67.21913 | -2.877034 |  | -8.403618 | 1.504908e-06 | 1
|  |  | -0.1 | -0.9945986 |  | 2.390309 | -8.423554 | -67.38843 | -2.881742 |  | -8.424553 | 9.976793e-07 | 1
|  |  | -0.08 | -0.9965964 |  | 2.404162 | -8.440474 | -67.52379 | -2.883041 |  | -8.441259 | 6.16902e-07 | 1
|  |  | -0.06 | -0.9981149 |  | 2.418015 | -8.453334 | -67.62668 | -2.881203 |  | -8.453922 | 3.45128e-07 | 1
|  |  | -0.04 | -0.999175 |  | 2.431867 | -8.462313 | -67.6985 | -2.876479 |  | -8.462719 | 1.645658e-07 | 1
|  |  | -0.02 | -0.9997969 |  | 2.44572 | -8.46758 | -67.74064 | -2.869106 |  | -8.46782 | 0.0005782266 | 10000
|  | re -> | 0 | -1 |  | 2.459573 | -8.4693 | -67.7544 | -2.859303 |  | -8.469392 | 8.484811e-05 | 10000 | <- re position
|  |  | 0.02 | -0.999803 |  | 2.473426 | -8.467632 | -67.74105 | -2.847274 |  | -8.467593 | 1.5465e-05 | 10000
|  |  | 0.04 | -0.9992241 |  | 2.487278 | -8.462729 | -67.70183 | -2.83321 |  | -8.462575 | 2.370455e-08 | 1
|  |  | 0.06 | -0.9982806 |  | 2.501131 | -8.454738 | -67.6379 | -2.817288 |  | -8.454486 | 6.353392e-08 | 1
|  |  | 0.08 | -0.9969893 |  | 2.514984 | -8.443801 | -67.55041 | -2.799673 |  | -8.443467 | 1.115617e-07 | 1
|  |  | 0.1 | -0.9953664 |  | 2.528836 | -8.430056 | -67.44045 | -2.78052 |  | -8.429656 | 1.602563e-07 | 1
|  |  | 0.12 | -0.9934275 |  | 2.542689 | -8.413635 | -67.30908 | -2.759971 |  | -8.413184 | 2.039475e-07 | 1
|  |  | 0.14 | -0.9911876 |  | 2.556542 | -8.394665 | -67.15732 | -2.73816 |  | -8.394176 | 2.386935e-07 | 1
|  |  | 0.16 | -0.9886612 |  | 2.570394 | -8.373268 | -66.98615 | -2.71521 |  | -8.372756 | 2.621081e-07 | 1
|  |  | 0.18 | -0.9858622 |  | 2.584247 | -8.349563 | -66.7965 | -2.691236 |  | -8.34904 | 2.731605e-07 | 1
|  |  | 0.2 | -0.9828042 |  | 2.5981 | -8.323663 | -66.58931 | -2.666345 |  | -8.323142 | 2.719599e-07 | 1
|  |  | 0.22 | -0.9794999 |  | 2.611952 | -8.295678 | -66.36543 | -2.640638 |  | -8.295169 | 2.595332e-07 | 1
|  |  | 0.24 | -0.9759619 |  | 2.625805 | -8.265714 | -66.12571 | -2.614205 |  | -8.265226 | 2.376046e-07 | 1
|  |  | 0.26 | -0.9722021 |  | 2.639658 | -8.233871 | -65.87097 | -2.587134 |  | -8.233415 | 2.083843e-07 | 1
|  |  | 0.28 | -0.9682321 |  | 2.65351 | -8.200248 | -65.60199 | -2.559503 |  | -8.199831 | 1.743708e-07 | 1
|  |  | 0.3 | -0.9640631 |  | 2.667363 | -8.164939 | -65.31951 | -2.531386 |  | -8.164568 | 1.381715e-07 | 1
|  |  | 0.32 | -0.9597056 |  | 2.681216 | -8.128034 | -65.02428 | -2.502852 |  | -8.127715 | 1.023449e-07 | 1
|  |  | 0.34 | -0.95517 |  | 2.695068 | -8.089621 | -64.71697 | -2.473964 |  | -8.089358 | 6.926613e-08 | 1
|  |  | 0.36 | -0.9504661 |  | 2.708921 | -8.049783 | -64.39826 | -2.44478 |  | -8.04958 | 4.101674e-08 | 1
|  |  | 0.38 | -0.9456036 |  | 2.722774 | -8.008601 | -64.0688 | -2.415356 |  | -8.008462 | 1.929992e-08 | 1
|  |  | 0.4 | -0.9405915 |  | 2.736626 | -7.966152 | -63.72921 | -2.385741 |  | -7.966078 | 5.379918e-09 | 1
|  |  | 0.42 | -0.9354387 |  | 2.750479 | -7.922511 | -63.38008 | -2.355982 |  | -7.922504 | 4.548731e-11 | 1
|  |  | 0.44 | -0.9301535 |  | 2.764332 | -7.877749 | -63.02199 | -2.326121 |  | -7.877809 | 3.595673e-09 | 1
|  |  | 0.46 | -0.9247442 |  | 2.778184 | -7.831936 | -62.65549 | -2.296199 |  | -7.832062 | 1.58464e-08 | 1
|  |  | 0.48 | -0.9192185 |  | 2.792037 | -7.785137 | -62.2811 | -2.266251 |  | -7.785328 | 3.615584e-08 | 1
|  |  | 0.5 | -0.913584 |  | 2.80589 | -7.737417 | -61.89934 | -2.236312 |  | -7.737669 | 6.346637e-08 | 1
|  |  | 0.52 | -0.9078479 |  | 2.819742 | -7.688836 | -61.51069 | -2.206411 |  | -7.689146 | 9.636085e-08 | 1
|  |  | 0.54 | -0.902017 |  | 2.833595 | -7.639453 | -61.11562 | -2.176578 |  | -7.639818 | 1.331308e-07 | 1
|  |  | 0.56 | -0.8960981 |  | 2.847448 | -7.589324 | -60.71459 | -2.146839 |  | -7.589738 | 1.718541e-07 | 1
|  |  | 0.58 | -0.8900975 |  | 2.8613 | -7.538503 | -60.30802 | -2.117217 |  | -7.538962 | 2.104799e-07 | 1
|  |  | 0.6 | -0.8840214 |  | 2.875153 | -7.487043 | -59.89634 | -2.087735 |  | -7.487539 | 2.469183e-07 | 1
|  |  | 0.62 | -0.8778756 |  | 2.889006 | -7.434992 | -59.47994 | -2.058412 |  | -7.43552 | 2.791329e-07 | 1
|  |  | 0.64 | -0.8716658 |  | 2.902859 | -7.382399 | -59.05919 | -2.029266 |  | -7.382952 | 3.052338e-07 | 1
|  |  | 0.66 | -0.8653974 |  | 2.916711 | -7.32931 | -58.63448 | -2.000314 |  | -7.329879 | 3.235693e-07 | 1
|  |  | 0.68 | -0.8590755 |  | 2.930564 | -7.275768 | -58.20615 | -1.971572 |  | -7.276345 | 3.32815e-07 | 1
|  |  | 0.7 | -0.8527052 |  | 2.944417 | -7.221816 | -57.77453 | -1.943051 |  | -7.222392 | 3.320577e-07 | 1
|  |  | 0.72 | -0.8462912 |  | 2.958269 | -7.167494 | -57.33995 | -1.914766 |  | -7.16806 | 3.208743e-07 | 1
|  |  | 0.74 | -0.839838 |  | 2.972122 | -7.11284 | -56.90272 | -1.886727 |  | -7.113387 | 2.994023e-07 | 1
|  |  | 0.76 | -0.8333501 |  | 2.985975 | -7.057892 | -56.46313 | -1.858944 |  | -7.05841 | 2.68404e-07 | 1
|  |  | 0.78 | -0.8268316 |  | 2.999827 | -7.002685 | -56.02148 | -1.831425 |  | -7.003163 | 2.2932e-07 | 1
|  |  | 0.8 | -0.8202865 |  | 3.01368 | -6.947252 | -55.57802 | -1.804179 |  | -6.947682 | 1.843145e-07 | 1
|  |  | 0.82 | -0.8137187 |  | 3.027533 | -6.891627 | -55.13302 | -1.777213 |  | -6.891997 | 1.363103e-07 | 1
|  |  | 0.84 | -0.8071318 |  | 3.041385 | -6.835841 | -54.68673 | -1.750532 |  | -6.836139 | 8.901343e-08 | 1
|  |  | 0.86 | -0.8005293 |  | 3.055238 | -6.779923 | -54.23938 | -1.724143 |  | -6.780139 | 4.692758e-05 | 1000
|  |  | 0.88 | -0.7939146 |  | 3.069091 | -6.723901 | -53.79121 | -1.698049 |  | -6.724025 | 1.535841e-05 | 1000
|  |  | 0.9 | -0.7872909 |  | 3.082943 | -6.667803 | -53.34242 | -1.672254 |  | -6.667823 | 4.074698e-07 | 1000
|  |  | 0.92 | -0.7806612 |  | 3.096796 | -6.611654 | -52.89323 | -1.646762 |  | -6.611559 | 8.956401e-09 | 1
|  |  | 0.94 | -0.7740285 |  | 3.110649 | -6.55548 | -52.44384 | -1.621576 |  | -6.555259 | 4.864159e-08 | 1
|  |  | 0.96 | -0.7673955 |  | 3.124501 | -6.499303 | -51.99442 | -1.596697 |  | -6.498945 | 1.278198e-07 | 1
|  |  | 0.98 | -0.7607649 |  | 3.138354 | -6.443147 | -51.54517 | -1.572128 |  | -6.442641 | 2.555256e-07 | 1
|  | -> | 1 | -0.7541393 |  | 3.152207 | -6.387032 | -51.09626 | -1.547869 |  | -6.386368 | 4.414202e-07 | 1 | <-
|  |  | 1.02 | -0.747521 |  | 3.166059 | -6.33098 | -50.64784 | -1.523921 |  | -6.330145 | 6.957344e-07 | 1
|  |  | 1.04 | -0.7409123 |  | 3.179912 | -6.275009 | -50.20007 | -1.500285 |  | -6.273994 | 1.029204e-06 | 1
|  |  | 1.06 | -0.7343155 |  | 3.193765 | -6.219138 | -49.75311 | -1.476961 |  | -6.217933 | 1.453e-06 | 1
|  |  | 1.08 | -0.7277326 |  | 3.207617 | -6.163385 | -49.30708 | -1.453948 |  | -6.161979 | 1.978652e-06 | 1
|  |  | 1.1 | -0.7211655 |  | 3.22147 | -6.107767 | -48.86214 | -1.431246 |  | -6.106149 | 2.617976e-06 | 1
|  |  | 1.12 | -0.7146163 |  | 3.235323 | -6.052299 | -48.4184 | -1.408854 |  | -6.05046 | 3.382981e-06 | 1
|  |  | 1.14 | -0.7080865 |  | 3.249175 | -5.996997 | -47.97598 | -1.38677 |  | -5.994927 | 4.285796e-06 | 1
|  |  | 1.16 | -0.7015781 |  | 3.263028 | -5.941875 | -47.535 | -1.364994 |  | -5.939565 | 5.338577e-06 | 1
|  |  | 1.18 | -0.6950925 |  | 3.276881 | -5.886947 | -47.09557 | -1.343524 |  | -5.884387 | 6.553419e-06 | 1
|  |  | 1.2 | -0.6886313 |  | 3.290733 | -5.832225 | -46.6578 | -1.322357 |  | -5.829407 | 7.942275e-06 | 1
|  |  | 1.22 | -0.6821959 |  | 3.304586 | -5.777722 | -46.22177 | -1.301493 |  | -5.774637 | 9.516862e-06 | 1
|  |  | 1.24 | -0.6757877 |  | 3.318439 | -5.723448 | -45.78759 | -1.280928 |  | -5.720089 | 1.128858e-05 | 1
|  |  | 1.26 | -0.6694079 |  | 3.332292 | -5.669417 | -45.35533 | -1.260661 |  | -5.665774 | 1.326843e-05 | 1
|  |  | 1.28 | -0.6630579 |  | 3.346144 | -5.615636 | -44.92509 | -1.24069 |  | -5.611703 | 1.546691e-05 | 1
|  |  | 1.3 | -0.6567387 |  | 3.359997 | -5.562117 | -44.49694 | -1.221011 |  | -5.557887 | 1.789399e-05 | 1
|  |  | 1.32 | -0.6504514 |  | 3.37385 | -5.508868 | -44.07094 | -1.201622 |  | -5.504334 | 2.055898e-05 | 1
|  |  | 1.34 | -0.644197 |  | 3.387702 | -5.455898 | -43.64718 | -1.18252 |  | -5.451053 | 2.347048e-05 | 1
|  |  | 1.36 | -0.6379766 |  | 3.401555 | -5.403215 | -43.22572 | -1.163703 |  | -5.398054 | 2.663633e-05 | 1
|  |  | 1.38 | -0.6317909 |  | 3.415408 | -5.350827 | -42.80661 | -1.145167 |  | -5.345344 | 3.006352e-05 | 1
|  |  | 1.4 | -0.6256409 |  | 3.42926 | -5.29874 | -42.38992 | -1.12691 |  | -5.29293 | 3.375817e-05 | 1
|  |  | 1.42 | -0.6195273 |  | 3.443113 | -5.246962 | -41.9757 | -1.108929 |  | -5.24082 | 3.772544e-05 | 1
|  |  | 1.44 | -0.6134508 |  | 3.456966 | -5.195499 | -41.56399 | -1.09122 |  | -5.18902 | 4.196949e-05 | 1
|  |  | 1.46 | -0.6074121 |  | 3.470818 | -5.144356 | -41.15485 | -1.073781 |  | -5.137537 | 4.649348e-05 | 1
|  |  | 1.48 | -0.601412 |  | 3.484671 | -5.093538 | -40.74831 | -1.056608 |  | -5.086376 | 5.12995e-05 | 1
|  |  | 1.5 | -0.5954509 |  | 3.498524 | -5.043052 | -40.34442 | -1.039698 |  | -5.035543 | 5.638854e-05 | 1
|  |  | 1.52 | -0.5895294 |  | 3.512376 | -4.992901 | -39.94321 | -1.023048 |  | -4.985042 | 6.176049e-05 | 1
|  |  | 1.54 | -0.583648 |  | 3.526229 | -4.94309 | -39.54472 | -1.006655 |  | -4.934879 | 6.741411e-05 | 1
|  |  | 1.56 | -0.5778071 |  | 3.540082 | -4.893622 | -39.14898 | -0.9905148 |  | -4.885058 | 7.334702e-05 | 1
|  |  | 1.58 | -0.5720073 |  | 3.553934 | -4.844502 | -38.75601 | -0.9746251 |  | -4.835582 | 7.95557e-05 | 1
|  |  | 1.6 | -0.5662489 |  | 3.567787 | -4.795732 | -38.36585 | -0.9589824 |  | -4.786456 | 8.60355e-05 | 1
|  |  | 1.62 | -0.5605322 |  | 3.58164 | -4.747315 | -37.97852 | -0.9435834 |  | -4.737683 | 9.278063e-05 | 1
|  |  | 1.64 | -0.5548575 |  | 3.595492 | -4.699255 | -37.59404 | -0.9284248 |  | -4.689266 | 9.97842e-05 | 1
|  |  | 1.66 | -0.5492252 |  | 3.609345 | -4.651553 | -37.21243 | -0.9135035 |  | -4.641207 | 0.0001070382 | 1
|  |  | 1.68 | -0.5436355 |  | 3.623198 | -4.604212 | -36.8337 | -0.8988161 |  | -4.59351 | 0.0001145336 | 1
|  |  | 1.7 | -0.5380887 |  | 3.63705 | -4.557234 | -36.45787 | -0.8843595 |  | -4.546177 | 0.0001222602 | 1
|  |  | 1.72 | -0.5325848 |  | 3.650903 | -4.51062 | -36.08496 | -0.8701304 |  | -4.49921 | 0.0001302069 | 1
|  |  | 1.74 | -0.5271241 |  | 3.664756 | -4.464372 | -35.71498 | -0.8561257 |  | -4.45261 | 0.0001383616 | 1
|  |  | 1.76 | -0.5217068 |  | 3.678608 | -4.418491 | -35.34793 | -0.8423421 |  | -4.406379 | 0.0001467113 | 1
|  |  | 1.78 | -0.5163329 |  | 3.692461 | -4.372978 | -34.98382 | -0.8287765 |  | -4.360518 | 0.000155242 | 1
|  |  | 1.8 | -0.5110025 |  | 3.706314 | -4.327834 | -34.62267 | -0.8154258 |  | -4.31503 | 0.000163939 | 1
|  |  | 1.82 | -0.5057158 |  | 3.720166 | -4.283059 | -34.26447 | -0.8022869 |  | -4.269914 | 0.0001727867 | 1
|  |  | 1.84 | -0.5004727 |  | 3.734019 | -4.238654 | -33.90923 | -0.7893567 |  | -4.225171 | 0.0001817689 | 1
|  |  | 1.86 | -0.4952734 |  | 3.747872 | -4.194619 | -33.55695 | -0.776632 |  | -4.180803 | 0.0001908686 | 1
|  |  | 1.88 | -0.4901177 |  | 3.761725 | -4.150954 | -33.20763 | -0.76411 |  | -4.136809 | 0.0002000683 | 1
|  |  | 1.9 | -0.4850058 |  | 3.775577 | -4.107659 | -32.86127 | -0.7517875 |  | -4.09319 | 0.0002093497 | 1
|  |  | 1.92 | -0.4799375 |  | 3.78943 | -4.064734 | -32.51788 | -0.7396616 |  | -4.049946 | 0.0002186944 | 1
|  |  | 1.94 | -0.4749128 |  | 3.803283 | -4.022179 | -32.17743 | -0.7277294 |  | -4.007077 | 0.0002280832 | 1
|  |  | 1.96 | -0.4699318 |  | 3.817135 | -3.979993 | -31.83995 | -0.7159879 |  | -3.964582 | 0.0002374969 | 1
|  |  | 1.98 | -0.4649942 |  | 3.830988 | -3.938175 | -31.5054 | -0.7044342 |  | -3.922462 | 0.0002469156 | 1
|  |  | 2 | -0.4601001 |  | 3.844841 | -3.896726 | -31.1738 | -0.6930656 |  | -3.880716 | 0.0002563196 | 1
|  |  | 2.02 | -0.4552492 |  | 3.858693 | -3.855642 | -30.84514 | -0.6818791 |  | -3.839342 | 0.0002656887 | 1
|  |  | 2.04 | -0.4504416 |  | 3.872546 | -3.814925 | -30.5194 | -0.670872 |  | -3.798342 | 0.0002750028 | 1
|  |  | 2.06 | -0.4456771 |  | 3.886399 | -3.774573 | -30.19658 | -0.6600416 |  | -3.757713 | 0.0002842418 | 1
|  |  | 2.08 | -0.4409554 |  | 3.900251 | -3.734584 | -29.87667 | -0.6493851 |  | -3.717455 | 0.0002933854 | 1
|  |  | 2.1 | -0.4362766 |  | 3.914104 | -3.694957 | -29.55966 | -0.6388998 |  | -3.677567 | 0.0003024136 | 1
|  |  | 2.12 | -0.4316404 |  | 3.927957 | -3.655692 | -29.24553 | -0.628583 |  | -3.638048 | 0.0003113066 | 1
|  |  | 2.14 | -0.4270466 |  | 3.941809 | -3.616786 | -28.93429 | -0.6184323 |  | -3.598896 | 0.0003200447 | 1
|  |  | 2.16 | -0.4224951 |  | 3.955662 | -3.578238 | -28.6259 | -0.6084449 |  | -3.56011 | 0.0003286085 | 1
|  |  | 2.18 | -0.4179857 |  | 3.969515 | -3.540047 | -28.32037 | -0.5986183 |  | -3.52169 | 0.000336979 | 1
|  |  | 2.2 | -0.4135182 |  | 3.983367 | -3.50221 | -28.01768 | -0.58895 |  | -3.483632 | 0.0003451377 | 1
|  |  | 2.22 | -0.4090924 |  | 3.99722 | -3.464726 | -27.71781 | -0.5794375 |  | -3.445936 | 0.0003530663 | 1
|  |  | 2.24 | -0.4047081 |  | 4.011073 | -3.427594 | -27.42075 | -0.5700784 |  | -3.408601 | 0.0003607472 | 1
|  |  | 2.26 | -0.400365 |  | 4.024925 | -3.390811 | -27.12649 | -0.5608703 |  | -3.371624 | 0.0003681634 | 1
|  |  | 2.28 | -0.3960629 |  | 4.038778 | -3.354376 | -26.83501 | -0.5518107 |  | -3.335003 | 0.0003752983 | 1
|  |  | 2.3 | -0.3918017 |  | 4.052631 | -3.318286 | -26.54629 | -0.5428974 |  | -3.298738 | 0.0003821361 | 1
|  |  | 2.32 | -0.387581 |  | 4.066483 | -3.28254 | -26.26032 | -0.5341279 |  | -3.262825 | 0.0003886616 | 1
|  |  | 2.34 | -0.3834007 |  | 4.080336 | -3.247135 | -25.97708 | -0.5255001 |  | -3.227264 | 0.0003948605 | 1
|  |  | 2.36 | -0.3792604 |  | 4.094189 | -3.21207 | -25.69656 | -0.5170117 |  | -3.192052 | 0.0004007191 | 1
|  |  | 2.38 | -0.37516 |  | 4.108041 | -3.177342 | -25.41874 | -0.5086604 |  | -3.157187 | 0.0004062245 | 1
|  |  | 2.4 | -0.3710991 |  | 4.121894 | -3.142949 | -25.1436 | -0.5004441 |  | -3.122667 | 0.0004113647 | 1
|  |  | 2.42 | -0.3670775 |  | 4.135747 | -3.10889 | -24.87112 | -0.4923606 |  | -3.08849 | 0.0004161286 | 1
|  |  | 2.44 | -0.363095 |  | 4.149599 | -3.075161 | -24.60129 | -0.4844078 |  | -3.054654 | 0.0004205059 | 1
|  |  | 2.46 | -0.3591513 |  | 4.163452 | -3.04176 | -24.33408 | -0.4765836 |  | -3.021157 | 0.0004244871 | 1
|  |  | 2.48 | -0.3552461 |  | 4.177305 | -3.008686 | -24.06949 | -0.468886 |  | -2.987996 | 0.0004280639 | 1
|  |  | 2.5 | -0.3513791 |  | 4.191158 | -2.975935 | -23.80748 | -0.4613129 |  | -2.955169 | 0.0004312288 | 1
|  |  | 2.52 | -0.3475502 |  | 4.20501 | -2.943507 | -23.54805 | -0.4538623 |  | -2.922674 | 0.000433975 | 1
|  |  | 2.54 | -0.3437589 |  | 4.218863 | -2.911397 | -23.29118 | -0.4465323 |  | -2.890509 | 0.0004362971 | 1
|  |  | 2.56 | -0.340005 |  | 4.232716 | -2.879604 | -23.03683 | -0.4393209 |  | -2.858671 | 0.0004381904 | 1
|  |  | 2.58 | -0.3362883 |  | 4.246568 | -2.848126 | -22.78501 | -0.4322262 |  | -2.827158 | 0.0004396512 | 1
|  |  | 2.6 | -0.3326084 |  | 4.260421 | -2.81696 | -22.53568 | -0.4252464 |  | -2.795968 | 0.0004406767 | 1
|  |  | 2.62 | -0.3289651 |  | 4.274274 | -2.786104 | -22.28883 | -0.4183796 |  | -2.765098 | 0.0004412654 | 1
|  |  | 2.64 | -0.3253581 |  | 4.288126 | -2.755555 | -22.04444 | -0.4116239 |  | -2.734545 | 0.0004414163 | 1
|  |  | 2.66 | -0.3217871 |  | 4.301979 | -2.725311 | -21.80249 | -0.4049777 |  | -2.704308 | 0.0004411297 | 1
|  |  | 2.68 | -0.3182518 |  | 4.315832 | -2.69537 | -21.56296 | -0.398439 |  | -2.674384 | 0.0004404067 | 1
|  |  | 2.7 | -0.314752 |  | 4.329684 | -2.665729 | -21.32583 | -0.3920063 |  | -2.64477 | 0.0004392495 | 1
|  |  | 2.72 | -0.3112873 |  | 4.343537 | -2.636385 | -21.09108 | -0.3856777 |  | -2.615465 | 0.0004376609 | 1
|  |  | 2.74 | -0.3078574 |  | 4.35739 | -2.607337 | -20.85869 | -0.3794516 |  | -2.586465 | 0.000435645 | 1
|  |  | 2.76 | -0.3044621 |  | 4.371242 | -2.578581 | -20.62865 | -0.3733263 |  | -2.557768 | 0.0004332065 | 1
|  |  | 2.78 | -0.3011012 |  | 4.385095 | -2.550116 | -20.40093 | -0.3673002 |  | -2.529371 | 0.0004303512 | 1
|  |  | 2.8 | -0.2977742 |  | 4.398948 | -2.521939 | -20.17551 | -0.3613718 |  | -2.501273 | 0.0004270855 | 1
|  |  | 2.82 | -0.2944809 |  | 4.4128 | -2.494047 | -19.95238 | -0.3555393 |  | -2.47347 | 0.0004234169 | 1
|  |  | 2.84 | -0.291221 |  | 4.426653 | -2.466438 | -19.73151 | -0.3498013 |  | -2.44596 | 0.0004193535 | 1
|  |  | 2.86 | -0.2879943 |  | 4.440506 | -2.43911 | -19.51288 | -0.3441563 |  | -2.418741 | 0.0004149043 | 1
|  |  | 2.88 | -0.2848005 |  | 4.454358 | -2.412061 | -19.29649 | -0.3386027 |  | -2.39181 | 0.0004100789 | 1
|  |  | 2.9 | -0.2816392 |  | 4.468211 | -2.385287 | -19.08229 | -0.333139 |  | -2.365165 | 0.0004048879 | 1
|  |  | 2.92 | -0.2785102 |  | 4.482064 | -2.358786 | -18.87029 | -0.3277639 |  | -2.338803 | 0.0003993424 | 1
|  |  | 2.94 | -0.2754132 |  | 4.495916 | -2.332557 | -18.66045 | -0.3224758 |  | -2.312721 | 0.000393454 | 1
|  |  | 2.96 | -0.2723479 |  | 4.509769 | -2.306596 | -18.45277 | -0.3172733 |  | -2.286917 | 0.0003872354 | 1
|  |  | 2.98 | -0.269314 |  | 4.523622 | -2.280901 | -18.24721 | -0.3121551 |  | -2.261389 | 0.0003806994 | 1
|  |  | 3 | -0.2663113 |  | 4.537474 | -2.25547 | -18.04376 | -0.3071198 |  | -2.236135 | 0.0003738597 | 1
|  |  | 3.02 | -0.2633394 |  | 4.551327 | -2.230301 | -17.84241 | -0.302166 |  | -2.211151 | 0.0003667304 | 1
|  |  | 3.04 | -0.2603982 |  | 4.56518 | -2.205391 | -17.64312 | -0.2972925 |  | -2.186435 | 0.0003593261 | 1
|  |  | 3.06 | -0.2574873 |  | 4.579032 | -2.180737 | -17.4459 | -0.2924979 |  | -2.161985 | 0.0003516618 | 1
|  |  | 3.08 | -0.2546064 |  | 4.592885 | -2.156338 | -17.25071 | -0.2877809 |  | -2.137798 | 0.0003437531 | 1
|  |  | 3.1 | -0.2517553 |  | 4.606738 | -2.132191 | -17.05753 | -0.2831403 |  | -2.113871 | 0.0003356159 | 1
|  |  | 3.12 | -0.2489337 |  | 4.620591 | -2.108294 | -16.86635 | -0.2785749 |  | -2.090204 | 0.0003272664 | 1
|  |  | 3.14 | -0.2461413 |  | 4.634443 | -2.084645 | -16.67716 | -0.2740834 |  | -2.066792 | 0.0003187211 | 1
|  |  | 3.16 | -0.2433779 |  | 4.648296 | -2.06124 | -16.48992 | -0.2696646 |  | -2.043634 | 0.000309997 | 1
|  |  | 3.18 | -0.2406432 |  | 4.662149 | -2.038079 | -16.30463 | -0.2653173 |  | -2.020727 | 0.000301111 | 1
|  |  | 3.2 | -0.2379368 |  | 4.676001 | -2.015158 | -16.12127 | -0.2610404 |  | -1.998068 | 0.0002920806 | 1
|  |  | 3.22 | -0.2352587 |  | 4.689854 | -1.992476 | -15.93981 | -0.2568328 |  | -1.975656 | 0.0002829231 | 1
|  |  | 3.24 | -0.2326084 |  | 4.703707 | -1.97003 | -15.76024 | -0.2526932 |  | -1.953488 | 0.0002736563 | 1
|  |  | 3.26 | -0.2299857 |  | 4.717559 | -1.947818 | -15.58255 | -0.2486207 |  | -1.931561 | 0.0002642978 | 1
|  |  | 3.28 | -0.2273905 |  | 4.731412 | -1.925838 | -15.4067 | -0.2446141 |  | -1.909874 | 0.0002548654 | 1
|  |  | 3.3 | -0.2248223 |  | 4.745265 | -1.904087 | -15.2327 | -0.2406723 |  | -1.888423 | 0.0002453771 | 1
|  |  | 3.32 | -0.222281 |  | 4.759117 | -1.882564 | -15.06051 | -0.2367943 |  | -1.867207 | 0.0002358506 | 1
|  |  | 3.34 | -0.2197663 |  | 4.77297 | -1.861266 | -14.89013 | -0.2329791 |  | -1.846223 | 0.0002263037 | 1
|  |  | 3.36 | -0.2172779 |  | 4.786823 | -1.840192 | -14.72153 | -0.2292256 |  | -1.825469 | 0.0002167543 | 1
|  |  | 3.38 | -0.2148156 |  | 4.800675 | -1.819338 | -14.5547 | -0.2255329 |  | -1.804943 | 0.00020722 | 1
|  |  | 3.4 | -0.2123792 |  | 4.814528 | -1.798703 | -14.38963 | -0.2218999 |  | -1.784642 | 0.0001977184 | 1
|  |  | 3.42 | -0.2099684 |  | 4.828381 | -1.778285 | -14.22628 | -0.2183256 |  | -1.764564 | 0.0001882669 | 1
|  |  | 3.44 | -0.2075829 |  | 4.842233 | -1.758082 | -14.06465 | -0.2148092 |  | -1.744707 | 0.0001788827 | 1
|  |  | 3.46 | -0.2052225 |  | 4.856086 | -1.738091 | -13.90473 | -0.2113497 |  | -1.725069 | 0.000169583 | 1
|  |  | 3.48 | -0.202887 |  | 4.869939 | -1.718311 | -13.74649 | -0.2079461 |  | -1.705647 | 0.0001603844 | 1
|  |  | 3.5 | -0.2005762 |  | 4.883791 | -1.69874 | -13.58992 | -0.2045976 |  | -1.686439 | 0.0001513037 | 1
|  |  | 3.52 | -0.1982897 |  | 4.897644 | -1.679375 | -13.435 | -0.2013032 |  | -1.667443 | 0.000142357 | 1
|  |  | 3.54 | -0.1960273 |  | 4.911497 | -1.660214 | -13.28171 | -0.1980622 |  | -1.648658 | 0.0001335604 | 1
|  |  | 3.56 | -0.1937889 |  | 4.925349 | -1.641257 | -13.13005 | -0.1948735 |  | -1.630079 | 0.0001249295 | 1
|  |  | 3.58 | -0.1915742 |  | 4.939202 | -1.622499 | -12.98 | -0.1917364 |  | -1.611707 | 0.0001164796 | 1
|  |  | 3.6 | -0.1893829 |  | 4.953055 | -1.603941 | -12.83153 | -0.18865 |  | -1.593538 | 0.0001082257 | 1
|  |  | 3.62 | -0.1872149 |  | 4.966907 | -1.585579 | -12.68463 | -0.1856135 |  | -1.57557 | 0.0001001825 | 1
|  |  | 3.64 | -0.1850698 |  | 4.98076 | -1.567412 | -12.5393 | -0.182626 |  | -1.557801 | 9.236396e-05 | 1
|  |  | 3.66 | -0.1829476 |  | 4.994613 | -1.549438 | -12.3955 | -0.1796869 |  | -1.54023 | 8.478397e-05 | 1
|  |  | 3.68 | -0.1808479 |  | 5.008465 | -1.531655 | -12.25324 | -0.1767953 |  | -1.522854 | 7.745584e-05 | 1
|  |  | 3.7 | -0.1787705 |  | 5.022318 | -1.514061 | -12.11249 | -0.1739504 |  | -1.505671 | 7.039243e-05 | 1
|  |  | 3.72 | -0.1767152 |  | 5.036171 | -1.496654 | -11.97323 | -0.1711515 |  | -1.488679 | 6.360618e-05 | 1
|  |  | 3.74 | -0.1746818 |  | 5.050024 | -1.479433 | -11.83546 | -0.1683978 |  | -1.471876 | 5.710903e-05 | 1
|  |  | 3.76 | -0.1726701 |  | 5.063876 | -1.462395 | -11.69916 | -0.1656886 |  | -1.45526 | 5.091244e-05 | 1
|  |  | 3.78 | -0.1706799 |  | 5.077729 | -1.445539 | -11.56431 | -0.1630232 |  | -1.438829 | 4.502738e-05 | 1
|  |  | 3.8 | -0.1687109 |  | 5.091582 | -1.428863 | -11.43091 | -0.1604009 |  | -1.422581 | 3.946432e-05 | 1
|  |  | 3.82 | -0.166763 |  | 5.105434 | -1.412366 | -11.29893 | -0.1578209 |  | -1.406515 | 3.423321e-05 | 1
|  |  | 3.84 | -0.1648359 |  | 5.119287 | -1.396045 | -11.16836 | -0.1552826 |  | -1.390628 | 2.934348e-05 | 1
|  |  | 3.86 | -0.1629295 |  | 5.13314 | -1.379898 | -11.03919 | -0.1527852 |  | -1.374918 | 2.480406e-05 | 1
|  |  | 3.88 | -0.1610434 |  | 5.146992 | -1.363925 | -10.9114 | -0.1503283 |  | -1.359384 | 2.062331e-05 | 1
|  |  | 3.9 | -0.1591776 |  | 5.160845 | -1.348123 | -10.78498 | -0.1479109 |  | -1.344023 | 1.680908e-05 | 1
|  |  | 3.92 | -0.1573318 |  | 5.174698 | -1.332491 | -10.65992 | -0.1455327 |  | -1.328834 | 1.336868e-05 | 1
|  |  | 3.94 | -0.1555059 |  | 5.18855 | -1.317026 | -10.53621 | -0.1431928 |  | -1.313815 | 1.030889e-05 | 1
|  |  | 3.96 | -0.1536996 |  | 5.202403 | -1.301728 | -10.41382 | -0.1408907 |  | -1.298964 | 7.63592e-06 | 1
|  |  | 3.98 | -0.1519127 |  | 5.216256 | -1.286594 | -10.29275 | -0.1386258 |  | -1.28428 | 5.355473e-06 | 1
|  |  | 4 | -0.150145 |  | 5.230108 | -1.271623 | -10.17299 | -0.1363974 |  | -1.26976 | 3.47269e-06 | 1
|  |  | 4.02 | -0.1483965 |  | 5.243961 | -1.256814 | -10.05451 | -0.134205 |  | -1.255403 | 1.992182e-06 | 1
|  |  | 4.04 | -0.1466667 |  | 5.257814 | -1.242164 | -9.937316 | -0.132048 |  | -1.241206 | 9.180175e-07 | 1
|  |  | 4.06 | -0.1449557 |  | 5.271666 | -1.227673 | -9.821384 | -0.1299258 |  | -1.227169 | 2.537344e-07 | 1
|  |  | 4.08 | -0.1432631 |  | 5.285519 | -1.213338 | -9.706705 | -0.1278379 |  | -1.21329 | 2.33848e-09 | 1
|  |  | 4.1 | -0.1415888 |  | 5.299372 | -1.199158 | -9.593266 | -0.1257836 |  | -1.199566 | 1.663098e-07 | 1
|  |  | 4.12 | -0.1399327 |  | 5.313224 | -1.185132 | -9.481054 | -0.1237625 |  | -1.185996 | 7.47607e-07 | 1
|  |  | 4.14 | -0.1382945 |  | 5.327077 | -1.171257 | -9.370058 | -0.121774 |  | -1.172579 | 1.747674e-06 | 1
|  |  | 4.16 | -0.136674 |  | 5.34093 | -1.157533 | -9.260266 | -0.1198176 |  | -1.159313 | 3.167444e-06 | 1
|  |  | 4.18 | -0.1350711 |  | 5.354782 | -1.143958 | -9.151664 | -0.1178927 |  | -1.146196 | 5.007351e-06 | 1
|  |  | 4.2 | -0.1334857 |  | 5.368635 | -1.13053 | -9.044242 | -0.1159989 |  | -1.133226 | 7.267332e-06 | 1
|  |  | 4.22 | -0.1319174 |  | 5.382488 | -1.117248 | -8.937987 | -0.1141356 |  | -1.120402 | 9.946839e-06 | 1
|  |  | 4.24 | -0.1303663 |  | 5.39634 | -1.104111 | -8.832888 | -0.1123024 |  | -1.107723 | 1.304485e-05 | 1
|  |  | 4.26 | -0.128832 |  | 5.410193 | -1.091117 | -8.728933 | -0.1104988 |  | -1.095186 | 1.655986e-05 | 1
|  |  | 4.28 | -0.1273144 |  | 5.424046 | -1.078264 | -8.626111 | -0.1087242 |  | -1.08279 | 2.048993e-05 | 1
|  |  | 4.3 | -0.1258134 |  | 5.437898 | -1.065551 | -8.52441 | -0.1069782 |  | -1.070535 | 2.483265e-05 | 1
|  |  | 4.32 | -0.1243287 |  | 5.451751 | -1.052977 | -8.423819 | -0.1052604 |  | -1.058417 | 2.958519e-05 | 1
|  |  | 4.34 | -0.1228603 |  | 5.465604 | -1.040541 | -8.324327 | -0.1035703 |  | -1.046435 | 3.474426e-05 | 1
|  |  | 4.36 | -0.121408 |  | 5.479457 | -1.02824 | -8.225923 | -0.1019074 |  | -1.034589 | 4.030621e-05 | 1
|  |  | 4.38 | -0.1199715 |  | 5.493309 | -1.016074 | -8.128596 | -0.1002713 |  | -1.022876 | 4.626692e-05 | 1
|  |  | 4.4 | -0.1185507 |  | 5.507162 | -1.004042 | -8.032335 | -0.09866165 |  | -1.011296 | 5.262193e-05 | 1
|  |  | 4.42 | -0.1171456 |  | 5.521015 | -0.9921411 | -7.937129 | -0.09707789 |  | -0.999846 | 5.936638e-05 | 1
|  |  | 4.44 | -0.1157558 |  | 5.534867 | -0.9803709 | -7.842967 | -0.09551965 |  | -0.9885253 | 6.649502e-05 | 1
|  |  | 4.46 | -0.1143813 |  | 5.54872 | -0.9687299 | -7.74984 | -0.09398652 |  | -0.9773324 | 7.400229e-05 | 1
|  |  | 4.48 | -0.113022 |  | 5.562573 | -0.957217 | -7.657736 | -0.0924781 |  | -0.9662658 | 8.188224e-05 | 1
|  |  | 4.5 | -0.1116775 |  | 5.576425 | -0.9458306 | -7.566645 | -0.09099398 |  | -0.9553242 | 9.012862e-05 | 1
|  |  | 4.52 | -0.1103479 |  | 5.590278 | -0.9345697 | -7.476557 | -0.08953377 |  | -0.9445062 | 9.873486e-05 | 1
|  |  | 4.54 | -0.109033 |  | 5.604131 | -0.9234328 | -7.387463 | -0.08809707 |  | -0.9338104 | 0.0001076941 | 1
|  |  | 4.56 | -0.1077325 |  | 5.617983 | -0.9124188 | -7.299351 | -0.08668353 |  | -0.9232354 | 0.0001169991 | 1
|  |  | 4.58 | -0.1064464 |  | 5.631836 | -0.9015264 | -7.212212 | -0.08529274 |  | -0.91278 | 0.0001266424 | 1
|  |  | 4.6 | -0.1051745 |  | 5.645689 | -0.8907544 | -7.126035 | -0.08392436 |  | -0.9024427 | 0.0001366164 | 1
|  |  | 4.62 | -0.1039167 |  | 5.659541 | -0.8801015 | -7.040812 | -0.08257801 |  | -0.8922223 | 0.0001469131 | 1
|  |  | 4.64 | -0.1026728 |  | 5.673394 | -0.8695666 | -6.956533 | -0.08125335 |  | -0.8821175 | 0.0001575243 | 1
|  |  | 4.66 | -0.1014427 |  | 5.687247 | -0.8591484 | -6.873187 | -0.07995001 |  | -0.8721269 | 0.0001684415 | 1
|  |  | 4.68 | -0.1002262 |  | 5.701099 | -0.8488457 | -6.790766 | -0.07866766 |  | -0.8622493 | 0.0001796561 | 1
|  |  | 4.7 | -0.09902323 |  | 5.714952 | -0.8386575 | -6.70926 | -0.07740595 |  | -0.8524835 | 0.0001911593 | 1
|  |  | 4.72 | -0.09783363 |  | 5.728805 | -0.8285824 | -6.628659 | -0.07616455 |  | -0.8428282 | 0.0002029421 | 1
|  |  | 4.74 | -0.09665727 |  | 5.742657 | -0.8186194 | -6.548955 | -0.07494313 |  | -0.8332821 | 0.0002149953 | 1
|  |  | 4.76 | -0.09549399 |  | 5.75651 | -0.8087673 | -6.470138 | -0.07374138 |  | -0.8238441 | 0.0002273095 | 1
|  |  | 4.78 | -0.09434368 |  | 5.770363 | -0.799025 | -6.3922 | -0.07255896 |  | -0.8145129 | 0.0002398752 | 1
|  |  | 4.8 | -0.09320621 |  | 5.784215 | -0.7893913 | -6.315131 | -0.07139558 |  | -0.8052873 | 0.0002526829 | 1
|  |  | 4.82 | -0.09208142 |  | 5.798068 | -0.7798652 | -6.238922 | -0.07025091 |  | -0.7961662 | 0.0002657227 | 1
|  |  | 4.84 | -0.09096921 |  | 5.811921 | -0.7704456 | -6.163564 | -0.06912467 |  | -0.7871484 | 0.0002789849 | 1
|  |  | 4.86 | -0.08986944 |  | 5.825773 | -0.7611313 | -6.08905 | -0.06801654 |  | -0.7782327 | 0.0002924595 | 1
|  |  | 4.88 | -0.08878198 |  | 5.839626 | -0.7519212 | -6.01537 | -0.06692624 |  | -0.769418 | 0.0003061364 | 1
|  |  | 4.9 | -0.08770671 |  | 5.853479 | -0.7428144 | -5.942516 | -0.06585349 |  | -0.7607031 | 0.0003200056 | 1
|  |  | 4.92 | -0.0866435 |  | 5.867331 | -0.7338098 | -5.870478 | -0.06479799 |  | -0.752087 | 0.0003340569 | 1
|  |  | 4.94 | -0.08559223 |  | 5.881184 | -0.7249063 | -5.79925 | -0.06375946 |  | -0.7435685 | 0.0003482801 | 1
|  |  | 4.96 | -0.08455277 |  | 5.895037 | -0.7161028 | -5.728822 | -0.06273764 |  | -0.7351465 | 0.000362665 | 1
|  |  | 4.98 | -0.08352501 |  | 5.90889 | -0.7073983 | -5.659187 | -0.06173226 |  | -0.72682 | 0.0003772013 | 1
|  |  | 5 | -0.08250882 |  | 5.922742 | -0.6987919 | -5.590335 | -0.06074304 |  | -0.7185878 | 0.0003918788 | 1
|  |  | 5.02 | -0.08150408 |  | 5.936595 | -0.6902825 | -5.52226 | -0.05976973 |  | -0.710449 | 0.000406687 | 1
|  |  | 5.04 | -0.08051068 |  | 5.950448 | -0.6818691 | -5.454953 | -0.05881207 |  | -0.7024024 | 0.0004216159 | 1
|  |  | 5.06 | -0.0795285 |  | 5.9643 | -0.6735507 | -5.388406 | -0.0578698 |  | -0.694447 | 0.0004366551 | 1
|  |  | 5.08 | -0.07855742 |  | 5.978153 | -0.6653264 | -5.322611 | -0.05694269 |  | -0.6865818 | 0.0004517943 | 1
|  |  | 5.1 | -0.07759733 |  | 5.992006 | -0.6571951 | -5.257561 | -0.05603048 |  | -0.6788058 | 0.0004670235 | 1
|  |  | 5.12 | -0.07664812 |  | 6.005858 | -0.6491559 | -5.193247 | -0.05513293 |  | -0.671118 | 0.0004823324 | 1
|  |  | 5.14 | -0.07570966 |  | 6.019711 | -0.6412079 | -5.129663 | -0.05424981 |  | -0.6635173 | 0.000497711 | 1
|  |  | 5.16 | -0.07478186 |  | 6.033564 | -0.63335 | -5.0668 | -0.05338089 |  | -0.6560028 | 0.0005131492 | 1
|  |  | 5.18 | -0.0738646 |  | 6.047416 | -0.6255815 | -5.004652 | -0.05252593 |  | -0.6485736 | 0.000528637 | 1
|  |  | 5.2 | -0.07295777 |  | 6.061269 | -0.6179013 | -4.94321 | -0.0516847 |  | -0.6412286 | 0.0005441646 | 1
|  |  | 5.22 | -0.07206127 |  | 6.075122 | -0.6103085 | -4.882468 | -0.050857 |  | -0.6339669 | 0.0005597223 | 1
|  |  | 5.24 | -0.07117497 |  | 6.088974 | -0.6028022 | -4.822418 | -0.0500426 |  | -0.6267876 | 0.0005753002 | 1
|  |  | 5.26 | -0.07029879 |  | 6.102827 | -0.5953816 | -4.763052 | -0.04924128 |  | -0.6196898 | 0.0005908889 | 1
|  |  | 5.28 | -0.06943261 |  | 6.11668 | -0.5880456 | -4.704365 | -0.04845283 |  | -0.6126724 | 0.0006064787 | 1
|  |  | 5.3 | -0.06857634 |  | 6.130532 | -0.5807936 | -4.646348 | -0.04767705 |  | -0.6057347 | 0.0006220605 | 1
|  |  | 5.32 | -0.06772985 |  | 6.144385 | -0.5736244 | -4.588996 | -0.04691374 |  | -0.5988757 | 0.0006376248 | 1
|  |  | 5.34 | -0.06689306 |  | 6.158238 | -0.5665374 | -4.532299 | -0.04616268 |  | -0.5920945 | 0.0006531626 | 1
|  |  | 5.36 | -0.06606587 |  | 6.17209 | -0.5595317 | -4.476253 | -0.04542369 |  | -0.5853902 | 0.000668665 | 1
|  |  | 5.38 | -0.06524817 |  | 6.185943 | -0.5526063 | -4.42085 | -0.04469656 |  | -0.578762 | 0.000684123 | 1
|  |  | 5.4 | -0.06443986 |  | 6.199796 | -0.5457605 | -4.366084 | -0.04398112 |  | -0.5722091 | 0.000699528 | 1
|  |  | 5.42 | -0.06364084 |  | 6.213648 | -0.5389934 | -4.311947 | -0.04327716 |  | -0.5657305 | 0.0007148714 | 1
|  |  | 5.44 | -0.06285102 |  | 6.227501 | -0.5323042 | -4.258433 | -0.04258451 |  | -0.5593254 | 0.0007301449 | 1
|  |  | 5.46 | -0.06207031 |  | 6.241354 | -0.525692 | -4.205536 | -0.04190297 |  | -0.552993 | 0.0007453402 | 1
|  |  | 5.48 | -0.06129859 |  | 6.255206 | -0.5191562 | -4.153249 | -0.04123238 |  | -0.5467324 | 0.0007604492 | 1
|  |  | 5.5 | -0.06053579 |  | 6.269059 | -0.5126958 | -4.101566 | -0.04057256 |  | -0.5405429 | 0.000775464 | 1
|  |  | 5.52 | -0.0597818 |  | 6.282912 | -0.50631 | -4.05048 | -0.03992333 |  | -0.5344237 | 0.0007903769 | 1
|  |  | 5.54 | -0.05903654 |  | 6.296765 | -0.4999982 | -3.999985 | -0.03928452 |  | -0.5283739 | 0.0008051804 | 1
|  |  | 5.56 | -0.05829991 |  | 6.310617 | -0.4937594 | -3.950075 | -0.03865596 |  | -0.5223927 | 0.0008198671 | 1
|  |  | 5.58 | -0.05757182 |  | 6.32447 | -0.487593 | -3.900744 | -0.03803749 |  | -0.5164795 | 0.0008344297 | 1
|  |  | 5.6 | -0.05685217 |  | 6.338323 | -0.4814981 | -3.851985 | -0.03742895 |  | -0.5106333 | 0.0008488613 | 1
|  |  | 5.62 | -0.05614089 |  | 6.352175 | -0.475474 | -3.803792 | -0.03683017 |  | -0.5048535 | 0.0008631549 | 1
|  |  | 5.64 | -0.05543788 |  | 6.366028 | -0.46952 | -3.75616 | -0.03624101 |  | -0.4991394 | 0.0008773041 | 1
|  |  | 5.66 | -0.05474305 |  | 6.379881 | -0.4636353 | -3.709083 | -0.03566129 |  | -0.49349 | 0.0008913023 | 1
|  |  | 5.68 | -0.05405632 |  | 6.393733 | -0.4578192 | -3.662554 | -0.03509088 |  | -0.4879048 | 0.0009051433 | 1
|  |  | 5.7 | -0.0533776 |  | 6.407586 | -0.4520709 | -3.616568 | -0.03452962 |  | -0.482383 | 0.0009188209 | 1
|  |  | 5.72 | -0.05270681 |  | 6.421439 | -0.4463898 | -3.571118 | -0.03397736 |  | -0.4769239 | 0.0009323293 | 1
|  |  | 5.74 | -0.05204386 |  | 6.435291 | -0.4407751 | -3.5262 | -0.03343397 |  | -0.4715267 | 0.0009456629 | 1
|  |  | 5.76 | -0.05138867 |  | 6.449144 | -0.435226 | -3.481808 | -0.03289929 |  | -0.4661908 | 0.0009588161 | 1
|  |  | 5.78 | -0.05074115 |  | 6.462997 | -0.429742 | -3.437936 | -0.03237318 |  | -0.4609154 | 0.0009717836 | 1
|  |  | 5.8 | -0.05010122 |  | 6.476849 | -0.4243223 | -3.394578 | -0.03185552 |  | -0.4557 | 0.0009845603 | 1
|  |  | 5.82 | -0.0494688 |  | 6.490702 | -0.4189661 | -3.351729 | -0.03134615 |  | -0.4505437 | 0.0009971414 | 1
|  |  | 5.84 | -0.04884382 |  | 6.504555 | -0.413673 | -3.309384 | -0.03084496 |  | -0.4454459 | 0.001009522 | 1
|  |  | 5.86 | -0.04822619 |  | 6.518407 | -0.408442 | -3.267536 | -0.0303518 |  | -0.440406 | 0.001021698 | 1
|  |  | 5.88 | -0.04761583 |  | 6.53226 | -0.4032727 | -3.226182 | -0.02986655 |  | -0.4354234 | 0.001033664 | 1
|  |  | 5.9 | -0.04701266 |  | 6.546113 | -0.3981643 | -3.185315 | -0.02938909 |  | -0.4304972 | 0.001045418 | 1
|  |  | 5.92 | -0.04641661 |  | 6.559965 | -0.3931162 | -3.14493 | -0.02891927 |  | -0.425627 | 0.001056954 | 1
|  |  | 5.94 | -0.0458276 |  | 6.573818 | -0.3881277 | -3.105022 | -0.02845699 |  | -0.4208121 | 0.001068268 | 1
|  |  | 5.96 | -0.04524556 |  | 6.587671 | -0.3831982 | -3.065586 | -0.02800212 |  | -0.4160518 | 0.001079359 | 1
|  |  | 5.98 | -0.0446704 |  | 6.601523 | -0.378327 | -3.026616 | -0.02755455 |  | -0.4113455 | 0.001090221 | 1
|  |  | 6 | -0.04410206 |  | 6.615376 | -0.3735136 | -2.988109 | -0.02711414 |  | -0.4066927 | 0.001100853 | 1
|  |  | 6.02 | -0.04354046 |  | 6.629229 | -0.3687572 | -2.950058 | -0.0266808 |  | -0.4020926 | 0.00111125 | 1
|  |  | 6.04 | -0.04298553 |  | 6.643081 | -0.3640573 | -2.912459 | -0.0262544 |  | -0.3975448 | 0.00112141 | 1
|  |  | 6.06 | -0.04243719 |  | 6.656934 | -0.3594133 | -2.875306 | -0.02583483 |  | -0.3930486 | 0.001131331 | 1
|  |  | 6.08 | -0.04189538 |  | 6.670787 | -0.3548245 | -2.838596 | -0.02542199 |  | -0.3886034 | 0.001141011 | 1
|  |  | 6.1 | -0.04136002 |  | 6.684639 | -0.3502904 | -2.802323 | -0.02501577 |  | -0.3842086 | 0.001150446 | 1
|  |  | 6.12 | -0.04083104 |  | 6.698492 | -0.3458104 | -2.766483 | -0.02461605 |  | -0.3798638 | 0.001159634 | 1
|  |  | 6.14 | -0.04030838 |  | 6.712345 | -0.3413838 | -2.73107 | -0.02422274 |  | -0.3755682 | 0.001168575 | 1
|  |  | 6.16 | -0.03979196 |  | 6.726198 | -0.3370101 | -2.69608 | -0.02383573 |  | -0.3713214 | 0.001177266 | 1
|  |  | 6.18 | -0.03928172 |  | 6.74005 | -0.3326887 | -2.661509 | -0.02345492 |  | -0.3671227 | 0.001185706 | 1
|  |  | 6.2 | -0.03877759 |  | 6.753903 | -0.328419 | -2.627352 | -0.02308021 |  | -0.3629718 | 0.001193892 | 1
|  |  | 6.22 | -0.03827949 |  | 6.767756 | -0.3242005 | -2.593604 | -0.02271151 |  | -0.3588679 | 0.001201825 | 1
|  |  | 6.24 | -0.03778738 |  | 6.781608 | -0.3200326 | -2.560261 | -0.02234871 |  | -0.3548105 | 0.001209503 | 1
|  |  | 6.26 | -0.03730117 |  | 6.795461 | -0.3159148 | -2.527319 | -0.02199172 |  | -0.3507993 | 0.001216925 | 1
|  |  | 6.28 | -0.03682081 |  | 6.809314 | -0.3118465 | -2.494772 | -0.02164045 |  | -0.3468335 | 0.001224091 | 1
|  |  | 6.3 | -0.03634623 |  | 6.823166 | -0.3078271 | -2.462617 | -0.0212948 |  | -0.3429127 | 0.001230999 | 1
|  |  | 6.32 | -0.03587737 |  | 6.837019 | -0.3038562 | -2.43085 | -0.02095469 |  | -0.3390364 | 0.001237649 | 1
|  |  | 6.34 | -0.03541416 |  | 6.850871598 | -0.2999331 | -2.399465 | -0.02062003 |  | -0.3352041 | 0.001244042 | 1
|  |  | 6.36 | -0.03495654 |  | 6.864724 | -0.2960574 | -2.36846 | -0.02029073 |  | -0.3314153 | 0.001250177 | 1
|  |  | 6.38 | -0.03450446 |  | 6.878577 | -0.2922286 | -2.337829 | -0.0199667 |  | -0.3276694 | 0.001256054 | 1
|  |  | 6.4 | -0.03405784 |  | 6.89243 | -0.288446 | -2.307568 | -0.01964785 |  | -0.3239661 | 0.001261673 | 1
|  |  | 6.42 | -0.03361663 |  | 6.906282 | -0.2847093 | -2.277674 | -0.01933412 |  | -0.3203047 | 0.001267035 | 1
|  |  | 6.44 | -0.03318077 |  | 6.920135 | -0.2810179 | -2.248143 | -0.0190254 |  | -0.3166849 | 0.001272139 | 1
|  |  | 6.46 | -0.03275019 |  | 6.933988 | -0.2773712 | -2.21897 | -0.01872163 |  | -0.3131062 | 0.001276987 | 1
|  |  | 6.48 | -0.03232485 |  | 6.94784 | -0.2737689 | -2.190151 | -0.01842272 |  | -0.309568 | 0.00128158 | 1
|  |  | 6.5 | -0.03190468 |  | 6.961693 | -0.2702103 | -2.161682 | -0.01812859 |  | -0.30607 | 0.001285917 | 1
|  |  | 6.52 | -0.03148962 |  | 6.975546 | -0.2666951 | -2.13356 | -0.01783918 |  | -0.3026116 | 0.00129 | 1
|  |  | 6.54 | -0.03107962 |  | 6.989398 | -0.2632227 | -2.105781 | -0.01755439 |  | -0.2991925 | 0.00129383 | 1
|  |  | 6.56 | -0.03067462 |  | 7.003251 | -0.2597926 | -2.078341 | -0.01727417 |  | -0.2958122 | 0.001297409 | 1
|  |  | 6.58 | -0.03027457 |  | 7.017104 | -0.2564044 | -2.051235 | -0.01699842 |  | -0.2924701 | 0.001300737 | 1
|  |  | 6.6 | -0.0298794 |  | 7.030956 | -0.2530576 | -2.024461 | -0.01672709 |  | -0.289166 | 0.001303816 | 1
|  |  | 6.62 | -0.02948907 |  | 7.044809 | -0.2497518 | -1.998014 | -0.01646011 |  | -0.2858994 | 0.001306647 | 1
|  |  | 6.64 | -0.02910352 |  | 7.058662 | -0.2464865 | -1.971892 | -0.01619739 |  | -0.2826698 | 0.001309232 | 1
|  |  | 6.66 | -0.0287227 |  | 7.072514 | -0.2432612 | -1.946089 | -0.01593888 |  | -0.2794768 | 0.001311573 | 1
|  |  | 6.68 | -0.02834655 |  | 7.086367 | -0.2400754 | -1.920603 | -0.0156845 |  | -0.27632 | 0.001313671 | 1
|  |  | 6.7 | -0.02797502 |  | 7.10022 | -0.2369288 | -1.895431 | -0.0154342 |  | -0.273199 | 0.001315529 | 1
|  |  | 6.72 | -0.02760806 |  | 7.114072 | -0.2338209 | -1.870567 | -0.0151879 |  | -0.2701134 | 0.001317148 | 1
|  |  | 6.74 | -0.02724561 |  | 7.127925 | -0.2307513 | -1.84601 | -0.01494553 |  | -0.2670628 | 0.00131853 | 1
|  |  | 6.76 | -0.02688763 |  | 7.141778 | -0.2277194 | -1.821755 | -0.01470705 |  | -0.2640468 | 0.001319678 | 1
|  |  | 6.78 | -0.02653407 |  | 7.155631 | -0.224725 | -1.7978 | -0.01447238 |  | -0.261065 | 0.001320594 | 1
|  |  | 6.8 | -0.02618487 |  | 7.169483 | -0.2217675 | -1.77414 | -0.01424146 |  | -0.2581169 | 0.00132128 | 1
|  |  | 6.82 | -0.02583999 |  | 7.183336 | -0.2188466 | -1.750773 | -0.01401424 |  | -0.2552023 | 0.001321738 | 1
|  |  | 6.84 | -0.02549937 |  | 7.197189 | -0.2159618 | -1.727694 | -0.01379065 |  | -0.2523207 | 0.001321972 | 1
|  |  | 6.86 | -0.02516297 |  | 7.211041 | -0.2131127 | -1.704902 | -0.01357064 |  | -0.2494718 | 0.001321982 | 1
|  |  | 6.88 | -0.02483074 |  | 7.224894 | -0.210299 | -1.682392 | -0.01335414 |  | -0.2466552 | 0.001321773 | 1
|  |  | 6.9 | -0.02450264 |  | 7.238747 | -0.2075202 | -1.660161 | -0.01314111 |  | -0.2438705 | 0.001321346 | 1
|  |  | 6.92 | -0.0241786 |  | 7.252599 | -0.2047758 | -1.638207 | -0.01293149 |  | -0.2411173 | 0.001320705 | 1
|  |  | 6.94 | -0.0238586 |  | 7.266452 | -0.2020657 | -1.616525 | -0.01272521 |  | -0.2383954 | 0.001319851 | 1
|  |  | 6.96 | -0.02354258 |  | 7.280305 | -0.1993892 | -1.595113 | -0.01252223 |  | -0.2357043 | 0.001318789 | 1
|  |  | 6.98 | -0.0232305 |  | 7.294157 | -0.1967461 | -1.573968 | -0.0123225 |  | -0.2330437 | 0.00131752 | 1
|  |  | 7 | -0.02292231 |  | 7.30801 | -0.1941359 | -1.553087 | -0.01212597 |  | -0.2304133 | 0.001316048 | 1
|  |  | 7.02 | -0.02261796 |  | 7.321863 | -0.1915583 | -1.532466 | -0.01193257 |  | -0.2278126 | 0.001314375 | 1
|  |  | 7.04 | -0.02231742 |  | 7.335715 | -0.1890129 | -1.512103 | -0.01174226 |  | -0.2252414 | 0.001312505 | 1
|  |  | 7.06 | -0.02202064 |  | 7.349568 | -0.1864994 | -1.491995 | -0.011555 |  | -0.2226994 | 0.001310441 | 1
|  |  | 7.08 | -0.02172757 |  | 7.363421 | -0.1840173 | -1.472138 | -0.01137073 |  | -0.2201861 | 0.001308185 | 1
|  |  | 7.1 | -0.02143817 |  | 7.377273 | -0.1815663 | -1.452531 | -0.01118941 |  | -0.2177014 | 0.001305741 | 1
|  |  | 7.12 | -0.02115241 |  | 7.391126 | -0.1791461 | -1.433169 | -0.01101098 |  | -0.2152447 | 0.001303112 | 1
|  |  | 7.14 | -0.02087023 |  | 7.404979 | -0.1767563 | -1.41405 | -0.01083541 |  | -0.2128159 | 0.0013003 | 1
|  |  | 7.16 | -0.0205916 |  | 7.418831 | -0.1743965 | -1.395172 | -0.01066264 |  | -0.2104147 | 0.00129731 | 1
|  |  | 7.18 | -0.02031648 |  | 7.432684 | -0.1720664 | -1.376531 | -0.01049263 |  | -0.2080406 | 0.001294144 | 1
|  |  | 7.2 | -0.02004482 |  | 7.446537 | -0.1697656 | -1.358125 | -0.01032534 |  | -0.2056934 | 0.001290806 | 1
|  |  | 7.22 | -0.01977658 |  | 7.460389 | -0.1674938 | -1.339951 | -0.01016072 |  | -0.2033728 | 0.001287299 | 1
|  |  | 7.24 | -0.01951173 |  | 7.474242 | -0.1652507 | -1.322006 | -0.009998735 |  | -0.2010784 | 0.001283626 | 1
|  |  | 7.26 | -0.01925023 |  | 7.488095 | -0.1630359 | -1.304287 | -0.009839335 |  | -0.1988101 | 0.00127979 | 1
|  |  | 7.28 | -0.01899202 |  | 7.501947 | -0.1608492 | -1.286793 | -0.009682482 |  | -0.1965674 | 0.001275795 | 1
|  |  | 7.3 | -0.01873709 |  | 7.5158 | -0.1586901 | -1.26952 | -0.009528135 |  | -0.1943502 | 0.001271643 | 1
|  |  | 7.32 | -0.01848539 |  | 7.529653 | -0.1565583 | -1.252466 | -0.009376254 |  | -0.192158 | 0.001267339 | 1
|  |  | 7.34 | -0.01823687 |  | 7.543505 | -0.1544536 | -1.235629 | -0.009226799 |  | -0.1899907 | 0.001262886 | 1
|  |  | 7.36 | -0.01799152 |  | 7.557358 | -0.1523755 | -1.219004 | -0.009079732 |  | -0.1878479 | 0.001258286 | 1
|  |  | 7.38 | -0.01774927 |  | 7.571211 | -0.1503239 | -1.202591 | -0.008935013 |  | -0.1857293 | 0.001253543 | 1
|  |  | 7.4 | -0.01751011 |  | 7.585064 | -0.1482984 | -1.186387 | -0.008792606 |  | -0.1836348 | 0.001248661 | 1
|  |  | 7.42 | -0.01727399 |  | 7.598916 | -0.1462986 | -1.170389 | -0.008652474 |  | -0.1815639 | 0.001243642 | 1
|  |  | 7.44 | -0.01704088 |  | 7.612769 | -0.1443243 | -1.154595 | -0.008514579 |  | -0.1795165 | 0.001238491 | 1
|  |  | 7.46 | -0.01681074 |  | 7.626622 | -0.1423752 | -1.139002 | -0.008378887 |  | -0.1774923 | 0.00123321 | 1
|  |  | 7.48 | -0.01658354 |  | 7.640474 | -0.140451 | -1.123608 | -0.008245362 |  | -0.175491 | 0.001227803 | 1
|  |  | 7.5 | -0.01635924 |  | 7.654327 | -0.1385513 | -1.108411 | -0.008113969 |  | -0.1735123 | 0.001222272 | 1
|  |  | 7.52 | -0.01613781 |  | 7.66818 | -0.136676 | -1.093408 | -0.007984675 |  | -0.1715561 | 0.001216622 | 1
|  |  | 7.54 | -0.01591922 |  | 7.682032 | -0.1348246 | -1.078597 | -0.007857444 |  | -0.169622 | 0.001210855 | 1
|  |  | 7.56 | -0.01570342 |  | 7.695885 | -0.132997 | -1.063976 | -0.007732246 |  | -0.1677097 | 0.001204975 | 1
|  |  | 7.58 | -0.01549039 |  | 7.709738 | -0.1311928 | -1.049542 | -0.007609046 |  | -0.1658191 | 0.001198984 | 1
|  |  | 7.6 | -0.0152801 |  | 7.72359 | -0.1294117 | -1.035294 | -0.007487813 |  | -0.1639499 | 0.001192887 | 1
|  |  | 7.62 | -0.0150725 |  | 7.737443 | -0.1276535 | -1.021228 | -0.007368516 |  | -0.1621019 | 0.001186686 | 1
|  |  | 7.64 | -0.01486758 |  | 7.751296 | -0.125918 | -1.007344 | -0.007251123 |  | -0.1602747 | 0.001180385 | 1
|  |  | 7.66 | -0.01466529 |  | 7.765148 | -0.1242048 | -0.9936381 | -0.007135604 |  | -0.1584682 | 0.001173986 | 1
|  |  | 7.68 | -0.01446561 |  | 7.779001 | -0.1225136 | -0.9801089 | -0.007021929 |  | -0.1566822 | 0.001167494 | 1
|  |  | 7.7 | -0.01426851 |  | 7.792854 | -0.1208443 | -0.9667541 | -0.006910069 |  | -0.1549164 | 0.00116091 | 1
|  |  | 7.72 | -0.01407394 |  | 7.806706 | -0.1191965 | -0.9535717 | -0.006799994 |  | -0.1531705 | 0.001154238 | 1
|  |  | 7.74 | -0.0138819 |  | 7.820559 | -0.1175699 | -0.9405596 | -0.006691677 |  | -0.1514444 | 0.001147481 | 1
|  |  | 7.76 | -0.01369233 |  | 7.834412 | -0.1159645 | -0.9277157 | -0.006585087 |  | -0.1497379 | 0.001140642 | 1
|  |  | 7.78 | -0.01350522 |  | 7.848264 | -0.1143798 | -0.915038 | -0.006480199 |  | -0.1480506 | 0.001133725 | 1
|  |  | 7.8 | -0.01332053 |  | 7.862117 | -0.1128156 | -0.9025246 | -0.006376985 |  | -0.1463824 | 0.001126732 | 1
|  |  | 7.82 | -0.01313824 |  | 7.87597 | -0.1112717 | -0.8901734 | -0.006275419 |  | -0.1447331 | 0.001119665 | 1
|  |  | 7.84 | -0.01295831 |  | 7.889822 | -0.1097478 | -0.8779824 | -0.006175472 |  | -0.1431024 | 0.001112529 | 1
|  |  | 7.86 | -0.01278072 |  | 7.903675 | -0.1082437 | -0.8659499 | -0.006077121 |  | -0.1414902 | 0.001105326 | 1
|  |  | 7.88 | -0.01260544 |  | 7.917528 | -0.1067592 | -0.8540737 | -0.005980339 |  | -0.1398962 | 0.001098058 | 1
|  |  | 7.9 | -0.01243243 |  | 7.93138 | -0.105294 | -0.8423521 | -0.005885102 |  | -0.1383202 | 0.001090729 | 1
|  |  | 7.92 | -0.01226168 |  | 7.945233 | -0.1038479 | -0.8307831 | -0.005791384 |  | -0.136762 | 0.001083342 | 1
|  |  | 7.94 | -0.01209316 |  | 7.959086 | -0.1024206 | -0.8193649 | -0.005699161 |  | -0.1352215 | 0.001075898 | 1
|  |  | 7.96 | -0.01192684 |  | 7.972938 | -0.101012 | -0.8080957 | -0.005608409 |  | -0.1336984 | 0.001068402 | 1
|  |  | 7.98 | -0.01176268 |  | 7.986791 | -0.09962171 | -0.7969737 | -0.005519106 |  | -0.1321925 | 0.001060855 | 1
|  |  | 8 | -0.01160068 |  | 8.000644 | -0.09824962 | -0.785997 | -0.005431226 |  | -0.1307036 | 0.001053261 | 1

## fit_2NN_HCP
tait or murnaghan (e.g., material project) | input |  | Rose function | input |  | cif file | input |  | TB-SMA | input (Ref) |  | TB-SMA | fit
HCP | Co |  | HCP | Co |  | HCP | Co |  | HCP | Co |  | HCP | Co |  | Lammps, metal units
E0[eV/atom] | -7.1083 |  | re[A] | 2.480238 |  | a | 2.5007838 |  | A[eV] | 0.0812 |  | p | 9.998676 | Constraints 2 | pair_style smatb # R0(A) p q A(eV) xi(eV) Rcs(A) Rc(A)
V0[A^3/atom] | 21.845 |  | d | 0.04996315 |  | c | 4.033331 |  | xi[eV] | 1.1081 |  | q | 3.389382 | <-fit | pair_coeff 1 1 | 2.480238 | 11.5597 | 2.8316 | 0.0812 | 1.1081 | 3.777738 | 4.033331 | # | Co | Co
B | 1.259 |  | Z | 12 | Note: Z(FCC)=12, Z(HCP)=12, Z(BCC)=8, Z(SC)=6 |  |  |  | p | 11.5597 |  | A[eV] | 0.3174589 | <-fit
C | 0 | <-Not use | Natom | 2 | Note: (FCC)=4, (HCP)=2, (BCC)=2, (SC)=1 |  |  |  | q | 2.8316 |  | xi[eV] | 3.113595 | <-fit | fit (output)
|  | Note: ideal c/a = 2*sqrt(2)/sqrt(3) = 1.6333 | [9 empty] | Constraints 2 |  |  | pair_style smatb # R0(A) p q A(eV) xi(eV) Rcs(A) Rc(A): 1NN
Note: Material project: Table (correct) [eV] -> [eV/atom] (cohesive energy), [A^3] -> [A^3/atom] (=omega=atomic volume) | [8 empty] | Z | 12 | Note: Z(FCC)=12, Z(HCP)=12, Z(BCC)=8, Z(SC)=6 | p/q | 2.95 |  | pair_coeff 1 1 | 2.480238 | 9.998676 | 3.389382 | 0.3174589 | 3.113595 | 3.777738 | 4.033331 | # | Co | Co
Lattice const.[A] | output |  | Rose function | output |  | Data | output |  | R0 | 2.480238 | Note: R0 = re | d | 0.04996315
a0 (FCC or BCC) | 3.522038 |  | re[A] | 2.480238 |  | c/a | 1.612827 |  |  |  |  | r>= rp(for p/q) | 2.892138 |  | Usage
a0 (ideal HCP) | 3.150803 | Note: Volume=a^3*(c/a)*sqrt(3)/2 | a | 5.901022 |  | Volume | 21.84474 |  |  |  |  | Note: If it is larger than this, the effect of p/q (>=2) will occur. |  |  | 1. File tab -> Options -> Add-ins -> Solver Add-ins -> [Excel Add-ins] Go... -> [check] Solver Add-in -> OK
|  |  | a* | 0 |  | d-d | 2.480238 | 2.5007838 | [6 empty] | 2. Data tab -> Solver -> Set Object: [$O$19] -> To: [check] Min -> By Changing Variable Cells: [$O$4:$O$7] -> Solve
delta (=d) | -0.4180644 |  | Eu*(a*) | -1 | [10 empty] | Note: It is necessary to increase the constraints, chainging weight or include other structures to fit the required range.
|  |  | Eu(r)[eV/atom] | -7.1083
|  |  | Eu(r)[eV] | -85.2996 | [10 empty] | Constraints for fit |  |  | Note
References: https://doi.org/10.1103/PhysRevB.29.2963 , https://doi.org/10.1103/PhysRevB.62.8564, and https://doi.org/10.1103/PhysRevB.64.184102 | [14 empty] | 1. r = re, as = 0: Z*A - sqrt(Z)*xi = -Ec | 0.3064592 | (for A) | TB-SMA only
|  |  | a* | Eu*(a*) |  | r [A] | Eu(r) [eV/atom] | Eu(r) [eV] | E(TB-SMA)[eV] |  | E(fit) | Error | weight | Total error | 2. 3rd derivative and d=0.05 at re: p/q = 2.95 | 2.95 | (for p/q) | universal curve (Rose function: d=0.05) + TB-SMA
|  |  | -1 | 0.1358139 |  | 2.059931 | 0.9654062 | 11.58487 | 0.3464083 |  | 0.9779428 | 0.0001571664 | 1 | 2.063127e-05 | 3. 1st derivative and r = re: xi = p/(p-q) * Ec/sqrt(Z) | 3.104292 | (for xi) | TB-SMA only
|  |  | -0.98 | 0.07200671 |  | 2.068337 | 0.5118453 | 6.142144 | 0.1491501 |  | 0.5189505 | 5.048381e-05 | 1
|  |  | -0.96 | 0.01098009 |  | 2.076744 | 0.07804979 | 0.9365975 | -0.03865376 |  | 0.08040654 | 5.554267e-06 | 1 |  | check (xi/A)/(p/q) | 3.324701 | vs. sqrt(Z) = | 3.464102 | Differene = | -0.1394002
|  |  | -0.94 | -0.04736325 |  | 2.08515 | -0.3366722 | -4.040067 | -0.2173888 |  | -0.3384399 | 3.124777e-06 | 1
|  |  | -0.92 | -0.1031175 |  | 2.093556 | -0.7329902 | -8.795883 | -0.3874252 |  | -0.7383133 | 2.833562e-05 | 1 |  | Rosato et al., |  |  |  |  | Test | input
|  |  | -0.9 | -0.1563738 |  | 2.101962 | -1.111552 | -13.33863 | -0.5491187 |  | -1.119913 | 6.990099e-05 | 1 |  | A | 0.3037735 |  |  |  | HCP | Co | Rose (Table 1)
|  |  | -0.88 | -0.2072205 |  | 2.110368 | -1.472985 | -17.67582 | -0.7028108 |  | -1.483913 | 0.0001194212 | 1 |  | xi | 3.104292 |  |  |  | l[A] | 0.3259079 | 1st Line
|  |  | -0.86 | -0.2557428 |  | 2.118774 | -1.817896 | -21.81475 | -0.8488295 |  | -1.830966 | 0.0001708078 | 1 | [6 empty] | rwse[A] | 1.41 | 2nd Line
|  |  | -0.84 | -0.3020233 |  | 2.12718 | -2.146872 | -25.76247 | -0.9874902 |  | -2.161698 | 0.0002198049 | 1 |  | p/q | 2.951149 |  |  |  | factor, f | 1 | f*B(V0)'= | 0
|  |  | -0.82 | -0.3461421 |  | 2.135587 | -2.460482 | -29.52578 | -1.119095 |  | -2.476717 | 0.0002635932 | 1 |  | d | 0.05 |  |  |  | 3l(B'-1)rwse | -0.6934211 | <- The paper is missing the division symbol "/" before rwse.
|  |  | -0.8 | -0.3881763 |  | 2.143993 | -2.759274 | -33.11129 | -1.243936 |  | -2.776608 | 0.0003004638 | 1 |  | check | 2.629008e-12 | <- Closer to zero is better!!! |  |  | p/q | #NUM! | Note: 2=< p/q <= 5, (closed packing: p/q >= 2.7)
Note: Because the Schrödinger equation is a second-order partial differential equation, it is sometimes thought that there may have been a basis for obtaining a universal curve as a universal solution. |  |  | -0.78 | -0.4282009 |  | 2.152399 | -3.043781 | -36.52537 | -1.362291 |  | -3.061934 | 0.0003295511 | 1 | [6 empty] | p | 2.777728
|  |  | -0.76 | -0.4662883 |  | 2.160805 | -3.314517 | -39.7742 | -1.474429 |  | -3.333242 | 0.000350616 | 1 |  | Table X. d value vs. (p/q) for Rose function
|  |  | -0.74 | -0.5025084 |  | 2.169211 | -3.57198 | -42.86376 | -1.580607 |  | -3.591056 | 0.0003638718 | 1 |  | d | p/q | MEAM | Abell | Li | FERNANDEZ
|  |  | -0.72 | -0.5369289 |  | 2.177617 | -3.816652 | -45.79982 | -1.681072 |  | -3.835883 | 0.0003698439 | 1 |  | 0.2 | 8.116799 |  | <- Li | <- In
|  |  | -0.7 | -0.5696154 |  | 2.186023 | -4.048997 | -48.58797 | -1.776064 |  | -4.068213 | 0.0003692606 | 1 |  | 0.15 | 6.25 |  | <- Li | <- Li, Na
|  |  | -0.68 | -0.6006312 |  | 2.194429 | -4.269467 | -51.2336 | -1.865808 |  | -4.288519 | 0.0003629674 | 1 |  | 0.1 | 4.539722 |  |  | <- Ag, Hf, Tl, Yb, Zn
|  |  | -0.66 | -0.6300376 |  | 2.202836 | -4.478497 | -53.74196 | -1.950526 |  | -4.497255 | 0.0003518616 | 1 |  | 0.095 | 4.376402 |  |  | <- Rb
|  |  | -0.64 | -0.6578939 |  | 2.211242 | -4.676507 | -56.11808 | -2.030426 |  | -4.69486 | 0.0003368429 | 1 |  | 0.09 | 4.21 |  |  | <- Nd
|  |  | -0.62 | -0.6842573 |  | 2.219648 | -4.863906 | -58.36687 | -2.105712 |  | -4.88176 | 0.0003187789 | 1 |  | 0.085 | 4.053393 |  |  | <- Pt
|  |  | -0.6 | -0.7091831 |  | 2.228054 | -5.041087 | -60.49304 | -2.176577 |  | -5.058363 | 0.0002984793 | 1 |  | 0.08 | 3.89 |  |  | <- Cu
|  |  | -0.58 | -0.7327251 |  | 2.23646 | -5.20843 | -62.50116 | -2.243208 |  | -5.225064 | 0.0002766804 | 1 |  | 0.075 | 3.734744 |  | <- K | <- Th
|  |  | -0.56 | -0.7549349 |  | 2.244866 | -5.366304 | -64.39565 | -2.305784 |  | -5.382242 | 0.0002540355 | 1 |  | 0.07 | 3.58 | <- Si | <- K
|  |  | -0.54 | -0.7758626 |  | 2.253272 | -5.515064 | -66.18077 | -2.364477 |  | -5.530267 | 0.0002311108 | 1 |  | 0.065 | 3.419675 |  |  | <- Rh
|  |  | -0.52 | -0.7955567 |  | 2.261678 | -5.655055 | -67.86066 | -2.419452 |  | -5.669491 | 0.0002083852 | 1 |  | 0.06 | 3.26 |  | <- Na, K, Cs, Al
|  |  | -0.5 | -0.8140637 |  | 2.270085 | -5.786609 | -69.43931 | -2.470867 |  | -5.800257 | 0.0001862531 | 1 |  | 0.055 | 3.107051 |  | <- Cu
|  |  | -0.48 | -0.831429 |  | 2.278491 | -5.910047 | -70.92056 | -2.518874 |  | -5.922893 | 0.0001650294 | 1 |  | 0.05 | 2.95 | <- Al,Fe,Ni,Pd,Pt,In,Cu,Ag,Au |  | <- Ni | <- Li,Na,Al,K,Ca,Ti,V,Fe,Co,Ni,Cu,Zn,Nb,Mo,Pd,Ag,Ta,Re,Ir,Pt,Au,Pb,Th
|  |  | -0.46 | -0.8476963 |  | 2.286897 | -6.025679 | -72.30815 | -2.563621 |  | -6.037719 | 0.0001449554 | 1 |  | 0.045 | 2.795136 |  | <- Ag
|  |  | -0.44 | -0.8629076 |  | 2.295303 | -6.133806 | -73.60568 | -2.605246 |  | -6.14504 | 0.0001262064 | 1 |  | 0.04 | 2.64 |  | <- Ag | <- K, Pb
|  |  | -0.42 | -0.8771039 |  | 2.303709 | -6.234718 | -74.81661 | -2.643886 |  | -6.245153 | 0.0001088993 | 1 |  | 0.035 | 2.481044 |  |  | <- Cd
|  |  | -0.4 | -0.8903245 |  | 2.312115 | -6.328694 | -75.94432 | -2.679668 |  | -6.338342 | 9.309989e-05 | 1 |  | 0.03 | 2.32 |  | <- Au
|  |  | -0.38 | -0.9026075 |  | 2.320521 | -6.416005 | -76.99206 | -2.712718 |  | -6.424883 | 7.88308e-05 | 1 |  | 0.025 | 2.159411 |  |  | <- Al
|  |  | -0.36 | -0.9139896 |  | 2.328927 | -6.496912 | -77.96295 | -2.743155 |  | -6.505041 | 6.607861e-05 | 1 |  | 0.02 | 1.99 |  | <- Si, Ge
|  |  | -0.34 | -0.9245064 |  | 2.337334 | -6.571669 | -78.86003 | -2.771092 |  | -6.579072 | 5.480065e-05 | 1 |  | 0.015 | 1.818065 |  | <- Si
|  |  | -0.32 | -0.9341923 |  | 2.34574 | -6.640519 | -79.68623 | -2.796641 |  | -6.647222 | 4.493121e-05 | 1 |  | 0.01 | 1.63 |  | <- H | <- In
|  |  | -0.3 | -0.9430802 |  | 2.354146 | -6.703697 | -80.44436 | -2.819906 |  | -6.709729 | 3.63872e-05 | 1 |  | 0.005 | 1.41 |  | <-C
|  |  | -0.28 | -0.9512023 |  | 2.362552 | -6.761431 | -81.13717 | -2.840989 |  | -6.766823 | 2.907311e-05 | 1 |  | 0.001 | 0.857
|  |  | -0.26 | -0.9585894 |  | 2.370958 | -6.813941 | -81.76729 | -2.859987 |  | -6.818725 | 2.288541e-05 | 1 |  | Note: The existence of a minimum for Eb requires p > q.
|  |  | -0.24 | -0.9652713 |  | 2.379364 | -6.861438 | -82.33726 | -2.876993 |  | -6.865647 | 1.771629e-05 | 1
|  |  | -0.22 | -0.9712769 |  | 2.38777 | -6.904128 | -82.84953 | -2.892097 |  | -6.907796 | 1.345683e-05 | 1
|  |  | -0.2 | -0.976634 |  | 2.396177 | -6.942208 | -83.30649 | -2.905385 |  | -6.94537 | 9.999644e-06 | 1
|  |  | -0.18 | -0.9813694 |  | 2.404583 | -6.975868 | -83.71042 | -2.91694 |  | -6.978559 | 7.240952e-06 | 1
|  |  | -0.16 | -0.985509 |  | 2.412989 | -7.005293 | -84.06352 | -2.92684 |  | -7.007548 | 5.082248e-06 | 1
|  |  | -0.14 | -0.9890778 |  | 2.421395 | -7.030661 | -84.36794 | -2.935161 |  | -7.032514 | 3.431527e-06 | 1
|  |  | -0.12 | -0.9920999 |  | 2.429801 | -7.052144 | -84.62572 | -2.941977 |  | -7.053628 | 2.204147e-06 | 1
|  |  | -0.1 | -0.9945986 |  | 2.438207 | -7.069905 | -84.83886 | -2.947358 |  | -7.071056 | 1.323376e-06 | 1
|  |  | -0.08 | -0.9965964 |  | 2.446613 | -7.084106 | -85.00927 | -2.95137 |  | -7.084955 | 7.206568e-07 | 1
|  |  | -0.06 | -0.9981149 |  | 2.455019 | -7.0949 | -85.1388 | -2.954078 |  | -7.095479 | 3.356461e-07 | 1
|  |  | -0.04 | -0.999175 |  | 2.463426 | -7.102436 | -85.22923 | -2.955543 |  | -7.102776 | 1.160608e-07 | 1
|  |  | -0.02 | -0.9997969 |  | 2.471832 | -7.106856 | -85.28228 | -2.955826 |  | -7.106988 | 0.000173677 | 10000
|  | re -> | 0 | -1 |  | 2.480238 | -7.1083 | -85.2996 | -2.954983 |  | -7.108251 | 2.354054e-05 | 10000 | <- re position
|  |  | 0.02 | -0.999803 |  | 2.488644 | -7.1069 | -85.2828 | -2.953069 |  | -7.106698 | 0.00040606 | 10000
|  |  | 0.04 | -0.9992241 |  | 2.49705 | -7.102785 | -85.23342 | -2.950135 |  | -7.102456 | 1.079235e-07 | 1
|  |  | 0.06 | -0.9982806 |  | 2.505456 | -7.096078 | -85.15293 | -2.946233 |  | -7.095647 | 1.856942e-07 | 1
|  |  | 0.08 | -0.9969893 |  | 2.513862 | -7.086899 | -85.04279 | -2.941409 |  | -7.086389 | 2.602476e-07 | 1
|  |  | 0.1 | -0.9953664 |  | 2.522268 | -7.075363 | -84.90435 | -2.935712 |  | -7.074795 | 3.222046e-07 | 1
|  |  | 0.12 | -0.9934275 |  | 2.530675 | -7.06158 | -84.73897 | -2.929184 |  | -7.060976 | 3.658404e-07 | 1
|  |  | 0.14 | -0.9911876 |  | 2.539081 | -7.045659 | -84.5479 | -2.921868 |  | -7.045035 | 3.884686e-07 | 1
|  |  | 0.16 | -0.9886612 |  | 2.547487 | -7.0277 | -84.3324 | -2.913805 |  | -7.027076 | 3.898595e-07 | 1
|  |  | 0.18 | -0.9858622 |  | 2.555893 | -7.007805 | -84.09365 | -2.905034 |  | -7.007195 | 3.71697e-07 | 1
|  |  | 0.2 | -0.9828042 |  | 2.564299 | -6.986067 | -83.8328 | -2.895593 |  | -6.985486 | 3.370819e-07 | 1
|  |  | 0.22 | -0.9794999 |  | 2.572705 | -6.962579 | -83.55095 | -2.885516 |  | -6.96204 | 2.900837e-07 | 1
|  |  | 0.24 | -0.9759619 |  | 2.581111 | -6.93743 | -83.24916 | -2.87484 |  | -6.936945 | 2.353434e-07 | 1
|  |  | 0.26 | -0.9722021 |  | 2.589517 | -6.910704 | -82.92845 | -2.863596 |  | -6.910283 | 1.777287e-07 | 1
|  |  | 0.28 | -0.9682321 |  | 2.597924 | -6.882484 | -82.58981 | -2.851816 |  | -6.882135 | 1.220406e-07 | 1
|  |  | 0.3 | -0.9640631 |  | 2.60633 | -6.852849 | -82.23419 | -2.83953 |  | -6.85258 | 7.277098e-08 | 1
|  |  | 0.32 | -0.9597056 |  | 2.614736 | -6.821875 | -81.8625 | -2.826768 |  | -6.821691 | 3.390857e-08 | 1
|  |  | 0.34 | -0.95517 |  | 2.623142 | -6.789635 | -81.47562 | -2.813558 |  | -6.789541 | 8.790994e-09 | 1
|  |  | 0.36 | -0.9504661 |  | 2.631548 | -6.756198 | -81.07438 | -2.799925 |  | -6.756199 | 2.42312e-14 | 1
|  |  | 0.38 | -0.9456036 |  | 2.639954 | -6.721634 | -80.65961 | -2.785895 |  | -6.721731 | 9.296296e-09 | 1
|  |  | 0.4 | -0.9405915 |  | 2.64836 | -6.686007 | -80.23208 | -2.771493 |  | -6.6862 | 3.759006e-08 | 1
|  |  | 0.42 | -0.9354387 |  | 2.656767 | -6.649379 | -79.79254 | -2.756742 |  | -6.64967 | 8.494402e-08 | 1
|  |  | 0.44 | -0.9301535 |  | 2.665173 | -6.61181 | -79.34172 | -2.741664 |  | -6.612198 | 1.506044e-07 | 1
|  |  | 0.46 | -0.9247442 |  | 2.673579 | -6.573359 | -78.88031 | -2.726282 |  | -6.573842 | 2.330563e-07 | 1
|  |  | 0.48 | -0.9192185 |  | 2.681985 | -6.534081 | -78.40897 | -2.710614 |  | -6.534656 | 3.300997e-07 | 1
|  |  | 0.5 | -0.913584 |  | 2.690391 | -6.494029 | -77.92835 | -2.694682 |  | -6.494692 | 4.389418e-07 | 1
|  |  | 0.52 | -0.9078479 |  | 2.698797 | -6.453255 | -77.43906 | -2.678504 |  | -6.454001 | 5.56303e-07 | 1
|  |  | 0.54 | -0.902017 |  | 2.707203 | -6.411808 | -76.94169 | -2.662097 |  | -6.412631 | 6.785323e-07 | 1
|  |  | 0.56 | -0.8960981 |  | 2.715609 | -6.369734 | -76.43681 | -2.645479 |  | -6.37063 | 8.017294e-07 | 1
|  |  | 0.58 | -0.8900975 |  | 2.724016 | -6.32708 | -75.92496 | -2.628667 |  | -6.32804 | 9.218706e-07 | 1
|  |  | 0.6 | -0.8840214 |  | 2.732422 | -6.283889 | -75.40667 | -2.611675 |  | -6.284907 | 1.034935e-06 | 1
|  |  | 0.62 | -0.8778756 |  | 2.740828 | -6.240203 | -74.88244 | -2.59452 |  | -6.24127 | 1.137032e-06 | 1
|  |  | 0.64 | -0.8716658 |  | 2.749234 | -6.196062 | -74.35274 | -2.577215 |  | -6.197169 | 1.224517e-06 | 1
|  |  | 0.66 | -0.8653974 |  | 2.75764 | -6.151504 | -73.81805 | -2.559775 |  | -6.152642 | 1.294117e-06 | 1
|  |  | 0.68 | -0.8590755 |  | 2.766046 | -6.106566 | -73.2788 | -2.542211 |  | -6.107725 | 1.34303e-06 | 1
|  |  | 0.7 | -0.8527052 |  | 2.774452 | -6.061284 | -72.73541 | -2.524538 |  | -6.062454 | 1.369031e-06 | 1
|  |  | 0.72 | -0.8462912 |  | 2.782858 | -6.015691 | -72.1883 | -2.506767 |  | -6.016862 | 1.370561e-06 | 1
|  |  | 0.74 | -0.839838 |  | 2.791265 | -5.96982 | -71.63784 | -2.488909 |  | -5.970981 | 1.346806e-06 | 1
|  |  | 0.76 | -0.8333501 |  | 2.799671 | -5.923702 | -71.08443 | -2.470975 |  | -5.924841 | 1.297769e-06 | 1
|  |  | 0.78 | -0.8268316 |  | 2.808077 | -5.877367 | -70.5284 | -2.452975 |  | -5.878473 | 1.224321e-06 | 1
|  |  | 0.8 | -0.8202865 |  | 2.816483 | -5.830842 | -69.97011 | -2.43492 |  | -5.831905 | 1.128252e-06 | 1
|  |  | 0.82 | -0.8137187 |  | 2.824889 | -5.784156 | -69.40988 | -2.41682 |  | -5.785162 | 1.012299e-06 | 1
|  |  | 0.84 | -0.8071318 |  | 2.833295 | -5.737335 | -68.84802 | -2.398682 |  | -5.738273 | 8.801698e-07 | 1
|  |  | 0.86 | -0.8005293 |  | 2.841701 | -5.690402 | -68.28483 | -2.380516 |  | -5.691261 | 0.0007365467 | 1000
|  |  | 0.88 | -0.7939146 |  | 2.850107 | -5.643383 | -67.7206 | -2.36233 |  | -5.644149 | 0.0005870877 | 1000
|  |  | 0.9 | -0.7872909 |  | 2.858514 | -5.5963 | -67.1556 | -2.344132 |  | -5.596962 | 0.0004384098 | 1000
|  |  | 0.92 | -0.7806612 |  | 2.86692 | -5.549174 | -66.59009 | -2.325929 |  | -5.54972 | 2.98064e-07 | 1
|  |  | 0.94 | -0.7740285 |  | 2.875326 | -5.502027 | -66.02432 | -2.307728 |  | -5.502445 | 1.744998e-07 | 1
|  |  | 0.96 | -0.7673955 |  | 2.883732 | -5.454878 | -65.45853 | -2.289537 |  | -5.455155 | 7.702116e-08 | 1
|  |  | 0.98 | -0.7607649 |  | 2.892138 | -5.407745 | -64.89295 | -2.271361 |  | -5.407871 | 1.573249e-08 | 1
|  | -> | 1 | -0.7541393 |  | 2.900544 | -5.360648 | -64.32778 | -2.253206 |  | -5.36061 | 1.477856e-09 | 1 | <-
|  |  | 1.02 | -0.747521 |  | 2.90895 | -5.313603 | -63.76324 | -2.235079 |  | -5.31339 | 4.577276e-08 | 1
|  |  | 1.04 | -0.7409123 |  | 2.917357 | -5.266627 | -63.19952 | -2.216985 |  | -5.266226 | 1.607299e-07 | 1
|  |  | 1.06 | -0.7343155 |  | 2.925763 | -5.219735 | -62.63682 | -2.198929 |  | -5.219136 | 3.589794e-07 | 1
|  |  | 1.08 | -0.7277326 |  | 2.934169 | -5.172941 | -62.0753 | -2.180916 |  | -5.172133 | 6.535853e-07 | 1
|  |  | 1.1 | -0.7211655 |  | 2.942575 | -5.126261 | -61.51513 | -2.162951 |  | -5.125232 | 1.057957e-06 | 1
|  |  | 1.12 | -0.7146163 |  | 2.950981 | -5.079707 | -60.95648 | -2.145039 |  | -5.078447 | 1.585762e-06 | 1
|  |  | 1.14 | -0.7080865 |  | 2.959387 | -5.033292 | -60.3995 | -2.127183 |  | -5.031791 | 2.250827e-06 | 1
|  |  | 1.16 | -0.7015781 |  | 2.967793 | -4.987028 | -59.84433 | -2.109387 |  | -4.985276 | 3.067054e-06 | 1
|  |  | 1.18 | -0.6950925 |  | 2.976199 | -4.940926 | -59.29111 | -2.091656 |  | -4.938914 | 4.048319e-06 | 1
|  |  | 1.2 | -0.6886313 |  | 2.984606 | -4.894998 | -58.73997 | -2.073993 |  | -4.892715 | 5.208384e-06 | 1
|  |  | 1.22 | -0.6821959 |  | 2.993012 | -4.849253 | -58.19104 | -2.056401 |  | -4.846692 | 6.560801e-06 | 1
|  |  | 1.24 | -0.6757877 |  | 3.001418 | -4.803701 | -57.64442 | -2.038884 |  | -4.800852 | 8.118825e-06 | 1
|  |  | 1.26 | -0.6694079 |  | 3.009824 | -4.758352 | -57.10023 | -2.021444 |  | -4.755207 | 9.895324e-06 | 1
|  |  | 1.28 | -0.6630579 |  | 3.01823 | -4.713214 | -56.55857 | -2.004085 |  | -4.709764 | 1.19027e-05 | 1
|  |  | 1.3 | -0.6567387 |  | 3.026636 | -4.668296 | -56.01955 | -1.986809 |  | -4.664534 | 1.415279e-05 | 1
|  |  | 1.32 | -0.6504514 |  | 3.035042 | -4.623604 | -55.48324 | -1.969619 |  | -4.619522 | 1.665681e-05 | 1
|  |  | 1.34 | -0.644197 |  | 3.043448 | -4.579146 | -54.94975 | -1.952516 |  | -4.574738 | 1.942529e-05 | 1
|  |  | 1.36 | -0.6379766 |  | 3.051855 | -4.534929 | -54.41915 | -1.935504 |  | -4.530189 | 2.246795e-05 | 1
|  |  | 1.38 | -0.6317909 |  | 3.060261 | -4.490959 | -53.89151 | -1.918584 |  | -4.485881 | 2.579371e-05 | 1
|  |  | 1.4 | -0.6256409 |  | 3.068667 | -4.447243 | -53.36692 | -1.901758 |  | -4.44182 | 2.941057e-05 | 1
|  |  | 1.42 | -0.6195273 |  | 3.077073 | -4.403786 | -52.84543 | -1.885028 |  | -4.398013 | 3.332562e-05 | 1
|  |  | 1.44 | -0.6134508 |  | 3.085479 | -4.360592 | -52.32711 | -1.868395 |  | -4.354465 | 3.754491e-05 | 1
|  |  | 1.46 | -0.6074121 |  | 3.093885 | -4.317668 | -51.81201 | -1.851862 |  | -4.311181 | 4.20735e-05 | 1
|  |  | 1.48 | -0.601412 |  | 3.102291 | -4.275017 | -51.3002 | -1.83543 |  | -4.268167 | 4.691536e-05 | 1
|  |  | 1.5 | -0.5954509 |  | 3.110697 | -4.232643 | -50.79172 | -1.819099 |  | -4.225427 | 5.207335e-05 | 1
|  |  | 1.52 | -0.5895294 |  | 3.119104 | -4.190552 | -50.28662 | -1.802872 |  | -4.182965 | 5.754924e-05 | 1
|  |  | 1.54 | -0.583648 |  | 3.12751 | -4.148745 | -49.78494 | -1.78675 |  | -4.140786 | 6.334362e-05 | 1
|  |  | 1.56 | -0.5778071 |  | 3.135916 | -4.107227 | -49.28672 | -1.770732 |  | -4.098892 | 6.945597e-05 | 1
|  |  | 1.58 | -0.5720073 |  | 3.144322 | -4.066 | -48.792 | -1.754822 |  | -4.057288 | 7.588458e-05 | 1
|  |  | 1.6 | -0.5662489 |  | 3.152728 | -4.025067 | -48.3008 | -1.739018 |  | -4.015977 | 8.26266e-05 | 1
|  |  | 1.62 | -0.5605322 |  | 3.161134 | -3.984431 | -47.81317 | -1.723323 |  | -3.974961 | 8.967801e-05 | 1
|  |  | 1.64 | -0.5548575 |  | 3.16954 | -3.944094 | -47.32913 | -1.707736 |  | -3.934243 | 9.703367e-05 | 1
|  |  | 1.66 | -0.5492252 |  | 3.177947 | -3.904058 | -46.84869 | -1.692259 |  | -3.893826 | 0.0001046873 | 1
|  |  | 1.68 | -0.5436355 |  | 3.186353 | -3.864324 | -46.37189 | -1.676892 |  | -3.853712 | 0.0001126315 | 1
|  |  | 1.7 | -0.5380887 |  | 3.194759 | -3.824896 | -45.89875 | -1.661635 |  | -3.813902 | 0.0001208578 | 1
|  |  | 1.72 | -0.5325848 |  | 3.203165 | -3.785772 | -45.42927 | -1.646489 |  | -3.774399 | 0.0001293568 | 1
|  |  | 1.74 | -0.5271241 |  | 3.211571 | -3.746956 | -44.96348 | -1.631455 |  | -3.735204 | 0.0001381178 | 1
|  |  | 1.76 | -0.5217068 |  | 3.219977 | -3.708448 | -44.50138 | -1.616532 |  | -3.696319 | 0.0001471293 | 1
|  |  | 1.78 | -0.5163329 |  | 3.228383 | -3.670249 | -44.04299 | -1.601721 |  | -3.657744 | 0.0001563789 | 1
|  |  | 1.8 | -0.5110025 |  | 3.236789 | -3.632359 | -43.58831 | -1.587022 |  | -3.619481 | 0.0001658533 | 1
|  |  | 1.82 | -0.5057158 |  | 3.245196 | -3.59478 | -43.13735 | -1.572435 |  | -3.58153 | 0.0001755381 | 1
|  |  | 1.84 | -0.5004727 |  | 3.253602 | -3.55751 | -42.69012 | -1.55796 |  | -3.543893 | 0.0001854185 | 1
|  |  | 1.86 | -0.4952734 |  | 3.262008 | -3.520552 | -42.24662 | -1.543598 |  | -3.50657 | 0.0001954787 | 1
|  |  | 1.88 | -0.4901177 |  | 3.270414 | -3.483904 | -41.80684 | -1.529348 |  | -3.469561 | 0.0002057022 | 1
|  |  | 1.9 | -0.4850058 |  | 3.27882 | -3.447566 | -41.3708 | -1.51521 |  | -3.432867 | 0.0002160719 | 1
|  |  | 1.92 | -0.4799375 |  | 3.287226 | -3.41154 | -40.93847 | -1.501184 |  | -3.396487 | 0.0002265703 | 1
|  |  | 1.94 | -0.4749128 |  | 3.295632 | -3.375823 | -40.50987 | -1.487271 |  | -3.360422 | 0.0002371791 | 1
|  |  | 1.96 | -0.4699318 |  | 3.304038 | -3.340416 | -40.08499 | -1.473469 |  | -3.324672 | 0.0002478797 | 1
|  |  | 1.98 | -0.4649942 |  | 3.312445 | -3.305318 | -39.66382 | -1.459779 |  | -3.289236 | 0.0002586531 | 1
|  |  | 2 | -0.4601001 |  | 3.320851 | -3.270529 | -39.24635 | -1.446201 |  | -3.254113 | 0.0002694799 | 1
|  |  | 2.02 | -0.4552492 |  | 3.329257 | -3.236048 | -38.83258 | -1.432734 |  | -3.219305 | 0.0002803405 | 1
|  |  | 2.04 | -0.4504416 |  | 3.337663 | -3.201874 | -38.42249 | -1.419377 |  | -3.184809 | 0.000291215 | 1
|  |  | 2.06 | -0.4456771 |  | 3.346069 | -3.168006 | -38.01607 | -1.406132 |  | -3.150626 | 0.0003020835 | 1
|  |  | 2.08 | -0.4409554 |  | 3.354475 | -3.134443 | -37.61332 | -1.392996 |  | -3.116754 | 0.0003129258 | 1
|  |  | 2.1 | -0.4362766 |  | 3.362881 | -3.101185 | -37.21422 | -1.379971 |  | -3.083193 | 0.0003237218 | 1
|  |  | 2.12 | -0.4316404 |  | 3.371287 | -3.068229 | -36.81875 | -1.367055 |  | -3.049941 | 0.0003344515 | 1
|  |  | 2.14 | -0.4270466 |  | 3.379694 | -3.035575 | -36.42691 | -1.354248 |  | -3.016999 | 0.0003450948 | 1
|  |  | 2.16 | -0.4224951 |  | 3.3881 | -3.003222 | -36.03867 | -1.34155 |  | -2.984364 | 0.0003556319 | 1
|  |  | 2.18 | -0.4179857 |  | 3.396506 | -2.971168 | -35.65402 | -1.32896 |  | -2.952036 | 0.0003660431 | 1
|  |  | 2.2 | -0.4135182 |  | 3.404912 | -2.939412 | -35.27294 | -1.316478 |  | -2.920013 | 0.0003763089 | 1
|  |  | 2.22 | -0.4090924 |  | 3.413318 | -2.907952 | -34.89542 | -1.304103 |  | -2.888294 | 0.0003864104 | 1
|  |  | 2.24 | -0.4047081 |  | 3.421724 | -2.876786 | -34.52144 | -1.291835 |  | -2.856878 | 0.0003963286 | 1
|  |  | 2.26 | -0.400365 |  | 3.43013 | -2.845915 | -34.15097 | -1.279674 |  | -2.825764 | 0.0004060453 | 1
|  |  | 2.28 | -0.3960629 |  | 3.438537 | -2.815334 | -33.78401 | -1.267617 |  | -2.794949 | 0.0004155425 | 1
|  |  | 2.3 | -0.3918017 |  | 3.446943 | -2.785044 | -33.42053 | -1.255666 |  | -2.764433 | 0.0004248029 | 1
|  |  | 2.32 | -0.387581 |  | 3.455349 | -2.755042 | -33.06051 | -1.24382 |  | -2.734214 | 0.0004338094 | 1
|  |  | 2.34 | -0.3834007 |  | 3.463755 | -2.725327 | -32.70392 | -1.232077 |  | -2.70429 | 0.0004425459 | 1
|  |  | 2.36 | -0.3792604 |  | 3.472161 | -2.695897 | -32.35076 | -1.220438 |  | -2.67466 | 0.0004509966 | 1
|  |  | 2.38 | -0.37516 |  | 3.480567 | -2.666749 | -32.00099 | -1.208902 |  | -2.645322 | 0.0004591463 | 1
|  |  | 2.4 | -0.3710991 |  | 3.488973 | -2.637884 | -31.6546 | -1.197468 |  | -2.616274 | 0.0004669808 | 1
|  |  | 2.42 | -0.3670775 |  | 3.497379 | -2.609297 | -31.31157 | -1.186136 |  | -2.587514 | 0.0004744862 | 1
|  |  | 2.44 | -0.363095 |  | 3.505786 | -2.580988 | -30.97186 | -1.174904 |  | -2.559042 | 0.0004816497 | 1
|  |  | 2.46 | -0.3591513 |  | 3.514192 | -2.552955 | -30.63546 | -1.163773 |  | -2.530854 | 0.000488459 | 1
|  |  | 2.48 | -0.3552461 |  | 3.522598 | -2.525196 | -30.30235 | -1.152741 |  | -2.502949 | 0.0004949025 | 1
|  |  | 2.5 | -0.3513791 |  | 3.531004 | -2.497708 | -29.9725 | -1.141809 |  | -2.475326 | 0.0005009698 | 1
|  |  | 2.52 | -0.3475502 |  | 3.53941 | -2.470491 | -29.64589 | -1.130974 |  | -2.447982 | 0.0005066508 | 1
|  |  | 2.54 | -0.3437589 |  | 3.547816 | -2.443541 | -29.32249 | -1.120238 |  | -2.420915 | 0.0005119366 | 1
|  |  | 2.56 | -0.340005 |  | 3.556222 | -2.416858 | -29.00229 | -1.109598 |  | -2.394124 | 0.000516819 | 1
|  |  | 2.58 | -0.3362883 |  | 3.564628 | -2.390438 | -28.68526 | -1.099055 |  | -2.367606 | 0.0005212905 | 1
|  |  | 2.6 | -0.3326084 |  | 3.573035 | -2.36428 | -28.37136 | -1.088608 |  | -2.34136 | 0.0005253447 | 1
|  |  | 2.62 | -0.3289651 |  | 3.581441 | -2.338383 | -28.06059 | -1.078255 |  | -2.315383 | 0.0005289758 | 1
|  |  | 2.64 | -0.3253581 |  | 3.589847 | -2.312743 | -27.75292 | -1.067997 |  | -2.289674 | 0.0005321792 | 1
|  |  | 2.66 | -0.3217871 |  | 3.598253 | -2.287359 | -27.44831 | -1.057833 |  | -2.26423 | 0.0005349507 | 1
|  |  | 2.68 | -0.3182518 |  | 3.606659 | -2.262229 | -27.14675 | -1.047761 |  | -2.23905 | 0.0005372873 | 1
|  |  | 2.7 | -0.314752 |  | 3.615065 | -2.237351 | -26.84822 | -1.037782 |  | -2.214131 | 0.0005391866 | 1
|  |  | 2.72 | -0.3112873 |  | 3.623471 | -2.212723 | -26.55268 | -1.027894 |  | -2.189471 | 0.0005406474 | 1
|  |  | 2.74 | -0.3078574 |  | 3.631877 | -2.188343 | -26.26011 | -1.018097 |  | -2.165069 | 0.0005416689 | 1
|  |  | 2.76 | -0.3044621 |  | 3.640284 | -2.164208 | -25.9705 | -1.008391 |  | -2.140922 | 0.0005422514 | 1
|  |  | 2.78 | -0.3011012 |  | 3.64869 | -2.140317 | -25.68381 | -0.9987735 |  | -2.117028 | 0.0005423958 | 1
|  |  | 2.8 | -0.2977742 |  | 3.657096 | -2.116668 | -25.40002 | -0.989245 |  | -2.093385 | 0.0005421041 | 1
|  |  | 2.82 | -0.2944809 |  | 3.665502 | -2.093259 | -25.1191 | -0.9798047 |  | -2.069991 | 0.0005413788 | 1
|  |  | 2.84 | -0.291221 |  | 3.673908 | -2.070087 | -24.84104 | -0.9704518 |  | -2.046844 | 0.0005402232 | 1
|  |  | 2.86 | -0.2879943 |  | 3.682314 | -2.04715 | -24.5658 | -0.9611856 |  | -2.023941 | 0.0005386414 | 1
|  |  | 2.88 | -0.2848005 |  | 3.69072 | -2.024447 | -24.29337 | -0.9520054 |  | -2.001282 | 0.0005366384 | 1
|  |  | 2.9 | -0.2816392 |  | 3.699127 | -2.001976 | -24.02371 | -0.9429105 |  | -1.978863 | 0.0005342195 | 1
|  |  | 2.92 | -0.2785102 |  | 3.707533 | -1.979734 | -23.75681 | -0.9339003 |  | -1.956682 | 0.0005313911 | 1
|  |  | 2.94 | -0.2754132 |  | 3.715939 | -1.957719 | -23.49263 | -0.9249739 |  | -1.934738 | 0.0005281599 | 1
|  |  | 2.96 | -0.2723479 |  | 3.724345 | -1.93593 | -23.23116 | -0.9161309 |  | -1.913028 | 0.0005245335 | 1
|  |  | 2.98 | -0.269314 |  | 3.732751 | -1.914365 | -22.97238 | -0.9073704 |  | -1.89155 | 0.0005205199 | 1
|  |  | 3 | -0.2663113 |  | 3.741157 | -1.89302 | -22.71625 | -0.8986918 |  | -1.870302 | 0.0005161279 | 1
|  |  | 3.02 | -0.2633394 |  | 3.749563 | -1.871896 | -22.46275 | -0.8900943 |  | -1.849282 | 0.0005113668 | 1
|  |  | 3.04 | -0.2603982 |  | 3.757969 | -1.850989 | -22.21186 | -0.8815774 |  | -1.828489 | 0.0005062463 | 1
|  |  | 3.06 | -0.2574873 |  | 3.766376 | -1.830297 | -21.96356 | -0.8731404 |  | -1.807919 | 0.0005007767 | 1
|  |  | 3.08 | -0.2546064 |  | 3.774782 | -1.809819 | -21.71783 | -0.8647825 |  | -1.787571 | 0.0004949687 | 1
|  |  | 3.1 | -0.2517553 |  | 3.783188 | -1.789552 | -21.47463 | -0.8565031 |  | -1.767443 | 0.0004888336 | 1
|  |  | 3.12 | -0.2489337 |  | 3.791594 | -1.769495 | -21.23395 | -0.8483015 |  | -1.747532 | 0.000482383 | 1
|  |  | 3.14 | -0.2461413 |  | 3.8 | -1.749646 | -20.99576 | -0.840177 |  | -1.727837 | 0.000475629 | 1
|  |  | 3.16 | -0.2433779 |  | 3.808406 | -1.730003 | -20.76004 | -0.8321291 |  | -1.708356 | 0.0004685839 | 1
|  |  | 3.18 | -0.2406432 |  | 3.816812 | -1.710564 | -20.52676 | -0.824157 |  | -1.689087 | 0.0004612605 | 1
|  |  | 3.2 | -0.2379368 |  | 3.825218 | -1.691326 | -20.29592 | -0.81626 |  | -1.670027 | 0.0004536717 | 1
|  |  | 3.22 | -0.2352587 |  | 3.833625 | -1.672289 | -20.06747 | -0.8084376 |  | -1.651174 | 0.000445831 | 1
|  |  | 3.24 | -0.2326084 |  | 3.842031 | -1.65345 | -19.8414 | -0.800689 |  | -1.632528 | 0.0004377518 | 1
|  |  | 3.26 | -0.2299857 |  | 3.850437 | -1.634808 | -19.61769 | -0.7930137 |  | -1.614085 | 0.0004294478 | 1
|  |  | 3.28 | -0.2273905 |  | 3.858843 | -1.61636 | -19.39632 | -0.7854109 |  | -1.595843 | 0.0004209332 | 1
|  |  | 3.3 | -0.2248223 |  | 3.867249 | -1.598104 | -19.17725 | -0.77788 |  | -1.577801 | 0.000412222 | 1
|  |  | 3.32 | -0.222281 |  | 3.875655 | -1.58004 | -18.96048 | -0.7704205 |  | -1.559957 | 0.0004033285 | 1
|  |  | 3.34 | -0.2197663 |  | 3.884061 | -1.562165 | -18.74598 | -0.7630316 |  | -1.542308 | 0.000394267 | 1
|  |  | 3.36 | -0.2172779 |  | 3.892467 | -1.544477 | -18.53372 | -0.7557127 |  | -1.524854 | 0.0003850521 | 1
|  |  | 3.38 | -0.2148156 |  | 3.900874 | -1.526974 | -18.32369 | -0.7484633 |  | -1.507591 | 0.0003756981 | 1
|  |  | 3.4 | -0.2123792 |  | 3.90928 | -1.509655 | -18.11586 | -0.7412827 |  | -1.490518 | 0.0003662198 | 1
|  |  | 3.42 | -0.2099684 |  | 3.917686 | -1.492518 | -17.91022 | -0.7341702 |  | -1.473634 | 0.0003566316 | 1
|  |  | 3.44 | -0.2075829 |  | 3.926092 | -1.475562 | -17.70674 | -0.7271253 |  | -1.456935 | 0.000346948 | 1
|  |  | 3.46 | -0.2052225 |  | 3.934498 | -1.458783 | -17.5054 | -0.7201473 |  | -1.440421 | 0.0003371836 | 1
|  |  | 3.48 | -0.202887 |  | 3.942904 | -1.442182 | -17.30618 | -0.7132357 |  | -1.424089 | 0.0003273528 | 1
|  |  | 3.5 | -0.2005762 |  | 3.95131 | -1.425756 | -17.10907 | -0.7063898 |  | -1.407938 | 0.0003174699 | 1
|  |  | 3.52 | -0.1982897 |  | 3.959717 | -1.409502 | -16.91403 | -0.6996091 |  | -1.391965 | 0.0003075491 | 1
|  |  | 3.54 | -0.1960273 |  | 3.968123 | -1.393421 | -16.72105 | -0.6928929 |  | -1.37617 | 0.0002976046 | 1
|  |  | 3.56 | -0.1937889 |  | 3.976529 | -1.37751 | -16.53012 | -0.6862407 |  | -1.36055 | 0.0002876503 | 1
|  |  | 3.58 | -0.1915742 |  | 3.984935 | -1.361767 | -16.3412 | -0.6796519 |  | -1.345103 | 0.0002777 | 1
|  |  | 3.6 | -0.1893829 |  | 3.993341 | -1.346191 | -16.15429 | -0.6731258 |  | -1.329827 | 0.0002677672 | 1
|  |  | 3.62 | -0.1872149 |  | 4.001747 | -1.33078 | -15.96935 | -0.666662 |  | -1.314721 | 0.0002578655 | 1
|  |  | 3.64 | -0.1850698 |  | 4.010153 | -1.315532 | -15.78638 | -0.6602599 |  | -1.299784 | 0.0002480078 | 1
|  |  | 3.66 | -0.1829476 |  | 4.018559 | -1.300446 | -15.60535 | -0.6539189 |  | -1.285012 | 0.0002382072 | 1
|  |  | 3.68 | -0.1808479 |  | 4.026966 | -1.285521 | -15.42625 | -0.6476383 |  | -1.270405 | 0.0002284763 | 1
|  |  | 3.7 | -0.1787705 |  | 4.035372 | -1.270754 | -15.24905 | -0.6414178 |  | -1.255961 | 0.0002188275 | 1
|  |  | 3.72 | -0.1767152 |  | 4.043778 | -1.256145 | -15.07374 | -0.6352566 |  | -1.241678 | 0.0002092729 | 1
|  |  | 3.74 | -0.1746818 |  | 4.052184 | -1.241691 | -14.90029 | -0.6291544 |  | -1.227555 | 0.0001998244 | 1
|  |  | 3.76 | -0.1726701 |  | 4.06059 | -1.227391 | -14.72869 | -0.6231104 |  | -1.213589 | 0.0001904934 | 1
|  |  | 3.78 | -0.1706799 |  | 4.068996 | -1.213244 | -14.55893 | -0.6171242 |  | -1.199779 | 0.0001812912 | 1
|  |  | 3.8 | -0.1687109 |  | 4.077402 | -1.199248 | -14.39097 | -0.6111953 |  | -1.186124 | 0.0001722287 | 1
|  |  | 3.82 | -0.166763 |  | 4.085808 | -1.185401 | -14.22482 | -0.6053231 |  | -1.172622 | 0.0001633162 | 1
|  |  | 3.84 | -0.1648359 |  | 4.094215 | -1.171703 | -14.06044 | -0.599507 |  | -1.159271 | 0.0001545641 | 1
|  |  | 3.86 | -0.1629295 |  | 4.102621 | -1.158151 | -13.89782 | -0.5937466 |  | -1.146069 | 0.0001459822 | 1
|  |  | 3.88 | -0.1610434 |  | 4.111027 | -1.144745 | -13.73694 | -0.5880414 |  | -1.133016 | 0.0001375798 | 1
|  |  | 3.9 | -0.1591776 |  | 4.119433 | -1.131482 | -13.57779 | -0.5823908 |  | -1.120108 | 0.0001293662 | 1
|  |  | 3.92 | -0.1573318 |  | 4.127839 | -1.118362 | -13.42034 | -0.5767943 |  | -1.107346 | 0.0001213499 | 1
|  |  | 3.94 | -0.1555059 |  | 4.136245 | -1.105383 | -13.26459 | -0.5712513 |  | -1.094727 | 0.0001135394 | 1
|  |  | 3.96 | -0.1536996 |  | 4.144651 | -1.092543 | -13.11051 | -0.5657615 |  | -1.08225 | 0.0001059426 | 1
|  |  | 3.98 | -0.1519127 |  | 4.153057 | -1.079841 | -12.95809 | -0.5603243 |  | -1.069913 | 9.856701e-05 | 1
|  |  | 4 | -0.150145 |  | 4.161464 | -1.067276 | -12.80731 | -0.5549392 |  | -1.057715 | 9.141988e-05 | 1
|  |  | 4.02 | -0.1483965 |  | 4.16987 | -1.054847 | -12.65816 | -0.5496057 |  | -1.045654 | 8.450796e-05 | 1
|  |  | 4.04 | -0.1466667 |  | 4.178276 | -1.042551 | -12.51061 | -0.5443234 |  | -1.033729 | 7.783764e-05 | 1
|  |  | 4.06 | -0.1449557 |  | 4.186682 | -1.030388 | -12.36466 | -0.5390917 |  | -1.021938 | 7.141491e-05 | 1
|  |  | 4.08 | -0.1432631 |  | 4.195088 | -1.018357 | -12.22028 | -0.5339102 |  | -1.01028 | 6.524537e-05 | 1
|  |  | 4.1 | -0.1415888 |  | 4.203494 | -1.006456 | -12.07747 | -0.5287784 |  | -0.998753 | 5.933423e-05 | 1
|  |  | 4.12 | -0.1399327 |  | 4.2119 | -0.9946834 | -11.9362 | -0.5236958 |  | -0.9873563 | 5.368629e-05 | 1
|  |  | 4.14 | -0.1382945 |  | 4.220307 | -0.9830385 | -11.79646 | -0.518662 |  | -0.9760883 | 4.830597e-05 | 1
|  |  | 4.16 | -0.136674 |  | 4.228713 | -0.9715199 | -11.65824 | -0.5136765 |  | -0.9649474 | 4.319732e-05 | 1
|  |  | 4.18 | -0.1350711 |  | 4.237119 | -0.9601262 | -11.52151 | -0.5087388 |  | -0.9539323 | 3.836396e-05 | 1
|  |  | 4.2 | -0.1334857 |  | 4.245525 | -0.9488562 | -11.38627 | -0.5038485 |  | -0.9430417 | 3.380917e-05 | 1
|  |  | 4.22 | -0.1319174 |  | 4.253931 | -0.9377088 | -11.25251 | -0.4990052 |  | -0.9322741 | 2.953582e-05 | 1
|  |  | 4.24 | -0.1303663 |  | 4.262337 | -0.9266825 | -11.12019 | -0.4942084 |  | -0.9216282 | 2.554642e-05 | 1
|  |  | 4.26 | -0.128832 |  | 4.270743 | -0.9157763 | -10.98932 | -0.4894576 |  | -0.9111027 | 2.18431e-05 | 1
|  |  | 4.28 | -0.1273144 |  | 4.279149 | -0.904989 | -10.85987 | -0.4847525 |  | -0.9006962 | 1.842764e-05 | 1
|  |  | 4.3 | -0.1258134 |  | 4.287556 | -0.8943193 | -10.73183 | -0.4800925 |  | -0.8904076 | 1.530144e-05 | 1
|  |  | 4.32 | -0.1243287 |  | 4.295962 | -0.883766 | -10.60519 | -0.4754773 |  | -0.8802353 | 1.246557e-05 | 1
|  |  | 4.34 | -0.1228603 |  | 4.304368 | -0.873328 | -10.47994 | -0.4709065 |  | -0.8701783 | 9.920715e-06 | 1
|  |  | 4.36 | -0.121408 |  | 4.312774 | -0.8630042 | -10.35605 | -0.4663795 |  | -0.8602352 | 7.667253e-06 | 1
|  |  | 4.38 | -0.1199715 |  | 4.32118 | -0.8527933 | -10.23352 | -0.4618961 |  | -0.8504047 | 5.705211e-06 | 1
|  |  | 4.4 | -0.1185507 |  | 4.329586 | -0.8426943 | -10.11233 | -0.4574557 |  | -0.8406857 | 4.034289e-06 | 1
|  |  | 4.42 | -0.1171456 |  | 4.337992 | -0.8327059 | -9.992471 | -0.453058 |  | -0.8310769 | 2.653867e-06 | 1
|  |  | 4.44 | -0.1157558 |  | 4.346398 | -0.8228272 | -9.873926 | -0.4487025 |  | -0.821577 | 1.563013e-06 | 1
|  |  | 4.46 | -0.1143813 |  | 4.354805 | -0.8130569 | -9.756683 | -0.444389 |  | -0.8121849 | 7.604885e-07 | 1
|  |  | 4.48 | -0.113022 |  | 4.363211 | -0.8033941 | -9.640729 | -0.4401168 |  | -0.8028993 | 2.447583e-07 | 1
|  |  | 4.5 | -0.1116775 |  | 4.371617 | -0.7938375 | -9.52605 | -0.4358858 |  | -0.7937192 | 1.399772e-08 | 1
|  |  | 4.52 | -0.1103479 |  | 4.380023 | -0.7843862 | -9.412634 | -0.4316954 |  | -0.7846433 | 6.610168e-08 | 1
|  |  | 4.54 | -0.109033 |  | 4.388429 | -0.775039 | -9.300468 | -0.4275453 |  | -0.7756704 | 3.986929e-07 | 1
|  |  | 4.56 | -0.1077325 |  | 4.396835 | -0.7657949 | -9.189539 | -0.4234351 |  | -0.7667995 | 1.009131e-06 | 1
|  |  | 4.58 | -0.1064464 |  | 4.405241 | -0.7566529 | -9.079835 | -0.4193644 |  | -0.7580293 | 1.89452e-06 | 1
|  |  | 4.6 | -0.1051745 |  | 4.413647 | -0.7476119 | -8.971343 | -0.4153329 |  | -0.7493588 | 3.051719e-06 | 1
|  |  | 4.62 | -0.1039167 |  | 4.422054 | -0.7386709 | -8.864051 | -0.4113401 |  | -0.7407869 | 4.477352e-06 | 1
|  |  | 4.64 | -0.1026728 |  | 4.43046 | -0.7298289 | -8.757947 | -0.4073858 |  | -0.7323124 | 6.167812e-06 | 1
|  |  | 4.66 | -0.1014427 |  | 4.438866 | -0.7210849 | -8.653019 | -0.4034694 |  | -0.7239344 | 8.119276e-06 | 1
|  |  | 4.68 | -0.1002262 |  | 4.447272 | -0.7124379 | -8.549255 | -0.3995907 |  | -0.7156516 | 1.032771e-05 | 1
|  |  | 4.7 | -0.09902323 |  | 4.455678 | -0.7038868 | -8.446642 | -0.3957493 |  | -0.707463 | 1.278889e-05 | 1
|  |  | 4.72 | -0.09783363 |  | 4.464084 | -0.6954308 | -8.34517 | -0.3919449 |  | -0.6993676 | 1.549837e-05 | 1
|  |  | 4.74 | -0.09665727 |  | 4.47249 | -0.6870688 | -8.244826 | -0.3881771 |  | -0.6913644 | 1.845157e-05 | 1
|  |  | 4.76 | -0.09549399 |  | 4.480897 | -0.6788 | -8.1456 | -0.3844455 |  | -0.6834522 | 2.16437e-05 | 1
|  |  | 4.78 | -0.09434368 |  | 4.489303 | -0.6706232 | -8.047479 | -0.3807498 |  | -0.6756302 | 2.506981e-05 | 1
|  |  | 4.8 | -0.09320621 |  | 4.497709 | -0.6625377 | -7.950452 | -0.3770896 |  | -0.6678972 | 2.872482e-05 | 1
|  |  | 4.82 | -0.09208142 |  | 4.506115 | -0.6545424 | -7.854509 | -0.3734647 |  | -0.6602523 | 3.260348e-05 | 1
|  |  | 4.84 | -0.09096921 |  | 4.514521 | -0.6466365 | -7.759637 | -0.3698746 |  | -0.6526945 | 3.670042e-05 | 1
|  |  | 4.86 | -0.08986944 |  | 4.522927 | -0.638819 | -7.665827 | -0.366319 |  | -0.6452229 | 4.101013e-05 | 1
|  |  | 4.88 | -0.08878198 |  | 4.531333 | -0.631089 | -7.573068 | -0.3627977 |  | -0.6378363 | 4.552699e-05 | 1
|  |  | 4.9 | -0.08770671 |  | 4.539739 | -0.6234456 | -7.481347 | -0.3593103 |  | -0.630534 | 5.024526e-05 | 1
|  |  | 4.92 | -0.0866435 |  | 4.548146 | -0.615888 | -7.390656 | -0.3558563 |  | -0.6233149 | 5.515912e-05 | 1
|  |  | 4.94 | -0.08559223 |  | 4.556552 | -0.6084152 | -7.300983 | -0.3524357 |  | -0.6161781 | 6.026263e-05 | 1
|  |  | 4.96 | -0.08455277 |  | 4.564958 | -0.6010265 | -7.212317 | -0.3490479 |  | -0.6091227 | 6.554979e-05 | 1
|  |  | 4.98 | -0.08352501 |  | 4.573364 | -0.5937208 | -7.12465 | -0.3456927 |  | -0.6021478 | 7.101451e-05 | 1
|  |  | 5 | -0.08250882 |  | 4.58177 | -0.5864974 | -7.037969 | -0.3423698 |  | -0.5952525 | 7.665063e-05 | 1
|  |  | 5.02 | -0.08150408 |  | 4.590176 | -0.5793554 | -6.952265 | -0.3390789 |  | -0.5884358 | 8.245196e-05 | 1
|  |  | 5.04 | -0.08051068 |  | 4.598582 | -0.5722941 | -6.867529 | -0.3358197 |  | -0.5816968 | 8.84122e-05 | 1
|  |  | 5.06 | -0.0795285 |  | 4.606988 | -0.5653124 | -6.783749 | -0.3325918 |  | -0.5750348 | 9.452507e-05 | 1
|  |  | 5.08 | -0.07855742 |  | 4.615395 | -0.5584097 | -6.700916 | -0.3293949 |  | -0.5684488 | 0.0001007842 | 1
|  |  | 5.1 | -0.07759733 |  | 4.623801 | -0.5515851 | -6.619021 | -0.3262289 |  | -0.561938 | 0.0001071833 | 1
|  |  | 5.12 | -0.07664812 |  | 4.632207 | -0.5448378 | -6.538054 | -0.3230933 |  | -0.5555016 | 0.0001137158 | 1
|  |  | 5.14 | -0.07570966 |  | 4.640613 | -0.538167 | -6.458004 | -0.3199878 |  | -0.5491386 | 0.0001203754 | 1
|  |  | 5.16 | -0.07478186 |  | 4.649019 | -0.5315719 | -6.378863 | -0.3169123 |  | -0.5428482 | 0.0001271557 | 1
|  |  | 5.18 | -0.0738646 |  | 4.657425 | -0.5250517 | -6.300621 | -0.3138663 |  | -0.5366298 | 0.0001340503 | 1
|  |  | 5.2 | -0.07295777 |  | 4.665831 | -0.5186057 | -6.223269 | -0.3108496 |  | -0.5304823 | 0.0001410527 | 1
|  |  | 5.22 | -0.07206127 |  | 4.674237 | -0.5122331 | -6.146797 | -0.307862 |  | -0.524405 | 0.0001481565 | 1
|  |  | 5.24 | -0.07117497 |  | 4.682644 | -0.5059331 | -6.071197 | -0.3049031 |  | -0.5183972 | 0.0001553554 | 1
|  |  | 5.26 | -0.07029879 |  | 4.69105 | -0.4997049 | -5.996459 | -0.3019727 |  | -0.5124581 | 0.0001626429 | 1
|  |  | 5.28 | -0.06943261 |  | 4.699456 | -0.4935478 | -5.922574 | -0.2990705 |  | -0.5065867 | 0.0001700128 | 1
|  |  | 5.3 | -0.06857634 |  | 4.707862 | -0.4874612 | -5.849534 | -0.2961962 |  | -0.5007825 | 0.0001774587 | 1
|  |  | 5.32 | -0.06772985 |  | 4.716268 | -0.4814441 | -5.777329 | -0.2933496 |  | -0.4950446 | 0.0001849744 | 1
|  |  | 5.34 | -0.06689306 |  | 4.724674 | -0.475496 | -5.705952 | -0.2905303 |  | -0.4893723 | 0.0001925537 | 1
|  |  | 5.36 | -0.06606587 |  | 4.73308 | -0.469616 | -5.635392 | -0.2877382 |  | -0.4837649 | 0.0002001904 | 1
|  |  | 5.38 | -0.06524817 |  | 4.741487 | -0.4638035 | -5.565643 | -0.284973 |  | -0.4782215 | 0.0002078783 | 1
|  |  | 5.4 | -0.06443986 |  | 4.749893 | -0.4580578 | -5.496694 | -0.2822343 |  | -0.4727416 | 0.0002156116 | 1
|  |  | 5.42 | -0.06364084 |  | 4.758299 | -0.4523782 | -5.428538 | -0.2795221 |  | -0.4673242 | 0.0002233841 | 1
|  |  | 5.44 | -0.06285102 |  | 4.766705 | -0.4467639 | -5.361167 | -0.2768359 |  | -0.4619689 | 0.0002311899 | 1
|  |  | 5.46 | -0.06207031 |  | 4.775111 | -0.4412144 | -5.294572 | -0.2741755 |  | -0.4566747 | 0.0002390233 | 1
|  |  | 5.48 | -0.06129859 |  | 4.783517 | -0.4357288 | -5.228745 | -0.2715408 |  | -0.4514412 | 0.0002468784 | 1
|  |  | 5.5 | -0.06053579 |  | 4.791923 | -0.4303066 | -5.163679 | -0.2689314 |  | -0.4462674 | 0.0002547496 | 1
|  |  | 5.52 | -0.0597818 |  | 4.800329 | -0.424947 | -5.099364 | -0.2663471 |  | -0.4411529 | 0.0002626312 | 1
|  |  | 5.54 | -0.05903654 |  | 4.808736 | -0.4196494 | -5.035793 | -0.2637877 |  | -0.4360969 | 0.0002705177 | 1
|  |  | 5.56 | -0.05829991 |  | 4.817142 | -0.4144132 | -4.972959 | -0.2612529 |  | -0.4310987 | 0.0002784038 | 1
|  |  | 5.58 | -0.05757182 |  | 4.825548 | -0.4092377 | -4.910853 | -0.2587425 |  | -0.4261577 | 0.000286284 | 1
|  |  | 5.6 | -0.05685217 |  | 4.833954 | -0.4041223 | -4.849468 | -0.2562562 |  | -0.4212732 | 0.0002941531 | 1
|  |  | 5.62 | -0.05614089 |  | 4.84236 | -0.3990663 | -4.788796 | -0.2537939 |  | -0.4164446 | 0.0003020061 | 1
|  |  | 5.64 | -0.05543788 |  | 4.850766 | -0.3940691 | -4.728829 | -0.2513553 |  | -0.4116713 | 0.0003098378 | 1
|  |  | 5.66 | -0.05474305 |  | 4.859172 | -0.38913 | -4.669561 | -0.2489401 |  | -0.4069526 | 0.0003176433 | 1
|  |  | 5.68 | -0.05405632 |  | 4.867578 | -0.3842486 | -4.610983 | -0.2465482 |  | -0.4022879 | 0.0003254177 | 1
|  |  | 5.7 | -0.0533776 |  | 4.875985 | -0.379424 | -4.553088 | -0.2441792 |  | -0.3976766 | 0.0003331564 | 1
|  |  | 5.72 | -0.05270681 |  | 4.884391 | -0.3746558 | -4.49587 | -0.2418331 |  | -0.3931181 | 0.0003408548 | 1
|  |  | 5.74 | -0.05204386 |  | 4.892797 | -0.3699434 | -4.43932 | -0.2395095 |  | -0.3886117 | 0.0003485083 | 1
|  |  | 5.76 | -0.05138867 |  | 4.901203 | -0.3652861 | -4.383433 | -0.2372083 |  | -0.384157 | 0.0003561125 | 1
|  |  | 5.78 | -0.05074115 |  | 4.909609 | -0.3606833 | -4.328199 | -0.2349293 |  | -0.3797532 | 0.0003636631 | 1
|  |  | 5.8 | -0.05010122 |  | 4.918015 | -0.3561345 | -4.273614 | -0.2326721 |  | -0.3753999 | 0.000371156 | 1
|  |  | 5.82 | -0.0494688 |  | 4.926421 | -0.3516391 | -4.219669 | -0.2304367 |  | -0.3710964 | 0.0003785871 | 1
|  |  | 5.84 | -0.04884382 |  | 4.934827 | -0.3471965 | -4.166358 | -0.2282228 |  | -0.3668422 | 0.0003859525 | 1
|  |  | 5.86 | -0.04822619 |  | 4.943234 | -0.3428062 | -4.113674 | -0.2260301 |  | -0.3626367 | 0.0003932483 | 1
|  |  | 5.88 | -0.04761583 |  | 4.95164 | -0.3384676 | -4.061611 | -0.2238586 |  | -0.3584793 | 0.0004004709 | 1
|  |  | 5.9 | -0.04701266 |  | 4.960046 | -0.3341801 | -4.010161 | -0.221708 |  | -0.3543696 | 0.0004076166 | 1
|  |  | 5.92 | -0.04641661 |  | 4.968452 | -0.3299432 | -3.959318 | -0.219578 |  | -0.3503069 | 0.0004146819 | 1
|  |  | 5.94 | -0.0458276 |  | 4.976858 | -0.3257563 | -3.909076 | -0.2174685 |  | -0.3462908 | 0.0004216636 | 1
|  |  | 5.96 | -0.04524556 |  | 4.985264 | -0.321619 | -3.859428 | -0.2153794 |  | -0.3423206 | 0.0004285584 | 1
|  |  | 5.98 | -0.0446704 |  | 4.99367 | -0.3175306 | -3.810367 | -0.2133103 |  | -0.338396 | 0.0004353631 | 1
|  |  | 6 | -0.04410206 |  | 5.002077 | -0.3134907 | -3.761888 | -0.2112611 |  | -0.3345162 | 0.0004420747 | 1
|  |  | 6.02 | -0.04354046 |  | 5.010483 | -0.3094987 | -3.713984 | -0.2092317 |  | -0.330681 | 0.0004486904 | 1
|  |  | 6.04 | -0.04298553 |  | 5.018889 | -0.305554 | -3.666648 | -0.2072217 |  | -0.3268896 | 0.0004552074 | 1
|  |  | 6.06 | -0.04243719 |  | 5.027295 | -0.3016563 | -3.619875 | -0.2052311 |  | -0.3231417 | 0.0004616231 | 1
|  |  | 6.08 | -0.04189538 |  | 5.035701 | -0.2978049 | -3.573659 | -0.2032596 |  | -0.3194367 | 0.0004679348 | 1
|  |  | 6.1 | -0.04136002 |  | 5.044107 | -0.2939994 | -3.527993 | -0.2013071 |  | -0.3157742 | 0.0004741403 | 1
|  |  | 6.12 | -0.04083104 |  | 5.052513 | -0.2902393 | -3.482872 | -0.1993734 |  | -0.3121536 | 0.0004802371 | 1
|  |  | 6.14 | -0.04030838 |  | 5.060919 | -0.2865241 | -3.438289 | -0.1974583 |  | -0.3085745 | 0.000486223 | 1
|  |  | 6.16 | -0.03979196 |  | 5.069326 | -0.2828532 | -3.394238 | -0.1955616 |  | -0.3050364 | 0.0004920961 | 1
|  |  | 6.18 | -0.03928172 |  | 5.077732 | -0.2792262 | -3.350715 | -0.1936831 |  | -0.3015389 | 0.0004978543 | 1
|  |  | 6.2 | -0.03877759 |  | 5.086138 | -0.2756427 | -3.307713 | -0.1918227 |  | -0.2980814 | 0.0005034958 | 1
|  |  | 6.22 | -0.03827949 |  | 5.094544 | -0.2721021 | -3.265226 | -0.1899802 |  | -0.2946636 | 0.0005090188 | 1
|  |  | 6.24 | -0.03778738 |  | 5.10295 | -0.268604 | -3.223248 | -0.1881554 |  | -0.2912849 | 0.0005144217 | 1
|  |  | 6.26 | -0.03730117 |  | 5.111356 | -0.2651479 | -3.181775 | -0.1863482 |  | -0.2879449 | 0.0005197029 | 1
|  |  | 6.28 | -0.03682081 |  | 5.119762 | -0.2617334 | -3.1408 | -0.1845583 |  | -0.2846432 | 0.000524861 | 1
|  |  | 6.3 | -0.03634623 |  | 5.128168 | -0.2583599 | -3.100319 | -0.1827857 |  | -0.2813794 | 0.0005298948 | 1
|  |  | 6.32 | -0.03587737 |  | 5.136575 | -0.2550271 | -3.060325 | -0.1810301 |  | -0.2781529 | 0.0005348029 | 1
|  |  | 6.34 | -0.03541416 |  | 5.144981 | -0.2517345 | -3.020814 | -0.1792914 |  | -0.2749634 | 0.0005395842 | 1
|  |  | 6.36 | -0.03495654 |  | 5.153387 | -0.2484816 | -2.981779 | -0.1775694 |  | -0.2718105 | 0.0005442378 | 1
|  |  | 6.38 | -0.03450446 |  | 5.161793 | -0.245268 | -2.943216 | -0.175864 |  | -0.2686937 | 0.0005487627 | 1
|  |  | 6.4 | -0.03405784 |  | 5.170199 | -0.2420933 | -2.90512 | -0.1741749 |  | -0.2656126 | 0.0005531581 | 1
|  |  | 6.42 | -0.03361663 |  | 5.178605 | -0.2389571 | -2.867485 | -0.1725021 |  | -0.2625669 | 0.0005574232 | 1
|  |  | 6.44 | -0.03318077 |  | 5.187011 | -0.2358588 | -2.830306 | -0.1708454 |  | -0.259556 | 0.0005615575 | 1
|  |  | 6.46 | -0.03275019 |  | 5.195417 | -0.2327982 | -2.793578 | -0.1692046 |  | -0.2565797 | 0.0005655603 | 1
|  |  | 6.48 | -0.03232485 |  | 5.203824 | -0.2297747 | -2.757297 | -0.1675796 |  | -0.2536375 | 0.0005694313 | 1
|  |  | 6.5 | -0.03190468 |  | 5.21223 | -0.226788 | -2.721456 | -0.1659703 |  | -0.250729 | 0.00057317 | 1
|  |  | 6.52 | -0.03148962 |  | 5.220636 | -0.2238377 | -2.686052 | -0.1643764 |  | -0.2478539 | 0.0005767762 | 1
|  |  | 6.54 | -0.03107962 |  | 5.229042 | -0.2209233 | -2.651079 | -0.1627978 |  | -0.2450117 | 0.0005802496 | 1
|  |  | 6.56 | -0.03067462 |  | 5.237448 | -0.2180444 | -2.616533 | -0.1612344 |  | -0.242202 | 0.0005835902 | 1
|  |  | 6.58 | -0.03027457 |  | 5.245854 | -0.2152007 | -2.582409 | -0.159686 |  | -0.2394246 | 0.0005867979 | 1
|  |  | 6.6 | -0.0298794 |  | 5.25426 | -0.2123918 | -2.548701 | -0.1581525 |  | -0.2366791 | 0.0005898728 | 1
|  |  | 6.62 | -0.02948907 |  | 5.262667 | -0.2096172 | -2.515406 | -0.1566338 |  | -0.233965 | 0.000592815 | 1
|  |  | 6.64 | -0.02910352 |  | 5.271073 | -0.2068766 | -2.482519 | -0.1551297 |  | -0.231282 | 0.0005956247 | 1
|  |  | 6.66 | -0.0287227 |  | 5.279479 | -0.2041696 | -2.450035 | -0.15364 |  | -0.2286298 | 0.0005983022 | 1
|  |  | 6.68 | -0.02834655 |  | 5.287885 | -0.2014958 | -2.417949 | -0.1521646 |  | -0.226008 | 0.0006008477 | 1
|  |  | 6.7 | -0.02797502 |  | 5.296291 | -0.1988548 | -2.386258 | -0.1507034 |  | -0.2234162 | 0.0006032618 | 1
|  |  | 6.72 | -0.02760806 |  | 5.304697 | -0.1962463 | -2.354956 | -0.1492563 |  | -0.2208542 | 0.0006055448 | 1
|  |  | 6.74 | -0.02724561 |  | 5.313103 | -0.19367 | -2.32404 | -0.1478231 |  | -0.2183215 | 0.0006076974 | 1
|  |  | 6.76 | -0.02688763 |  | 5.321509 | -0.1911254 | -2.293504 | -0.1464037 |  | -0.2158179 | 0.0006097201 | 1
|  |  | 6.78 | -0.02653407 |  | 5.329916 | -0.1886121 | -2.263345 | -0.1449979 |  | -0.2133429 | 0.0006116136 | 1
|  |  | 6.8 | -0.02618487 |  | 5.338322 | -0.1861299 | -2.233559 | -0.1436056 |  | -0.2108964 | 0.0006133786 | 1
|  |  | 6.82 | -0.02583999 |  | 5.346728 | -0.1836784 | -2.20414 | -0.1422267 |  | -0.2084779 | 0.0006150159 | 1
|  |  | 6.84 | -0.02549937 |  | 5.355134 | -0.1812572 | -2.175086 | -0.1408611 |  | -0.2060871 | 0.0006165264 | 1
|  |  | 6.86 | -0.02516297 |  | 5.36354 | -0.1788659 | -2.146391 | -0.1395085 |  | -0.2037238 | 0.000617911 | 1
|  |  | 6.88 | -0.02483074 |  | 5.371946 | -0.1765044 | -2.118052 | -0.138169 |  | -0.2013875 | 0.0006191705 | 1
|  |  | 6.9 | -0.02450264 |  | 5.380352 | -0.1741721 | -2.090065 | -0.1368424 |  | -0.199078 | 0.000620306 | 1
|  |  | 6.92 | -0.0241786 |  | 5.388758 | -0.1718688 | -2.062425 | -0.1355285 |  | -0.196795 | 0.0006213185 | 1
|  |  | 6.94 | -0.0238586 |  | 5.397165 | -0.1695941 | -2.035129 | -0.1342272 |  | -0.1945382 | 0.0006222092 | 1
|  |  | 6.96 | -0.02354258 |  | 5.405571 | -0.1673477 | -2.008173 | -0.1329385 |  | -0.1923073 | 0.0006229791 | 1
|  |  | 6.98 | -0.0232305 |  | 5.413977 | -0.1651293 | -1.981552 | -0.1316621 |  | -0.1901019 | 0.0006236295 | 1
|  |  | 7 | -0.02292231 |  | 5.422383 | -0.1629386 | -1.955264 | -0.130398 |  | -0.1879219 | 0.0006241615 | 1
|  |  | 7.02 | -0.02261796 |  | 5.430789 | -0.1607753 | -1.929303 | -0.1291461 |  | -0.1857668 | 0.0006245764 | 1
|  |  | 7.04 | -0.02231742 |  | 5.439195 | -0.1586389 | -1.903667 | -0.1279062 |  | -0.1836364 | 0.0006248755 | 1
|  |  | 7.06 | -0.02202064 |  | 5.447601 | -0.1565293 | -1.878352 | -0.1266782 |  | -0.1815305 | 0.0006250601 | 1
|  |  | 7.08 | -0.02172757 |  | 5.456007 | -0.1544461 | -1.853353 | -0.125462 |  | -0.1794487 | 0.0006251316 | 1
|  |  | 7.1 | -0.02143817 |  | 5.464414 | -0.152389 | -1.828668 | -0.1242574 |  | -0.1773908 | 0.0006250914 | 1
|  |  | 7.12 | -0.02115241 |  | 5.47282 | -0.1503577 | -1.804292 | -0.1230645 |  | -0.1753565 | 0.000624941 | 1
|  |  | 7.14 | -0.02087023 |  | 5.481226 | -0.1483519 | -1.780223 | -0.121883 |  | -0.1733455 | 0.0006246816 | 1
|  |  | 7.16 | -0.0205916 |  | 5.489632 | -0.1463713 | -1.756456 | -0.1207129 |  | -0.1713576 | 0.000624315 | 1
|  |  | 7.18 | -0.02031648 |  | 5.498038 | -0.1444156 | -1.732987 | -0.119554 |  | -0.1693925 | 0.0006238425 | 1
|  |  | 7.2 | -0.02004482 |  | 5.506444 | -0.1424846 | -1.709815 | -0.1184063 |  | -0.1674499 | 0.0006232657 | 1
|  |  | 7.22 | -0.01977658 |  | 5.51485 | -0.1405779 | -1.686935 | -0.1172696 |  | -0.1655296 | 0.0006225861 | 1
|  |  | 7.24 | -0.01951173 |  | 5.523257 | -0.1386952 | -1.664343 | -0.1161438 |  | -0.1636313 | 0.0006218053 | 1
|  |  | 7.26 | -0.01925023 |  | 5.531663 | -0.1368364 | -1.642037 | -0.1150288 |  | -0.1617547 | 0.000620925 | 1
|  |  | 7.28 | -0.01899202 |  | 5.540069 | -0.135001 | -1.620012 | -0.1139246 |  | -0.1598997 | 0.0006199467 | 1
|  |  | 7.3 | -0.01873709 |  | 5.548475 | -0.1331889 | -1.598266 | -0.112831 |  | -0.158066 | 0.000618872 | 1
|  |  | 7.32 | -0.01848539 |  | 5.556881 | -0.1313997 | -1.576796 | -0.1117478 |  | -0.1562533 | 0.0006177026 | 1
|  |  | 7.34 | -0.01823687 |  | 5.565287 | -0.1296332 | -1.555598 | -0.1106751 |  | -0.1544614 | 0.0006164402 | 1
|  |  | 7.36 | -0.01799152 |  | 5.573693 | -0.1278891 | -1.534669 | -0.1096127 |  | -0.15269 | 0.0006150865 | 1
|  |  | 7.38 | -0.01774927 |  | 5.582099 | -0.1261672 | -1.514006 | -0.1085605 |  | -0.150939 | 0.000613643 | 1
|  |  | 7.4 | -0.01751011 |  | 5.590506 | -0.1244671 | -1.493605 | -0.1075184 |  | -0.149208 | 0.0006121115 | 1
|  |  | 7.42 | -0.01727399 |  | 5.598912 | -0.1227887 | -1.473465 | -0.1064863 |  | -0.1474969 | 0.0006104938 | 1
|  |  | 7.44 | -0.01704088 |  | 5.607318 | -0.1211317 | -1.45358 | -0.1054641 |  | -0.1458054 | 0.0006087914 | 1
|  |  | 7.46 | -0.01681074 |  | 5.615724 | -0.1194958 | -1.43395 | -0.1044517 |  | -0.1441333 | 0.0006070062 | 1
|  |  | 7.48 | -0.01658354 |  | 5.62413 | -0.1178808 | -1.414569 | -0.1034491 |  | -0.1424804 | 0.0006051398 | 1
|  |  | 7.5 | -0.01635924 |  | 5.632536 | -0.1162864 | -1.395437 | -0.1024561 |  | -0.1408464 | 0.000603194 | 1
|  |  | 7.52 | -0.01613781 |  | 5.640942 | -0.1147124 | -1.376549 | -0.1014727 |  | -0.1392312 | 0.0006011705 | 1
|  |  | 7.54 | -0.01591922 |  | 5.649348 | -0.1131586 | -1.357903 | -0.1004987 |  | -0.1376345 | 0.0005990711 | 1
|  |  | 7.56 | -0.01570342 |  | 5.657755 | -0.1116246 | -1.339495 | -0.09953402 |  | -0.1360561 | 0.0005968973 | 1
|  |  | 7.58 | -0.01549039 |  | 5.666161 | -0.1101103 | -1.321324 | -0.09857864 |  | -0.1344958 | 0.0005946511 | 1
|  |  | 7.6 | -0.0152801 |  | 5.674567 | -0.1086155 | -1.303386 | -0.09763244 |  | -0.1329534 | 0.000592334 | 1
|  |  | 7.62 | -0.0150725 |  | 5.682973 | -0.1071399 | -1.285678 | -0.09669533 |  | -0.1314287 | 0.0005899479 | 1
|  |  | 7.64 | -0.01486758 |  | 5.691379 | -0.1056832 | -1.268199 | -0.09576722 |  | -0.1299215 | 0.0005874945 | 1
|  |  | 7.66 | -0.01466529 |  | 5.699785 | -0.1042453 | -1.250944 | -0.09484802 |  | -0.1284316 | 0.0005849754 | 1
|  |  | 7.68 | -0.01446561 |  | 5.708191 | -0.1028259 | -1.233911 | -0.09393766 |  | -0.1269587 | 0.0005823924 | 1
|  |  | 7.7 | -0.01426851 |  | 5.716597 | -0.1014248 | -1.217098 | -0.09303604 |  | -0.1255028 | 0.0005797472 | 1
|  |  | 7.72 | -0.01407394 |  | 5.725004 | -0.1000418 | -1.200502 | -0.09214308 |  | -0.1240635 | 0.0005770415 | 1
|  |  | 7.74 | -0.0138819 |  | 5.73341 | -0.09867668 | -1.18412 | -0.0912587 |  | -0.1226408 | 0.0005742769 | 1
|  |  | 7.76 | -0.01369233 |  | 5.741816 | -0.0973292 | -1.16795 | -0.09038282 |  | -0.1212343 | 0.0005714553 | 1
|  |  | 7.78 | -0.01350522 |  | 5.750222 | -0.09599915 | -1.15199 | -0.08951534 |  | -0.119844 | 0.0005685781 | 1
|  |  | 7.8 | -0.01332053 |  | 5.758628 | -0.09468633 | -1.136236 | -0.0886562 |  | -0.1184697 | 0.0005656472 | 1
|  |  | 7.82 | -0.01313824 |  | 5.767034 | -0.09339053 | -1.120686 | -0.08780532 |  | -0.1171111 | 0.0005626642 | 1
|  |  | 7.84 | -0.01295831 |  | 5.77544 | -0.09211155 | -1.105339 | -0.0869626 |  | -0.1157681 | 0.0005596306 | 1
|  |  | 7.86 | -0.01278072 |  | 5.783847 | -0.09084917 | -1.09019 | -0.08612798 |  | -0.1144404 | 0.0005565482 | 1
|  |  | 7.88 | -0.01260544 |  | 5.792253 | -0.08960321 | -1.075239 | -0.08530138 |  | -0.1131281 | 0.0005534185 | 1
|  |  | 7.9 | -0.01243243 |  | 5.800659 | -0.08837347 | -1.060482 | -0.08448271 |  | -0.1118307 | 0.0005502433 | 1
|  |  | 7.92 | -0.01226168 |  | 5.809065 | -0.08715973 | -1.045917 | -0.08367191 |  | -0.1105483 | 0.0005470239 | 1
|  |  | 7.94 | -0.01209316 |  | 5.817471 | -0.08596182 | -1.031542 | -0.0828689 |  | -0.1092805 | 0.0005437622 | 1
|  |  | 7.96 | -0.01192684 |  | 5.825877 | -0.08477954 | -1.017354 | -0.0820736 |  | -0.1080273 | 0.0005404595 | 1
|  |  | 7.98 | -0.01176268 |  | 5.834283 | -0.08361269 | -1.003352 | -0.08128593 |  | -0.1067885 | 0.0005371175 | 1
|  |  | 8 | -0.01160068 |  | 5.842689 | -0.0824611 | -0.9895332 | -0.08050583 |  | -0.1055639 | 0.0005337377 | 1

## table
|  |  | d=0.05 | Note: A 5% uncertainty (B(V0)') in this quantity gives a 30% uncertainty in S. | [8 empty] | VASP |  |  |  |  | VASP | [6 empty] | VASP
|  |  | Rose | Abell | Li | Rose | Abell | Li | Rose | Abell | Li |  | murnaghan |  |  |  |  | tait | [6 empty] | brich_lagrange
Element | l [A] | rwse [A] | B(V0)' | B(V0)' | B(V0)' | S=p/q | S=p/q | S=p/q | 3l(B'-1)/rwse | 3l(B'-1)/rwse | 3l(B'-1)/rwse | type | E0[eV] | V0[A^3] | B | C=B(V0)' | re(HCP) (No hexagonal) | E0[eV] | V0[A^3] | B | C=B(V0)' | S=p/q | 3l(B'-1)/rwse | d | C=B(V0)' | S=p/q | 3l(B'-1)/rwse
H | [11 empty] | BCC | -1.122 | 62.396 | 0.001 | 4.644 | 3.5226 | -1.122 | 62.17 | 0.001 | 7.226 | 1.6 | <-dummy | 0.009246747
Li | 0.553 | 1.719 | 3.38 | 3.5 | 3.626 | 2.935186 | 3.538727 | 4.183877 | 2.296928 | 2.41274 | 2.534342 | BCC | -1.903 | 20.306 | 0.085 | 2.271 | 3.03578 | -1.904 | 20.285 | 0.088 | 4.438 | 6.3 | <-dummy | 0.1513983 | 5.189 | 14.27407 | 4.042787
Be | 0.312 | 1.25 | 4.07 |  | 3.51 | 2.944996 |  | #NUM! | 2.298816 |  | 1.879488 | HCP | -3.742 | 7.931 | 0.751 | 2.235 | 2.21095 | -3.743 | 7.923 | 0.773 | 4.398 | 4.238132 | 2.5444224 | 0.09073707 | 5.154 | 7.542727 | 3.1105152
B | 0.3436302 | 1.009140539 | [9 empty] | trigonal(R-3m,166) | -6.678 | 7.257 | 1.443 | 2.392 |  | -6.68 | 7.249 | 1.487 | 4.566
C | 0.3946192 | 1.106 | [9 empty] | orthorhombic(Cmme, 67) | -9.222 | 10.7222 | 1.378 | 2.453 |  | -9.22 | 10.709 | 1.42 | 4.639 | 1.4 | <-dummy | 0.004728369
N | 0.880665 | 0.7 | [9 empty] | trigonal(R-3c,167) | -8.329 | 25.766 | 0.394 | 2.739 |  | -8.33 | 25.731 | 0.407 | 4.956
O | 0.4182604 | 1.4 | [9 empty] | monoclinic(C2/m, 12) | -4.948 | 14.889 | 0.518 | 3.136 |  | -4.949 | 14.863 | 0.536 | 5.411
F | [11 empty] | cubic(Pm-3m, 223) | -1.147 | 11.148 | 0.243 | 4.228 |  | -1.148 | 11.116 | 0.252 | 6.697
Na | 0.562 | 2.08 | 3.84 | 3.9 | 4.082 | 2.961742 | 3.214581 | 3.990392 | 2.302038 | 2.350673 | 2.498198 | HCP | -1.311 | 37.126 | 0.047 | 2.6 | 3.72922 | -1.311 | 37.08 | 0.049 | 4.796 | 3.27 | <-dummy | 0.06021923 | 5.482 | 11.10871 | 3.633006
Mg | 0.316 | 1.77 | 5.29 |  | 4.189 | 2.93917 |  | #NUM! | 2.297695 |  | 1.708007 | HCP | -1.594 | 22.988 | 0.217 | 2.895 | 3.16078 | -1.594 | 22.953 | 0.225 | 5.133 | 2.500065 | 2.213607 | 0.03560113 | 5.796 | 4.36938 | 2.568705
Al | 0.336 | 1.58 | 4.61 | 4.72 | 4.365 | 2.967199 | 3.332297 | 2.141785 | 2.303089 | 2.373266 | 2.146785 | FCC | -3.742 | 16.513 | 0.461 | 3.408 |  | -3.744 | 16.48 | 0.478 | 5.721 | 3.29 | <-dummy | 0.06085893 | 6.313 | 9.382533 | 3.389559
Si | 0.344 | 1.68 | 4.74 |  |  | 2.937786 |  |  | 2.297429 |  |  | Diamond | -5.423 | 20.478 | 0.529 | 3.139 |  | -5.425 | 20.445 | 0.548 | 5.394 | 1.9 | <-dummy | 0.01731352 | 5.99 | 7.258201 | 3.065286
P | [11 empty] | monoclinic(P2/c, 13) | -5.405 | 24.478 | 0.366 | 3.151 |  | -5.406 | 24.439 | 0.379 | 5.403
S | 0.6657106 | 1.16 | [9 empty] | monoclinic(P2/c, 13) | -4.127 | 36.954 | 0.206 | 2.899 |  | -4.128 | 36.908 | 0.213 | 5.13 | 1.408381 | <-dummy | 0.00489802
Cl | [11 empty] | orthorhombic(Cmce,64) | -1.839 | 35.55 | 0.13 | 3.291 |  | -1.839 | 35.49 | 0.135 | 5.556
K | 0.651 | 2.573 | 4.02 | 4.07 | 3.708 | 2.911074 | 3.108304 | 1.599928 | 2.292289 | 2.330241 | 2.05547 | BCC | -1.097 | 73.856 | 0.022 | 2.667 |  | -1.097 | 73.761 | 0.023 | 4.869 | 3.63 | <-dummy | 0.07168663 | 5.544 | 9.793912 | 3.44906
Ca | 0.483 | 2.18 | 6.28 |  | 4.222 | 10.21876 |  | 2.113219 | 3.509505 |  | 2.141595 | HCP | -1.997 | 42.506 | 0.105 | 2.173 | 3.93269 | -1.997 | 42.461 | 0.108 | 4.336 | 2.51988 | 2.217369 | 0.03622813 | 5.129 | 5.344964 | 2.744459
Sc | 0.530726 | 1.775 | [9 empty] | HCP | -6.332 | 24.725 | 0.326 | 2.256 | 3.2209 | -6.333 | 24.701 | 0.336 | 4.407 | 7.20078 | 3.056085 | 0.1760141
Ti | 0.34 | 1.62 | 4.65 |  | 3.708 | 2.941525 |  | #NUM! | 2.298148 |  | 1.705037 | hexagonal | -7.896 | 17.148 | 0.681 | 2.524 | 2.87941 | -7.897 | 17.128 | 0.703 | 4.709 | 3.134588 | 2.335296 | 0.05588272 | 5.414 | 5.543478 | 2.779185
V | 0.31 | 1.49 | 4.69 |  | 3.971 | 2.967541 |  | #NUM! | 2.303154 |  | 1.854383 | BCC | -9.079 | 13.494 | 1.102 | 2.726 |  | -9.081 | 13.476 | 1.139 | 4.938 | 3.77672 | 2.457946 | 0.07632438 | 5.617 | 6.141671 | 2.881752
Cr | 0.254 | 1.42 | 5.29 |  | 4.606 | 2.962054 |  | #NUM! | 2.302099 |  | 1.935051 | BCC | -9.63 | 11.604 | 1.551 | 3.122 |  | -9.632 | 11.586 | 1.605 | 5.375 | 3.199167 | 2.347711 | 0.05795188 | 5.967 | 4.900233 | 2.66539
Mn | 0.3866397 | 1.4562957 | [9 empty] | cubic(I-43m, 217) | -9.149 | 11.144 | 1.068 | 5.301 |  | -9.151 | 11.1 | 1.115 | 7.931 | 28.44015 | 5.520445 | 0.5867408
Fe | 0.274 | 1.41 | 4.96 |  |  | 2.995815 |  |  | 2.308596 |  |  | BCC | -8.454 | 11.527 | 1.036 | 3.958 |  | -8.456 | 11.498 | 1.077 | 6.356 | 7.618332 | 3.122434 | 0.1870723 | 2.82 |  | 1.061021
Co | 0.262 | 1.39 | 5.07 |  | 4.437 | 2.958701 |  | #NUM! | 2.301453 |  | 1.943512 | HCP | -7.105 | 10.911 | 1.259 | 3.445 | 2.48024 | -7.108 | 10.889 | 1.305 | 5.754 | 5.027699 | 2.688233 | 0.1147055 | 6.323 | 6.9154 | 3.009984
Ni | 0.27 | 1.38 | 4.92 |  |  | 2.955668 |  |  | 2.30087 |  |  | FCC | -5.775 | 10.949 | 1.179 | 3.637 |  | -5.776 | 10.923 | 1.222 | 6.006 | 6.479295 | 2.938304 | 0.1563841 | 6.608 | 8.720299 | 3.291652
Cu | 0.272 | 1.41 | 4.99 | 5.23 | 5.193 | 2.998469 | 3.724189 | 3.611427 | 2.309106 | 2.448 | 2.426587 | FCC | -4.094 | 12.031 | 0.831 | 3.781 |  | -4.096 | 12.001 | 0.862 | 6.173 | 3.13 | <-dummy | 0.05573567 | 6.748 | 8.953934 | 3.326502
Zn | 0.215 | 1.54 | 6.49 |  | 6.315 | 2.947943 |  | 2.565711 | 2.299383 |  | 2.226088 | HCP | -1.265 | 15.293 | 0.429 | 4.099 | 3.01309 | -1.266 | 15.255 | 0.446 | 6.49 | 2.947943 | 2.299383 | 0.04989719 | 6.885 | 3.81309 | 2.464821
Ga | [11 empty] | orthorhombic(Cmce,64) | -3.03 | 20.388 | 0.291 | 3.957 |  | -3.031 | 20.34 | 0.303 | 6.329
Ge | 0.348 | 1.76 | 4.84 |  |  | 2.835825 |  |  | 2.277818 |  |  | Diamond | -4.621 | 23.959 | 0.353 | 3.587 |  | -4.623 | 23.911 | 0.367 | 5.898 | 2 | <-dummy | 0.02022006 | 6.381 | 8.064295 | 3.191911
As | [11 empty] | trigonal(R-3m,166) | -4.651 | 22.612 | 0.41 | 3.085 |  | -4.653 | 22.576 | 0.43 | 5.333
Se | [11 empty] | trigonal(P3121, 152) | -3.483 | 29.824 | 0.284 | 3.304 |  | -3.484 | 29.772 | 0.295 | 5.575
Br | [11 empty] | orthorhombic(Cmce,64) | -1.629 | 40.507 | 0.135 | 3.662 |  | -1.63 | 40.425 | 0.14 | 5.979
Rb | 0.658 | 2.75 | 4.2 | 4.07 | 4.432 | 2.935653 | 2.447766 | 3.806371 | 2.297018 | 2.203702 | 2.463552 | BCC | -0.962 | 91.26 | 0.017 | 2.661 |  | -0.962 | 91.148 | 0.018 | 4.854 | 5.470567 | 2.766471 | 0.1277452 | 5.519 | 8.403371 | 3.24382
Sr | 0.5038296 | 2.378 | [9 empty] | FCC | -1.683 | 54.749 | 0.045 | 5.341 |  | -1.684 | 54.684 | 0.074 | 4.61 | 2.922901 | 2.294565 | 0.04909411
Y | 0.47 | 1.99 | [9 empty] | HCP | -6.464 | 32.922 | 0.245 | 2.031 | 3.53391 | -6.465 | 32.893 | 0.252 | 4.169 | 2.666699 | 2.245372 | 0.04089531 | 4.964 | 5.713568 | 2.808663
Zr | 0.395 | 1.77 | 4.43 |  | 3.229 | 2.932211 |  | #NUM! | 2.296356 |  | 1.492297 | HCP | -8.546 | 23.551 | 0.57 | 2.296 | 3.19147 | -8.547 | 23.526 | 0.587 | 4.46 | 3.03658 | 2.316441 | 0.05274011 | 5.204 | 5.747665 | 2.814542
Nb | 0.336 | 1.63 | 4.72 |  |  | 2.953572 |  |  | 2.300466 |  |  | BCC | -10.092 | 18.355 | 1.047 | 2.752 |  | -10.094 | 18.331 | 1.082 | 4.96 | 3.728851 | 2.448883 | 0.07481391 | 5.619 | 5.992208 | 2.856412
Mo | 0.265 | 1.55 | 5.49 |  | 4.549 | 2.966403 |  | #NUM! | 2.302935 |  | 1.820294 | BCC | -10.845 | 15.941 | 1.578 | 3.2 |  | -10.848 | 15.924 | 1.635 | 5.456 | 2.875762 | 2.285497 | 0.0475828 | 6.02 | 4.402309 | 2.574774
Tc | 0.3144052 | 1.502863 | [9 empty] | HCP | -10.357 | 14.621 | 1.784 | 3.39 | 2.72536 | -10.361 | 14.595 | 1.85 | 5.674 | 6.450157 | 2.933461 | 0.1555768
Ru | 0.245 | 1.48 | 5.63 |  |  | 2.947813 |  |  | 2.299358 |  |  | HCP | -9.27 | 13.964 | 1.843 | 3.713 | 2.67247 | -9.274 | 13935 | 1.914 | 6.038 | 4.010561 | 2.50198 | 0.08366329 | 6.486 | 5.231569 | 2.724466
Rh | 0.2901631 | 1.486988 |  |  | 5.665 | [6 empty] | FCC | -7.34 | 14.3 | 1.496 | 3.974 |  | -7.344 | 14.267 | 1.556 | 6.338 | 7.633938 | 3.124889 | 0.1874815 | 6.728
Pd | 0.237 | 1.52 | 5.91 |  | 5.422 | 2.934088 |  | 1.685013 | 2.296717 |  | 2.068449 | FCC | -5.179 | 15.522 | 0.974 | 4.257 |  | -5.182 | 15.483 | 1.015 | 6.659 | 4.798594 | 2.647072 | 0.1078453 | 6.951 | 5.569196 | 2.783659
Ag | 0.269 | 1.6 | 5.55 | 5.86 | 6.071 | 2.924677 | 3.741409 | 4.309722 | 2.29490625 | 2.4512625 | 2.557685625 | FCC | -2.825 | 18.103 | 0.524 | 4.465 |  | -2.827 | 18.052 | 0.547 | 6.916 | 2.73 | <- dummy | 0.04291645 | 7.189 | 7.612886 | 3.121576875
Cd | 0.214 | 1.73 | 7.19 |  | 5.761 | 2.936069 |  | #NUM! | 2.297098 |  | 1.766799 | HCP | -0.907 | 23.135 | 0.248 | 4.83 | 3.44129 | -0.908 | 23.057 | 0.259 | 7.37 | 3.283446 | 2.363896 | 0.06064933 | 7.639 | 3.807268 | 2.463721
In | 0.36 | 1.84 | 4.92 |  | 6.077 | 2.955668 |  | 6.73172 | 2.30087 |  | 2.979978 | FCC | -2.723 | 27.579 | 0.213 | 3.893 |  | -2.724 | 27.519 | 0.221 | 6.238 | 7.315725 | 3.074478 | 0.1790797 | 6.62 | 8.767333 | 3.298696
Sn | [11 empty] | Diamond | -4.009 | 36.915 | 0.216 | 3.674 |  | -4.01 | 36.84 | 0.224 | 5.995
Sb | [11 empty] | trigonal(R-3m,166) | -4.117 | 31.849 | 0.306 | 3.377 |  | -4.118 | 31.793 | 0.317 | 5.653
Te | [11 empty] | trigonal(P3121, 152) | -3.141 | 35.09 | 0.268 | 3.505 |  | -3.142 | 35.023 | 0.278 | 5.804
I | [11 empty] | orthorhombic(Cmce,64) | -1.518 | 50.942 | 0.113 | 3.835 |  | -1.519 | 50.827 | 0.117 | 6.189
Cs | 0.714 | 2.977 | 4.2 | 4 | 3.298 | 2.963892 | 2.20603 | #NUM! | 2.302452 | 2.158549 | 1.653448 | BCC | -0.853 | 117.05 | 0.012 | 2.29 |  | -0.853 | 116.921 | 0.012 | 4.454 | 3.27 | <-dummy | 0.06021923 | 5.198 | 6.980338 | 3.020529
Ba | 0.558 | 2.46 | 4.38 |  | 2.929 | 2.951402 |  | #NUM! | 2.300049 |  | 1.312661 | BCC | -1.923 | 63.624 | 0.054 | 1.897 |  | -1.923 | 63.575 | 0.055 | 4.021 | 1.601842 | 2.055754 | 0.009292276 | 4.816 | 4.521921 | 2.596741
La | 0.631803 | 2.06 | [9 empty] | hexagonal | -4.929 | 37.028 | 0.155 | 1.561 |  | -4.929 | 37.007 | 0.159 | 3.655 | 3.697131 | 2.442869 | 0.07381156
Ce | 0.648 | 2.02 | 3.39 |  |  | 2.951561 |  |  | 2.300079 |  |  | FCC | -5.933 | 26.426 | 0.244 | 3.303 |  | -5.934 | 26.377 | 0.252 | 5.593 | 17.48091 | 4.420194 | 0.4033657 | 6.166 | 22.67306 | 4.971636
Pr | 0.5558312 | 2.03 | [9 empty] | hexagonal | -4.775 | 36.493 | 0.196 | 1.935 | 3.68397 | -4.776 | 36.464 | 0.202 | 4.065 | 4.094421 | 2.517669 | 0.08627813
Nd | 0.5472227 | 2 | [9 empty] | hexagonal | -4.763 | 36.501 | 0.206 | 1.94 |  | -4.764 | 35.471 | 0.211 | 4.073 | 4.119893 | 2.522423 | 0.08707049 | 4.872
Pm | 0.534356 | 1.995 | [9 empty] | hexagonal | -4.745 | 34.615 | 0.215 | 1.968 |  | -4.746 | 34.585 | 0.221 | 4.103 | 3.964792 | 2.493394 | 0.08223228
Sm | 0.523879 | 1.99 | [9 empty] | hexagonal | -4.714 | 33.949 | 0.222 | 2.034 | 3.6158 | -4.715 | 33.919 | 0.229 | 4.173 | 4.031658 | 2.505932 | 0.08432198
Eu | 0.478 | 2.27 | 4.64 |  |  | 2.94831 |  |  | 2.299454 |  |  | HCP | -10.257 | 43.662 | 0.086 | 2.079 | 4.00957 | -10.258 | 43.62 | 0.088 | 4.228 | 1.484778 | 2.039186 | 0.006530984 | 5.023 | 4.221861 | 2.541402
Gd | 0.467 | 1.99 | 4.27 |  |  | 2.962299 |  |  | 2.302146 |  |  | HCP | -14.079 | 33.702 | 0.205 | 1.941 | 3.56047 | -14.079 | 33.678 | 0.211 | 4.08 | 2.259257 | 2.168382 | 0.02806365 | 4.906 | 5.37595 | 2.749903
Tb | 0.495771 | 1.975 | [9 empty] | trigonal(R-3m,166) | -4.629 | 32.099 | 0.245 | 2.155 |  | -4.63 | 32.069 | 0.253 | 4.303 | 3.932839 | 2.48739 | 0.08123164
Dy | 0.404 | 1.96 | 4.72 |  |  | 2.952846 |  |  | 2.300327 |  |  | trigonal(R-3m,166) | -4.602 | 31.585 | 0.252 | 2.173 |  | -4.603 | 31.556 | 0.259 | 4.321 | 1.58724 | 2.053598 | 0.008932993
Ho | 0.4846071 | 1.95 | [9 empty] | HCP | -4.574 | 31.483 | 0.258 | 1.979 | 3.48113 | -4.575 | 31.457 | 0.265 | 4.108 | 3.040356 | 2.317167 | 0.05286123
Er | 0.393 | 1.94 | 4.79 |  |  | 2.968319 |  |  | 2.303304 |  |  | HCP | -4.563 | 30.966 | 0.265 | 2.036 | 3.46096 | -4.564 | 30.939 | 0.272 | 4.175 |  |  |  | 4.972 | 3.54487 | 2.413911
Tm |  | 1.93
Yb | 0.506 | 1.99 | 4.02 |  | 4.461 | 2.970368 |  | 4.760043 | 2.303698 |  | 2.640099
Lu | 0.4647084 | 1.91 | [9 empty] | HCP | -4.524 | 29.523 | 0.283 | 2.263 | 3.40931 | -4.525 | 29.491 | 0.291 | 4.43 | 4.019134 | 2.503586 | 0.08393105
Hf | 0.373 | 1.74 | 4.57 |  | 4.609 | 2.929734 |  | 3.060067 | 2.295879 |  | 2.32096 | HCP | -9.954 | 22.515 | 0.656 | 2.341 | 3.13839 | -9.956 | 22.491 | 0.676 | 4.509 | 2.725574 | 2.25665 | 0.042775 | 5.245 | 5.262744 | 2.729974
Ta | 0.33 | 1.62 | 4.77 |  | 3.944 | 2.971358 |  | #NUM! | 2.303889 |  | 1.799111 | BCC | -9.954 | 22.515 | 0.656 | 2.341 |  | -11.854 | 18.322 | 1.22 | 4.885 | 3.336997 | 2.374167 | 0.06236111 | 5.553 | 5.561893 | 2.782389
W | 0.274 | 1.56 | 5.36 |  | 4.36 | 2.937557 |  | #NUM! | 2.297385 |  | 1.770462 | BCC | -12.957 | 16.246 | 1.828 | 3.11 |  | -12.961 | 16.22 | 1.892 | 5.361 | 2.940296 | 2.297912 | 0.04965192 | 5.953 | 4.593624 | 2.60985
Re | 0.247 | 1.52 | 5.72 |  | 4.798 | 2.956346 |  | #NUM! | 2.301 |  | 1.851525 | HCP | -12.441 | 15.1 | 2.178 | 3.359 | 2.76299 | -12.446 | 15.073 | 2.258 | 5.638 | 2.748384 | 2.261025 | 0.04350417 | 6.174 | 4.119368 | 2.522325
Os | [11 empty] | HCP | -11.221 | 14.391 | 2.389 | 3.696 | 2.6985 | -11.226 | 14.361 | 2.482 | 6.02
Ir | 0.23 | 1.5 | 6 |  | 5.394 | 2.951149 |  | 1.338061 | 2.3 |  | 2.02124 | FCC | -8.849 | 14.603 | 2.05 | 3.883 |  | -8.854 | 14.57 | 2.131 | 6.238 | 3.521635 | 2.40948 | 0.06824667 | 6.661 | 4.561923 | 2.60406
Pt | 0.237 | 1.53 | 5.96 |  | 6.226 | 2.976826 |  | 3.621761 | 2.304941 |  | 2.428553 | FCC | -6.052 | 15.766 | 1.45 | 4.244 |  | -6.056 | 15.726 | 1.51 | 6.646 | 4.669815 | 2.623729 | 0.1039549 | 6.96 | 5.488754 | 2.769647
Au | 0.236 | 1.59 | 6.18 | 5.9 | 5.433 | 2.985269 | 2.331771 | #NUM! | 2.306566 | 2.181887 | 1.97394 | FCC | -3.268 | 18.235 | 0.796 | 4.605 |  | -3.27 | 18.183 | 0.83 | 7.063 | 2.35 | <- dummy | 0.03088317 | 7.258 | 5.586016 | 2.786581
Tl | 0.331 | 1.9 | 5.4 |  | 5.796 | 2.948961 |  | 4.034911 | 2.299579 |  | 2.506541 | BCC | -2.359 | 31.539 | 0.158 | 4.147 |  | -2.36 | 31.461 | 0.165 | 6.542 | 6.228727 | 2.896424 | 0.149404 | 6.88 | 7.306925 | 3.073074
Pb | 0.303 | 1.93 | 5.88 |  | 5.5 | 2.942856 |  | 1.989292 | 2.298404 |  | 2.11943 | FCC | -3.707 | 32.125 | 0.239 | 3.62 |  | -3.709 | 32.064 | 0.248 | 5.92 | 3.040751 | 2.317244 | 0.05287392 | 6.349 | 4.103136 | 2.519296
Bi |  |  |  |  | 4.734 | [6 empty] | trigonal(R-3m,166) | -3.874 | 36.838 | 0.26 | 3.494 |  | -3.876 | 36.769 | 0.27 | 5.79
Ac | [11 empty] | hexagonal | -4.106 | 45.345 | 0.151 | 2.049 |  | -4.107 | 45.307 | 0.156 | 4.183
Th | 0.483 | 1.99 | 4.16 |  | 4.185 | 2.955954 |  | 3.050545 | 2.300925 |  | 2.319128 | FCC | -7.414 | 32.059 | 0.346 | 2.311 |  | -7.415 | 32.029 | 0.357 | 4.461 | 4.107417 | 2.520095 | 0.0866825 | 5.159 | 7.028549 | 3.028337
Pa | [11 empty] | FCC | -9.495 | 25.251 | 0.577 | 2.9 |  | -9.497 | 25.216 | 0.597 | 5.162
U | [11 empty] | orthorhombic(Cmcm, 63) | -11.291 | 20.028 | 0.899 | 3.971 |  | -11.294 | 1.984 | 0.935 | 6.322
Np | [11 empty] | orthorhombic(Pnma,62) | -12.937 | 18.487 | 1.272 | 4.274 |  | -12.94 | 18.44 | 1.325 | 6.68
Pu
From other sources: B(of Fe80B20), C, N(Fe-N), O(SrFe12O19, 0.95:oxy-MoS), S(MoS), Sc, Mn, Sr,Tc, Rh, La series (https://chempedia.info/page/098178089030058162061165191176251005226119211067/)

## Data
murnaghan
FCC | H | BCC | H | HCP | H
E0[eV/atom] | -1.116 | E0[eV/atom] | -1.1215 | E0[eV/atom] | -1.1174 | a | 3.9
V0[A^3/atom] | 39.994 | V0[A^3/atom] | 70.71 | V0[A^3/atom] | 41.868 | c | 6.356
B | 0.001 | B | 0.001 | B | 0.001
C | 4.644 | C | 4.644 | C | 4.644
FCC | Li | BCC | Li | HCP | Li
E0[eV/atom] | -1.906 | E0[eV/atom] | -1.9038 | E0[eV/atom] | -1.9064 | a | 3.078
V0[A^3/atom] | 20.154 | V0[A^3/atom] | 20.121 | V0[A^3/atom] | 20.19 | c | 4.923
B | 0.085 | B | 0.085 | B | 0.085
C | 2.271 | C | 2.271 | C | 2.271
FCC | Be | BCC | Be | HCP | Be
E0[eV/atom] |  | E0[eV/atom] | -3.6437 | E0[eV/atom] | -3.7394 | a | 2.26
V0[A^3/atom] |  | V0[A^3/atom] | 7.815 | V0[A^3/atom] | 7.894 | c | 3.57
B | 0.751 | B | 0.751 | B | 0.751
C | 2.235 | C | 2.235 | C | 2.235
FCC | B | BCC | B | HCP | B |  |  | SC | B | Ref: https://arxiv.org/pdf/1312.4047
E0[eV/atom] | 0.05522412 | E0[eV/atom] | 0.42547056 | E0[eV/atom] | 0.10908804 | a | 1.49 | E0[eV/atom] | -0.15655902 | c/a=2.03
V0[A^3/atom] | 5.827581 | V0[A^3/atom] | 6.092565 | V0[A^3/atom] | 5.847418 | c | 3.03 | V0[A^3/atom] | 6.622978
B | 1.443 | B | 1.443 | B | 1.443 |  |  | B | 1.443
C | 2.453 | C | 2.453 | C | 2.453 |  |  | C | 2.453
FCC | N | BCC | N | HCP | N
E0[eV/atom] | -3.8299 | E0[eV/atom] |  | E0[eV/atom] | -4.7062 | a | 2.519
V0[A^3/atom] | 7.271 | V0[A^3/atom] |  | V0[A^3/atom] | 6.723 | c | 2.446
B | 0.394 | B | 0.394 | B | 0.394
C | 2.739 | C | 2.739 | C | 2.739
FCC | Na | BCC | Na | HCP | Na
E0[eV/atom] | -1.3116 | E0[eV/atom] | -1.3097 | E0[eV/atom] | -1.3122 | a | 3.759
V0[A^3/atom] | 36.247 | V0[A^3/atom] | 36.324 | V0[A^3/atom] | 37.117 | c | 6.065
B | 0.047 | B | 0.047 | B | 0.047
C | 2.6 | C | 2.6 | C | 2.6
FCC | Mg | BCC | Mg | HCP | Mg
E0[eV/atom] | -1.5829 | E0[eV/atom] | -1.5745 | E0[eV/atom] | -1.5908 | a | 3.203
V0[A^3/atom] | 22.866 | V0[A^3/atom] | 22.928 | V0[A^3/atom] | 22.775 | c | 5.127
B | 0.217 | B | 0.217 | B | 0.217
C | 2.895 | C | 2.895 | C | 2.895
FCC | Al | BCC | Al | HCP | Al
E0[eV/atom] | -3.7456 | E0[eV/atom] | -3.6531 | E0[eV/atom] |  | a
V0[A^3/atom] | 16.472 | V0[A^3/atom] | 16.701 | V0[A^3/atom] |  | c
B | 0.461 | B | 0.461 | B
C | 3.408 | C | 3.408 | C
FCC | Si | BCC | Si | HCP | Si
E0[eV/atom] | -4.8938 | E0[eV/atom] | -4.8998 | E0[eV/atom] | -4.9124 | a | 2.639
V0[A^3/atom] | 14.484 | V0[A^3/atom] | 14.776 | V0[A^3/atom] | 14.3715 | c | 4.764
B | 0.529 | B | 0.529 | B | 0.529
C | 3.139 | C | 3.139 | C | 3.139
FCC | P | BCC | P | HCP | P
E0[eV/atom] | -1.8955 | E0[eV/atom] |  | E0[eV/atom] |  | a
V0[A^3/atom] | 122.025 | V0[A^3/atom] |  | V0[A^3/atom] |  | c
B | 0.366 | B | 0.366 | B | 0.366
C | 3.151 | C | 3.151 | C | 3.151
FCC | S | BCC | S | HCP | S
E0[eV/atom] | -2.8352 | E0[eV/atom] | -2.999 | E0[eV/atom] |  | a
V0[A^3/atom] | 15.852 | V0[A^3/atom] | 15.796 | V0[A^3/atom] |  | c
B | 0.206 | B | 0.206 | B | 0.206
C | 2.899 | C | 2.899 | C | 2.899
FCC | K | BCC | K | HCP | K
E0[eV/atom] | -1.0981 | E0[eV/atom] | -1.081 | E0[eV/atom] | -1.0988 | a | 4.758
V0[A^3/atom] | 73.71 | V0[A^3/atom] | 72.854 | V0[A^3/atom] | 74.375 | c | 7.587
B | 0.022 | B | 0.022 | B | 0.022
C | 2.667 | C | 2.667 | C | 2.667
FCC | Ca | BCC | Ca | HCP | Ca
E0[eV/atom] | -1.9985 | E0[eV/atom] | -1.982 | E0[eV/atom] | -1.9995 | a | 3.897
V0[A^3/atom] | 41.761 | V0[A^3/atom] | 42.172 | V0[A^3/atom] | 42.4155 | c | 6.451
B | 0.105 | B | 0.105 | B | 0.105
C | 2.173 | C | 2.173 | C | 2.173
FCC | Sc | BCC | Sc | HCP | Sc
E0[eV/atom] | -6.2833 | E0[eV/atom] | -6.2287 | E0[eV/atom] | -6.3325 | a | 3.319
V0[A^3/atom] | 24.636 | V0[A^3/atom] | 24.865 | V0[A^3/atom] | 24.694 | c | 5.178
B | 0.326 | B | 0.326 | B | 0.326
C | 2.256 | C | 2.256 | C | 2.256
FCC | Ti | BCC | Ti | HCP | Ti
E0[eV/atom] | -7.8335 | E0[eV/atom] | -7.7835 | E0[eV/atom] | -7.8911 | a | 2.934
V0[A^3/atom] | 17.345 | V0[A^3/atom] | 17.188 | V0[A^3/atom] | 17.357 | c | 4.657
B | 0.681 | B | 0.681 | B | 0.681
C | 2.524 | C | 2.524 | C | 2.524
FCC | V | BCC | V | HCP | V
E0[eV/atom] | -8.8367 | E0[eV/atom] | -9.0824 | E0[eV/atom] |  | a
V0[A^3/atom] | 13.926 | V0[A^3/atom] | 13.4 | V0[A^3/atom] |  | c
B | 1.102 | B | 1.102 | B | 1.102
C | 2.726 | C | 2.726 | C | 2.726
FCC | Cr | BCC | Cr | HCP | Cr
E0[eV/atom] | -9.2487 | E0[eV/atom] | -9.653 | E0[eV/atom] | -9.2327 | a | 2.491
V0[A^3/atom] | 11.903 | V0[A^3/atom] | 23.74 | V0[A^3/atom] | 11.952 | c | 4.45
B | 1.551 | B | 1.551 | B | 1.551
C | 3.122 | C | 3.122 | C | 3.122
FCC | Mn | BCC | Mn | HCP | Mn
E0[eV/atom] | -9.0787 | E0[eV/atom] | -9.0166 | E0[eV/atom] |  | a
V0[A^3/atom] | 10.806 | V0[A^3/atom] | 10.969 | V0[A^3/atom] |  | c
B | 1.068 | B | 1.068 | B | 1.068
C | 5.301 | C | 5.301 | C | 5.301
FCC | Fe | BCC | Fe | HCP | Fe
E0[eV/atom] | -8.3156 | E0[eV/atom] | -8.4693 | E0[eV/atom] | -8.3721 | a | 2.466
V0[A^3/atom] | 12.114 | V0[A^3/atom] | 11.454 | V0[A^3/atom] | 10.268 | c | 3.9
B | 1.036 | B | 1.036 | B | 1.036
C | 3.958 | C | 3.958 | C | 3.958
FCC | Co | BCC | Co | HCP | Co
E0[eV/atom] | -7.0922 | E0[eV/atom] |  | E0[eV/atom] | -7.1083 | a | 2.501
V0[A^3/atom] | 10.913 | V0[A^3/atom] |  | V0[A^3/atom] | 10.9225 | c | 4.033
B | 1.259 | B | 1.259 | B | 1.259
C | 3.445 | C | 3.445 | C | 3.445
FCC | Ni | BCC | Ni | HCP | Ni
E0[eV/atom] | -5.7798 | E0[eV/atom] | -5.6846 | E0[eV/atom] | -5.754 | a | 2.474
V0[A^3/atom] | 10.772 | V0[A^3/atom] | 10.861 | V0[A^3/atom] | 10.79 | c | 4.07
B | 1.179 | B | 1.179 | B | 1.179
C | 3.637 | C | 3.637 | C | 3.637
FCC | Cu | BCC | Cu | HCP | Cu
E0[eV/atom] | -4.0992 | E0[eV/atom] | -4.0622 | E0[eV/atom] | -4.0915 | a | 2.551
V0[A^3/atom] | 11.872 | V0[A^3/atom] | 11.853 | V0[A^3/atom] | 11.8085 | c | 4.19
B | 0.831 | B | 0.831 | B | 0.831
C | 3.781 | C | 3.781 | C | 3.781
FCC | Zn | BCC | Zn | HCP | Zn
E0[eV/atom] |  | E0[eV/atom] |  | E0[eV/atom] | -1.2595 | a | 2.627
V0[A^3/atom] |  | V0[A^3/atom] |  | V0[A^3/atom] | 15.5575 | c | 5.207
B | 0.429 | B | 0.429 | B | 0.429
C | 4.099 | C | 4.099 | C | 4.099
FCC | Ge | BCC | Ge | HCP | Ge
E0[eV/atom] | -4.289 | E0[eV/atom] | -4.2772 | E0[eV/atom] | -4.2917 | a | 2.991
V0[A^3/atom] | 19.653 | V0[A^3/atom] | 19.514 | V0[A^3/atom] | 19.3835 | c | 5.003
B | 0.353 | B | 0.353 | B | 0.353
C | 3.587 | C | 3.587 | C | 3.587
FCC | As | BCC | As | HCP | As
E0[eV/atom] | -4.1005 | E0[eV/atom] |  | E0[eV/atom] |  | a
V0[A^3/atom] | 19.418 | V0[A^3/atom] |  | V0[A^3/atom] |  | c
B | 0.41 | B | 0.353 | B | 0.353
C | 3.085 | C | 3.587 | C | 3.587
FCC | Se | BCC | Se | HCP | Se
E0[eV/atom] |  | E0[eV/atom] | -2.8936 | E0[eV/atom] |  | a
V0[A^3/atom] |  | V0[A^3/atom] | 20.492 | V0[A^3/atom] |  | c
B | 0.284 | B | 0.284 | B | 0.284
C | 3.304 | C | 3.304 | C | 3.304
FCC | Br | BCC | Br | HCP | Br
E0[eV/atom] | -0.9707 | E0[eV/atom] | -1.0074 | E0[eV/atom] |  | a
V0[A^3/atom] | 26.374 | V0[A^3/atom] | 26.596 | V0[A^3/atom] |  | c
B | 0.135 | B | 0.135 | B | 0.135
C | 3.662 | C | 3.662 | C | 3.662
FCC | Rb | BCC | Rb | HCP | Rb
E0[eV/atom] | -0.9652 | E0[eV/atom] | -0.9713 | E0[eV/atom] | -0.9705 | a | 5.051
V0[A^3/atom] | 90.892 | V0[A^3/atom] | 89.902 | V0[A^3/atom] | 90.495 | c | 8.193
B | 0.017 | B | 0.017 | B | 0.017
C | 2.661 | C | 2.661 | C | 2.661
FCC | Sr | BCC | Sr | HCP | Sr
E0[eV/atom] | -1.6831 | E0[eV/atom] | -1.6764 | E0[eV/atom] | -1.6839 | a | 4.251
V0[A^3/atom] | 54.611 | V0[A^3/atom] | 53.706 | V0[A^3/atom] | 55.2205 | c | 7.056
B | 0.017 | B | 0.017 | B | 0.045
C | 2.661 | C | 2.661 | C | 5.341
FCC | Y | BCC | Y | HCP | Y
E0[eV/atom] | -6.4425 | E0[eV/atom] |  | E0[eV/atom] | -6.4629 | a | 3.659
V0[A^3/atom] | 32.439 | V0[A^3/atom] |  | V0[A^3/atom] | 32.847 | c | 5.666
B | 0.245 | B | 0.245 | B | 0.245
C | 2.031 | C | 2.031 | C | 2.031
FCC | Zr | BCC | Zr | HCP | Zr
E0[eV/atom] | -8.5069 | E0[eV/atom] | -8.4731 | E0[eV/atom] | -8.5477 | a | 3.239
V0[A^3/atom] | 23.345 | V0[A^3/atom] | 23.004 | V0[A^3/atom] | 23.4995 | c | 5.172
B | 0.57 | B | 0.57 | B | 0.57
C | 2.296 | C | 2.296 | C | 2.296
FCC | Nb | BCC | Nb | HCP | Nb
E0[eV/atom] | -9.7811 | E0[eV/atom] | -10.1013 | E0[eV/atom] |  | a
V0[A^3/atom] | 18.936 | V0[A^3/atom] | 18.306 | V0[A^3/atom] |  | c
B | 1.047 | B | 1.047 | B | 1.047
C | 2.752 | C | 2.752 | C | 2.752
FCC | Mo | BCC | Mo | HCP | Mo
E0[eV/atom] | -10.4193 | E0[eV/atom] | -10.8456 | E0[eV/atom] |  | a
V0[A^3/atom] | 16.144 | V0[A^3/atom] | 15.892 | V0[A^3/atom] |  | c
B | 1.578 | B | 1.578 | B | 1.578
C | 3.2 | C | 3.2 | C | 3.2
FCC | Tc | BCC | Tc | HCP | Tc
E0[eV/atom] | -10.2938 | E0[eV/atom] |  | E0[eV/atom] | -10.3606 | a | 2.761
V0[A^3/atom] | 14.66 | V0[A^3/atom] |  | V0[A^3/atom] | 14.5915 | c | 4.421
B | 1.784 | B |  | B | 1.784
C | 3.39 | C |  | C | 3.39
FCC | Ru | BCC | Ru | HCP | Ru
E0[eV/atom] | -9.1651 | E0[eV/atom] |  | E0[eV/atom] | -9.2744 | a | 2.733
V0[A^3/atom] | 13.996 | V0[A^3/atom] |  | V0[A^3/atom] | 13.952 | c | 4.314
B | 1.843 | B | 1.843 | B | 1.843
C | 3.713 | C | 3.713 | C | 3.713
FCC | Rh | BCC | Rh | HCP | Rh
E0[eV/atom] | -7.3385 | E0[eV/atom] |  | E0[eV/atom] |  | a
V0[A^3/atom] | 14.199 | V0[A^3/atom] |  | V0[A^3/atom] |  | c
B | 1.496 | B | 1.496 | B | 1.496
C | 3.974 | C | 3.974 | C | 3.974
FCC | Pd | BCC | Pd | HCP | Pd
E0[eV/atom] | -5.1765 | E0[eV/atom] |  | E0[eV/atom] |  | a
V0[A^3/atom] | 15.49 | V0[A^3/atom] |  | V0[A^3/atom] |  | c
B | 0.974 | B | 0.974 | B | 0.974
C | 4.257 | C | 4.257 | C | 4.257
FCC | Ag | BCC | Ag | HCP | Ag
E0[eV/atom] | -2.8289 | E0[eV/atom] |  | E0[eV/atom] | -2.825 | a | 2.953
V0[A^3/atom] | 18.005 | V0[A^3/atom] |  | V0[A^3/atom] | 18.114 | c | 4.798
B | 0.524 | B | 0.524 | B | 0.524
C | 4.465 | C | 4.465 | C | 4.465
FCC | Cd | BCC | Cd | HCP | Cd
E0[eV/atom] | -0.9048 | E0[eV/atom] |  | E0[eV/atom] | -0.9062 | a | 3.008
V0[A^3/atom] | 23.255 | V0[A^3/atom] |  | V0[A^3/atom] | 23.278 | c | 5.942
B | 0.248 | B | 0.248 | B | 0.248
C | 4.83 | C | 4.83 | C | 4.83
FCC | In | BCC | In | HCP | In
E0[eV/atom] | -2.7149 | E0[eV/atom] | -2.7168 | E0[eV/atom] | -2.704 | a | 3.423
V0[A^3/atom] | 27.58 | V0[A^3/atom] | 28.093 | V0[A^3/atom] | 28.2825 | c | 5.576
B | 0.213 | B | 0.213 | B | 0.213
C | 3.893 | C | 3.893 | C | 3.893
FCC | Sn | BCC | Sn | HCP | Sn
E0[eV/atom] | -3.9553 | E0[eV/atom] | -3.9353 | E0[eV/atom] |  | a
V0[A^3/atom] | 27.879 | V0[A^3/atom] | 27.64 | V0[A^3/atom] |  | c
B | 0.283 | B | 0.283 | B | 0.283
C | 3.54 | C | 3.54 | C | 3.54
FCC | Sb | BCC | Sb | HCP | Sb
E0[eV/atom] | -3.8006 | E0[eV/atom] | -3.8905 | E0[eV/atom] | -3.8387 | a | 3.394
V0[A^3/atom] | 27.491 | V0[A^3/atom] | 27.119 | V0[A^3/atom] | 27.409 | c | 5.495
B | 0.306 | B | 0.306 | B | 0.306
C | 3.377 | C | 3.377 | C | 3.377
FCC | I | BCC | I | HCP | I
E0[eV/atom] |  | E0[eV/atom] | -1.0551 | E0[eV/atom] |  | a
V0[A^3/atom] |  | V0[A^3/atom] | 35.595 | V0[A^3/atom] |  | c
B | 0.113 | B | 0.113 | B | 0.113
C | 3.835 | C | 3.835 | C | 3.835
FCC | Cs | BCC | Cs | HCP | Cs
E0[eV/atom] | -0.854 | E0[eV/atom] | -0.8566 | E0[eV/atom] | -0.8603 | a | 5.512
V0[A^3/atom] | 114.992 | V0[A^3/atom] | 114.052 | V0[A^3/atom] | 117.0235 | c | 8.894
B | 0.012 | B | 0.012 | B | 0.012
C | 2.29 | C | 2.29 | C | 2.29
FCC | Ba | BCC | Ba | HCP | Ba
E0[eV/atom] | -1.906 | E0[eV/atom] | -1.919 | E0[eV/atom] | -1.903 | a | 4.479
V0[A^3/atom] | 64.07 | V0[A^3/atom] | 63.643 | V0[A^3/atom] | 63.8535 | c | 7.352
B | 0.054 | B | 0.054 | B | 0.054
C | 1.897 | C | 1.897 | C | 1.897
FCC | La | BCC | La | HCP | La
E0[eV/atom] | -4.9353 | E0[eV/atom] | -4.8025 | E0[eV/atom] |  | a
V0[A^3/atom] | 37.031 | V0[A^3/atom] | 37.673 | V0[A^3/atom] |  | c
B | 0.155 | B | 0.155 | B | 0.155
C | 1.561 | C | 1.561 | C | 1.561
FCC | Ce | BCC | Ce | HCP | Ce
E0[eV/atom] | -5.9315 | E0[eV/atom] | -4.8025 | E0[eV/atom] | -5.8358 | a | 3.261
V0[A^3/atom] | 26.296 | V0[A^3/atom] | 37.673 | V0[A^3/atom] | 26.5065 | c | 5.756
B | 0.244 | B | 0.244 | B | 0.244
C | 3.303 | C | 3.303 | C | 3.303
FCC | Pr | BCC | Pr | HCP | Pr
E0[eV/atom] | -4.7729 | E0[eV/atom] | -4.6453 | E0[eV/atom] | -4.752 | a | 3.766
V0[A^3/atom] | 36.56 | V0[A^3/atom] | 36.375 | V0[A^3/atom] | 36.5215 | c | 5.948
B | 0.196 | B | 0.196 | B | 0.196
C | 1.935 | C | 1.935 | C | 1.935
FCC | Nd | BCC | Nd | HCP | Nd
E0[eV/atom] | -4.7591 | E0[eV/atom] | -4.6282 | E0[eV/atom] |  | a
V0[A^3/atom] | 35.474 | V0[A^3/atom] | 35.308 | V0[A^3/atom] |  | c
B | 0.206 | B | 0.206 | B | 0.206
C | 1.94 | C | 1.94 | C | 1.94
FCC | Pm | BCC | Pm | HCP | Pm
E0[eV/atom] | -4.741 | E0[eV/atom] |  | E0[eV/atom] |  | a
V0[A^3/atom] | 34.51 | V0[A^3/atom] |  | V0[A^3/atom] |  | c
B | 0.215 | B | 0.215 | B | 0.215
C | 1.968 | C | 1.968 | C | 1.968
FCC | Sm | BCC | Sm | HCP | Sm
E0[eV/atom] | -4.7081 | E0[eV/atom] |  | E0[eV/atom] | -4.6965 | a | 3.682
V0[A^3/atom] | 34.261 | V0[A^3/atom] |  | V0[A^3/atom] | 34.3365 | c | 5.85
B | 0.222 | B | 0.222 | B | 0.222
C | 2.034 | C | 2.034 | C | 2.034
FCC | Eu | BCC | Eu | HCP | Eu
E0[eV/atom] | -10.2569 | E0[eV/atom] | -10.207 | E0[eV/atom] | -10.2465 | a | 4.051
V0[A^3/atom] | 41.97 | V0[A^3/atom] | 49.917 | V0[A^3/atom] | 46.279 | c | 6.514
B | 0.086 | B | 0.222 | B | 0.222
C | 2.079 | C | 2.034 | C | 2.034
FCC | Gd | BCC | Gd | HCP | Gd
E0[eV/atom] | -14.0277 | E0[eV/atom] | -13.9885 | E0[eV/atom] | -14.0761 | a | 3.614
V0[A^3/atom] | 32.067 | V0[A^3/atom] | 32.893 | V0[A^3/atom] | 32.632 | c | 5.77
B | 0.205 | B | 0.205 | B | 0.205
C | 1.941 | C | 1.941 | C | 1.941
FCC | Tb | BCC | Tb | HCP | Tb
E0[eV/atom] | -4.6155 | E0[eV/atom] | -4.4863 | E0[eV/atom] | -4.6155 | a | 3.64
V0[A^3/atom] | 31.927 | V0[A^3/atom] | 32.482 | V0[A^3/atom] | 32.5 | c | 5.664
B | 0.245 | B | 0.245 | B | 0.245
C | 2.155 | C | 2.155 | C | 2.155
FCC | Dy | BCC | Dy | HCP | Dy
E0[eV/atom] | -4.5855 | E0[eV/atom] | -4.4598 | E0[eV/atom] | -4.5873 | a | 3.627
V0[A^3/atom] | 31.471 | V0[A^3/atom] | 32.031 | V0[A^3/atom] | 31.9875 | c | 5.616
B | 0.252 | B | 0.252 | B | 0.252
C | 2.173 | C | 2.173 | C | 2.173
FCC | Ho | BCC | Ho | HCP | Ho
E0[eV/atom] | -4.5587 | E0[eV/atom] | -4.4374 | E0[eV/atom] | -4.5683 | a | 3.609
V0[A^3/atom] | 30.944 | V0[A^3/atom] | 31.593 | V0[A^3/atom] | 31.4525 | c | 5.578
B | 0.252 | B | 0.252 | B | 0.258
C | 2.173 | C | 2.173 | C | 1.979
FCC | Er | BCC | Er | HCP | Er
E0[eV/atom] | -4.5408 | E0[eV/atom] | -4.4248 | E0[eV/atom] | -4.5574 | a | 3.587
V0[A^3/atom] | 30.492 | V0[A^3/atom] | 31.104 | V0[A^3/atom] | 30.9025 | c | 5.546
B | 0.265 | B | 0.265 | B | 0.265
C | 2.036 | C | 2.036 | C | 2.036
FCC | Tm | BCC | Tm | HCP | Tm
E0[eV/atom] | -4.4444 | E0[eV/atom] | -4.3351 | E0[eV/atom] | -4.4722 | a | 3.563
V0[A^3/atom] | 30.01 | V0[A^3/atom] | 30.604 | V0[A^3/atom] | 30.3 | c | 5.513
B |  | B |  | B
C |  | C |  | C
FCC | Yb | BCC | Yb | HCP | Yb
E0[eV/atom] | -1.5368 | E0[eV/atom] | -1.5224 | E0[eV/atom] | -1.5259 | a | 3.853
V0[A^3/atom] | 40.453 | V0[A^3/atom] | 39.836 | V0[A^3/atom] | 40.991 | c | 6.377
B |  | B |  | B
C |  | C |  | C
FCC | Lu | BCC | Lu | HCP | Lu
E0[eV/atom] |  | E0[eV/atom] | -4.3889 | E0[eV/atom] | -4.521 | a | 3.525
V0[A^3/atom] |  | V0[A^3/atom] | 29.852 | V0[A^3/atom] | 29.4315 | c | 5.471
B | 0.283 | B | 0.283 | B | 0.283
C | 2.263 | C | 2.263 | C | 2.263
FCC | Hf | BCC | Hf | HCP | Hf
E0[eV/atom] | -9.8841 | E0[eV/atom] | -9.7779 | E0[eV/atom] | -9.9572 | a | 3.198
V0[A^3/atom] | 22.501 | V0[A^3/atom] | 22.212 | V0[A^3/atom] | 22.4825 | c | 5.075
B | 0.656 | B | 0.656 | B | 0.656
C | 2.341 | C | 2.341 | C | 2.341
FCC | Ta | BCC | Ta | HCP | Ta
E0[eV/atom] | -11.6129 | E0[eV/atom] | -11.8578 | E0[eV/atom] |  | a
V0[A^3/atom] | 18.88 | V0[A^3/atom] | 18.335 | V0[A^3/atom] |  | c
B | 1.181 | B | 1.181 | B | 1.181
C | 2.686 | C | 2.686 | C | 2.686
FCC | W | BCC | W | HCP | W
E0[eV/atom] | -12.4867 | E0[eV/atom] | -12.9581 | E0[eV/atom] |  | a
V0[A^3/atom] | 16.525 | V0[A^3/atom] | 16.191 | V0[A^3/atom] |  | c
B | 1.828 | B | 1.828 | B | 1.828
C | 3.11 | C | 3.11 | C | 3.11
FCC | Re | BCC | Re | HCP | Re
E0[eV/atom] | -12.3818 | E0[eV/atom] |  | E0[eV/atom] | -12.4445 | a | 2.781
V0[A^3/atom] | 15.116 | V0[A^3/atom] |  | V0[A^3/atom] | 15.061 | c | 4.497
B | 2.178 | B | 2.178 | B | 2.178
C | 3.359 | C | 3.359 | C | 3.359
FCC | Os | BCC | Os | HCP | Os
E0[eV/atom] | -11.094 | E0[eV/atom] |  | E0[eV/atom] | -11.2273 | a | 2.759
V0[A^3/atom] | 14.417 | V0[A^3/atom] |  | V0[A^3/atom] | 14.3555 | c | 4.357
B | 2.389 | B | 2.389 | B | 2.389
C | 3.696 | C | 3.696 | C | 3.696
FCC | Ir | BCC | Ir | HCP | Ir
E0[eV/atom] | -8.8384 | E0[eV/atom] |  | E0[eV/atom] |  | a
V0[A^3/atom] | 14.555 | V0[A^3/atom] |  | V0[A^3/atom] |  | c
B | 2.05 | B | 2.05 | B | 2.05
C | 3.883 | C | 3.883 | C | 3.883
FCC | Pt | BCC | Pt | HCP | Pt
E0[eV/atom] | -6.0709 | E0[eV/atom] |  | E0[eV/atom] |  | a
V0[A^3/atom] | 15.723 | V0[A^3/atom] |  | V0[A^3/atom] |  | c
B | 1.45 | B | 1.45 | B | 1.45
C | 4.244 | C | 4.244 | C | 4.244
FCC | Au | BCC | Au | HCP | Au
E0[eV/atom] | -3.2739 | E0[eV/atom] |  | E0[eV/atom] |  | a
V0[A^3/atom] | 18.145 | V0[A^3/atom] |  | V0[A^3/atom] |  | c
B | 0.796 | B | 0.796 | B | 0.796
C | 4.605 | C | 4.605 | C | 4.605
FCC | Hg | BCC | Hg | HCP | Hg
E0[eV/atom] | -0.2912 | E0[eV/atom] | -0.3026 | E0[eV/atom] | -0.3036 | a | 3.58
V0[A^3/atom] | 32.597 | V0[A^3/atom] | 30.373 | V0[A^3/atom] | 31.823 | c | 5.735
B | 0.041 | B | 0.041 | B | 0.041
C | 5.086 | C | 5.086 | C | 5.086
FCC | Tl | BCC | Tl | HCP | Tl
E0[eV/atom] | -2.352 | E0[eV/atom] | -2.3617 | E0[eV/atom] | -2.3587 | a | 3.549
V0[A^3/atom] | 31.123 | V0[A^3/atom] | 31.133 | V0[A^3/atom] | 31.296 | c | 5.738
B | 0.158 | B | 0.158 | B | 0.158
C | 4.147 | C | 4.147 | C | 4.147
FCC | Pb | BCC | Pb | HCP | Pb
E0[eV/atom] | -3.7126 | E0[eV/atom] | -3.665 | E0[eV/atom] | -3.6983 | a | 3.548
V0[A^3/atom] | 32.207 | V0[A^3/atom] | 32.106 | V0[A^3/atom] | 31.847 | c | 5.841
B | 0.239 | B | 0.239 | B | 0.239
C | 3.62 | C | 3.62 | C | 3.62
FCC | Bi | BCC | Bi | HCP | Bi
E0[eV/atom] |  | E0[eV/atom] | -3.7507 | E0[eV/atom] |  | a
V0[A^3/atom] |  | V0[A^3/atom] | 31.706 | V0[A^3/atom] |  | c
B | 0.26 | B | 0.26 | B | 0.26
C | 3.494 | C | 3.494 | C | 3.494
FCC | Ac | BCC | Ac | HCP | Ac
E0[eV/atom] | -4.1008 | E0[eV/atom] |  | E0[eV/atom] |  | a
V0[A^3/atom] | 45.385 | V0[A^3/atom] |  | V0[A^3/atom] |  | c
B | 0.151 | B | 0.151 | B | 0.151
C | 2.049 | C | 2.049 | C | 2.049
FCC | Th | BCC | Th | HCP | Th
E0[eV/atom] | -7.4139 | E0[eV/atom] |  | E0[eV/atom] |  | a
V0[A^3/atom] | 32.029 | V0[A^3/atom] |  | V0[A^3/atom] |  | c
B | 0.346 | B | 0.346 | B | 0.346
C | 2.311 | C | 2.311 | C | 2.311
FCC | Pa | BCC | Pa | HCP | Pa
E0[eV/atom] | -9.5147 | E0[eV/atom] |  | E0[eV/atom] |  | a
V0[A^3/atom] | 25.21 | V0[A^3/atom] |  | V0[A^3/atom] |  | c
B | 0.577 | B | 0.577 | B | 0.577
C | 2.94 | C | 2.94 | C | 2.94
FCC | U | BCC | U | HCP | U
E0[eV/atom] | -10.919 | E0[eV/atom] | -11.02 | E0[eV/atom] |  | a
V0[A^3/atom] | 21.766 | V0[A^3/atom] | 20.228 | V0[A^3/atom] |  | c
B | 0.899 | B | 0.899 | B | 0.899
C | 3.971 | C | 3.971 | C | 3.971
FCC | Np | BCC | Np | HCP | Np
E0[eV/atom] |  | E0[eV/atom] | -12.5003 | E0[eV/atom] |  | a
V0[A^3/atom] |  | V0[A^3/atom] | 17.755 | V0[A^3/atom] |  | c
B | 1.272 | B | 1.272 | B | 1.272
C | 4.274 | C | 4.274 | C | 4.274
FCC | Pu | BCC | Pu | HCP | Pu
E0[eV/atom] | -13.9906 | E0[eV/atom] | -13.7221 | E0[eV/atom] |  | a
V0[A^3/atom] | 27.449 | V0[A^3/atom] | 16.484 | V0[A^3/atom] |  | c
B |  | B |  | B
C |  | C |  | C