## MEAM
input (Parameters for Baskes MEAM) | [8 empty] | fix |  |  | Note: if t3 < 0, then c/a <= sqrt(8/3) |  |  |  |  | d | d | Note: rozero = rho0
Element | Ec [eV] | re [A] | alpha | A | beta0 | beta1 | beta2 | beta3 | t0 | t1 | t2 | t3 | Cmin | Cmax | rc [A] | dr | d(attrac) | d(repuls) | rho0
Ni | 4.45 | 2.49 | 5.08445 | 0.94 | 2.56 | 1.5 | 6 | 1.5 | 1 | 3.1 | 1.8 | 4.36 | 0.81 | 2.8 | 4.2 | 0.1 | 0.05 | 0.05 | 1
|  |  | B [GPa] |  | fcc |  | fcc, l12 | bcc, b2 | hcp | dia | b1 | sc
|  |  | 187.6 | alpha -> | 5.08445 | check -> | 5.08445 | 5.305063 | 5.08445 | 7.502492 | 6.046464 | 6.046464 | Note: 1e12 [dyne/cm^2] = 1e2 [GPa] |  |  |  | Note: 1 GPa = 1e9 Pa = 1e9 J/m^3 = 1e9/(1.602e-19) eV/m^3 = 1e9/(1.602e-19)/((10^10)^3) eV/A^3 = 6.2415e-3 eV/A^3
atomic number | mass | lattice | Z | f | ibar | ibar = -5 for MEAM92 |  |  | c/a (for HCP) | [12 empty] | Note: MEAM92
28 | 58.693 | fcc | 12 | 1.414214 | 3 | ibar = 3 for 2NN-MEAM |  |  | 1.632993 | <- sqrt(8/3) | [11 empty] | The intermetallic energy with parameters
Note: fcc (Z=12, f=sqrt(2)), bcc (Z=8, f=2/SQRT(3)), hcp (Z=12, f=1), dim (Z=1, f=1), dia (Z=4, f=4/SQRT(3)), sc (Z=6, f=1) | [21 empty] | E(i,j) = (E(i)+E(j))/2-delta
Note: augt1 = 1 and ialloy = 0 for MEAM92 (1NN-MEAM), augt1 = 0 and ialloy = 2 for 2NN-MEAM | [14 empty] | output: ij.meam | [6 empty] | alpha(i,j) = (alpha(i)+alpha(j))/2
[15 empty] | # | Hf-Ni | [5 empty] | The atomic volume, omega(i,j) = (omega(i)+omega(j))/2
output: library.meam | [8 empty] | output: X.meam |  |  | input (i-j) |  |  | zbl(1,2) = | 0 |  | input (i-j-k) |  | output: ijk.meam
elt | lat | z | ielement | atwt |  |  |  |  | rc = | 4.2 |  | i-j | Hf-Ni |  | nn2(1,2) = | 1 |  | Cmin(i-j-k) | 0.1 | Cmin(1,2,3) = | 0.1
alpha | b0 | b1 | b2 | b3 | alat | esub | asub |  | delr = | 0.1 |  | structure | b2 |  | lattce(1,2) = | b2 |  | Cmin(i-k-j) | 1.1 | Cmin(3,2,1) = | 0.1
t0 | t1 | t2 | t3 | rozero | ibar |  |  |  | augt1 = | 0 |  | Ec | 6.4 |  | Ec(1,2) = | 6.4 |  | Cmin(j-i-k) | 0.15 | Cmin(1,3,2) = | 1.1
Ni | fcc | 12 | 28 | 58.693 |  |  |  |  | erose_form = | 2 |  | re | 2.72 |  | re(1,2) = | 2.72 |  | Cmax(i-i-j) | 1.9 | Cmin(2,3,1) = | 1.1
5.08445 | 2.56 | 1.5 | 6 | 1.5 | 3.521392 | 4.45 | 0.94 |  | ialloy = | 2 |  | alpha | 5 |  | alpha(1,2) | 5 |  | Cmax(i-k-j) | 2.6 | Cmin(2,1,3) = | 0.15
1 | 3.1 | 1.8 | 4.36 | 1 | 3 |  |  |  | # | Ni |  | d(attrac) | 0.025 |  | attrac(1,2) = | 0.025 |  | Cmax(j-i-k) | 1.9 | Cmin(3,1,2) = | 0.15
[9 empty] | zbl(1,1) = | 0 |  | d(replus) | 0.025 |  | repuls(1,2) = | 0.025 |  |  |  | Cmax(1,2,3) = | 1.9
Note | [8 empty] | nn2(1,1) = | 1 |  | Cmin(i-i-j) | 0.4 |  | Cmin(1,1,2) = | 0.4 |  |  |  | Cmax(3,2,1) = | 1.9
[9 empty] | rho0(1) = | 1 |  | Cmin(j-j-i) | 0.67 |  | Cmin(2,2,1) = | 0.67 |  |  |  | Cmax(1,3,2) = | 2.6
lat = lattice structure of reference configuration | [8 empty] | Ec(1,1) = | 4.45 |  | Cmin(i-j-i) | 0.6 |  | Cmin(1,2,1) = | 0.6 |  |  |  | Cmax(2,3,1) = | 2.6
z = number of nearest neighbors in the reference structure | [8 empty] | re(1,1) = | 2.49 |  | Cmin(j-i-j) | 0.4 |  | Cmin(2,1,1) = | 0.6 |  |  |  | Cmax(2,1,3) = | 1.9
ielement = atomic number | [8 empty] | alpha(1,1) = | 5.08445 |  | Cmax(i-i-j) | 2.8 |  | Cmin(2,1,2) = | 0.4 |  |  |  | Cmax(3,1,2) = | 1.9
atwt = atomic weight | [8 empty] | repuls(1,1) = | 0.05 |  | Cmax(j-j-i) | 1.7 |  | Cmin(1,2,2) = | 0.4
alat = lattice constant of reference structure | [8 empty] | attrac(1,1) = | 0.05 |  | Cmax(i-j-i) | 1.9 |  | Cmax(1,1,2) = | 2.8 |  |  |  | reference: default value (Just to be safe, here it is.)
esub = energy per atom (eV) in the reference structure at equilibrium | [8 empty] | Cmin(1,1,1) = | 0.81 |  | Cmax(j-i-j) | 1.8 |  | Cmax(2,2,1) = | 1.7 |  |  |  | Cmin(1,2,3) = | 2
asub = "A" parameter for MEAM (see e.g. (Baskes)) | [8 empty] | Cmax(1,1,1) = | 2.8 |  |  |  |  | Cmax(1,2,1) = | 1.9 |  |  |  | Cmin(2,1,3) = | 2
[15 empty] | Cmax(2,1,1) = | 1.9 |  |  |  | Cmin(1,3,2) = | 2
The rozero parameter is an element-dependent density scaling that weights the reference background density (see e.g. equation 4.5 in (Gullet)) and is typically 1.0 for single-element systems. | [14 empty] | Cmax(2,1,2) = | 1.8 |  |  |  | Cmin(3,1,2) = | 2
[15 empty] | Cmax(1,2,2) = | 1.8 |  |  |  | Cmin(2,3,1) = | 2
The ibar parameter selects the form of the function G(Gamma) used to compute the electron density; options are | [19 empty] | Cmin(3,2,1) = | 2
0 => G = sqrt(1+Gamma) | [14 empty] | output: ij.meam |  |  |  |  | Cmax(1,2,3) = | 2.8
1 => G = exp(Gamma/2) | [14 empty] | # | Pd-Rh |  |  |  | Cmax(2,1,3) = | 2.8
2 => not implemented | [11 empty] | input (A-B) |  |  | zbl(1,2) = | 0 | default = 1, blend the MEAM I-J pair potential with the ZBL potential for small atom separations |  |  | Cmax(1,3,2) = | 2.8
3 => G = 2/(1+exp(-Gamma)) | [11 empty] | A-B | Pd-Rh |  | nn2(1,2) = | 1 | default = 0, 0: 1NN MEAM, 1: 2NN MEAM |  |  | Cmax(3,1,2) = | 2.8
4 => G = sqrt(1+Gamma) | [11 empty] | structure | b2 |  | lattce(1,2) = | b2 | lattice structure of reference configuration |  |  | Cmax(2,3,1) = | 2.8
-5 => G = +-sqrt(abs(1+Gamma)) | [11 empty] | Ec | 4.583 |  | Ec(1,2) = | 4.583 | cohesive energy of reference structure for I-J mixture |  |  | Cmax(3,2,1) = | 2.8
[12 empty] | re | 2.697 |  | re(1,2) = | 2.697 | equilibrium distance between I and J in the reference structure
rc = cutoff radius for cutoff function; default = 4.0 | [11 empty] | alpha | 6.892 |  | alpha(1,2) | 6.892 | alpha parameter for pair potential between I and J (can be computed from bulk modulus of reference structure)
delr = length of smoothing distance for cutoff function; default = 0.1 | [11 empty] | d(attrac) | 0 |  | attrac(1,2) = | 0 | default = 0, additional cubic attraction term in Rose energy I-J pair potential
augt1 = integer flag for whether to augment t1 parameter by 3/5*t3 to account for old vs. new meam formulations; 0 = don't augment t1, 1 = augment t1, default = 1 | [11 empty] | d(replus) | 0 |  | repuls(1,2) = | 0 | default = 0, additional cubic repulsive term in Rose energy I-J pair potential
erose_form = integer value to select the form of the Rose energy function (see description below). default = 0 | [11 empty] | Cmin(A-B-A) | 1.652 |  | Cmin(1,2,1) = | 1.652 | default = 2.0, Cmin screening parameter when I-J pair is screened by K (I<=J)
ialloy = integer flag to use alternative averaging rule for t parameters, for comparison with the DYNAMO MEAM code; 0 = standard averaging (matches ialloy=0 in DYNAMO), 1 = alternative averaging (matches ialloy=1 in DYNAMO), 2 = no averaging of t (use single-element values), default = 0 | [11 empty] | Cmin(B-B-A) | 1.785 |  | Cmin(2,1,1) = | 1.652
[12 empty] | Cmin(A-A-B) | 0.805 |  | Cmin(2,2,1) = | 1.785
astar = alpha * (r/re - 1.d0) | [11 empty] | Cmin(A-B-B) | 0.431 |  | Cmin(1,1,2) = | 0.805
if erose_form = 0: erose = -Ec*(1+astar+a3*(astar**3)/(r/re))*exp(-astar) | [11 empty] | Cmax(A-B-A) | 1.868 |  | Cmin(1,2,2) = | 0.431
if erose_form = 1: erose = -Ec*(1+astar+(-attrac+repuls/r)*(astar**3))*exp(-astar) | [11 empty] | Cmax(B-B-A) | 2.39 |  | Cmin(2,1,1) = | 0.431
if erose_form = 2: erose = -Ec*(1 +astar + a3*(astar**3))*exp(-astar) | [11 empty] | Cmax(A-A-B) | 2.146 |  | Cmax(1,2,1) = | 1.868 | default = 2.8, Cmax screening parameter when I-J pair is screened by K (I<=J)
a3 = repuls, astar < 0 | [11 empty] | Cmax(A-B-B) | 2.013 |  | Cmax(2,1,1) = | 1.868
a3 = attrac, astar >= 0 | [14 empty] | Cmax(2,2,1) = | 2.39
[15 empty] | Cmax(1,1,2) = | 2.146
Note: In some papers, the "attrac" of A-B is the average of the d values ​​of A and B. | [14 empty] | Cmax(1,2,2) = | 2.013
Note: In some papers, the "repuls" of A-B is the average of the d values ​​of A and B. | [14 empty] | Cmax(2,1,1) = | 2.013
c(X) = concentration of X atom
d(A,B) = c(A)*d(A) + c(B)*d(B)
Ec(A,B) = c(A)*Ec(A) + c(B)*Ec(B) - dEc
Empirically mixing rules (prediction)(Note: The same mixing method is used for Cmax as for Cmin.)
input | 1:A | 2:B | 3:C
Cmin | 0.49 | 0.49 | 0.49
Cmax | 2.8 | 2.8 | 2.8
Note
output (binary: A-B) |  |  | output (binary: A-C) |  |  | output (binary: B-C) |  |  | Cmin(A,B,A) = Cmin,A
Cmin(1,2,1) = | 0.49 |  | Cmin(1,3,1) = | 0.49 |  | Cmin(2,3,2) = | 0.49 |  | Cmin(B,A,B) = Cmin,B
Cmin(2,1,2) = | 0.49 |  | Cmin(3,1,3) = | 0.49 |  | Cmin(3,2,3) = | 0.49 |  | Cmin(TM–TM–N) = Cmin(N–N–TM) = the average of Cmin(TM–TM–TM) and Cmin(N–N–N)
Cmin(1,2,2) = | 0.49 |  | Cmin(1,3,3) = | 0.49 |  | Cmin(2,3,3) = | 0.49 |  | Cmin(A,B,B) = (0.5*sqrt(Cmin,A)+0.5*sqrt(Cmin,B))^2
Cmin(2,1,1) = | 0.49 |  | Cmin(3,1,1) = | 0.49 |  | Cmin(3,2,2) = | 0.49 |  | Cmin(B,A,A) = (0.5*sqrt(Cmin,B)+0.5*sqrt(Cmin,A))^2
Cmin(1,1,2) = | 0.49 |  | Cmin(1,1,3) = | 0.49 |  | Cmin(2,2,3) = | 0.49 |  | When the Cmax is calculated using the rule of mixtures at 2.80, this tends to be adopted.
Cmin(2,2,1) = | 0.49 |  | Cmin(3,3,1) = | 0.49 |  | Cmin(3,3,2) = | 0.49 |  | The same mixing method is used for Cmax as for Cmin.
Cmax(1,2,1) = | 2.8 |  | Cmax(1,3,1) = | 2.8 |  | Cmax(2,3,2) = | 2.8
Cmax(2,1,2) = | 2.8 |  | Cmax(3,1,3) = | 2.8 |  | Cmax(3,2,3) = | 2.8 |  | C(B,A,B) = C(A,B,B) and C(A,B,A) = C(B,A,A)
Cmax(1,2,2) = | 2.8 |  | Cmax(1,3,3) = | 2.8 |  | Cmax(2,3,3) = | 2.8
Cmax(2,1,1) = | 2.8 |  | Cmax(3,1,1) = | 2.8 |  | Cmax(3,2,2) = | 2.8 |  | C(i-k-j) case: The positions of k atom between i and j atoms.
Cmax(1,2,2) = | 2.8 |  | Cmax(1,3,3) = | 2.8 |  | Cmax(2,3,3) = | 2.8 |  | i-k-j = A-B-A, B-A-B, A-A-B and A-B-B
Cmax(2,2,1) = | 2.8 |  | Cmax(3,3,1) = | 2.8 |  | Cmax(3,3,2) = | 2.8 |  | C(B,A,A) = C(A,A,B) and C(B,B,A) = C(A,B,B)
output (ternary: A-B-C) |  |  | Note
Cmin(1,2,3) = | 0.49 |  | Cmin(A,B,C) = (0.5*sqrt(Cmin(A,B,B))+0.5*sqrt(Cmin(A,C,C)))^2
Cmin(2,1,3) = | 0.49 |  | Cmin(B,A,C) = (0.5*sqrt(Cmin(B,A,B))+0.5*sqrt(Cmin(C,A,C)))^2
Cmin(2,3,1) = | 0.49 |  | Cmin(B,C,A) = (0.5*sqrt(Cmin(B,B,A))+0.5*sqrt(Cmin(C,C,A)))^2
Cmax(1,2,3) = | 2.8 |  | The same mixing method is used for Cmax as for Cmin.
Cmax(2,1,3) = | 2.8
Cmax(2,3,1) = | 2.8 |  | C(i-k-j) case: The positions of k atom between i and j atoms.
C(i-k-j) = (0.5*C(i-k-i)^(1/2)+0.5*C(j-k-j)^(1/2))^2
i-k-j = A-B-C, B-C-A and C-A-B
https://link.springer.com/article/10.1007/s10751-016-1335-0
C(A,A,B) = C(B,A,A)
C(A,B,B) = C(B,B,A)
C(B,A,C) = C(C,A,B)
C(C,B,A) = C(A,B,C)
C(A,C,B) = C(B,C,A)

## data
H | 1 | 1.008
He | 2 | 4.0026
Li | 3 | 6.94
Be | 4 | 9.0122
B | 5 | 10.81
C | 6 | 12.011
N | 7 | 14.007
O | 8 | 15.999
F | 9 | 18.998
Ne | 10 | 20.18
Na | 11 | 22.99
Mg | 12 | 24.305
Al | 13 | 26.982
Si | 14 | 28.085
P | 15 | 30.974
S | 16 | 32.06
Cl | 17 | 35.45
Ar | 18 | 39.948
K | 19 | 39.098
Ca | 20 | 40.078
Sc | 21 | 44.956
Ti | 22 | 47.867
V | 23 | 50.942
Cr | 24 | 51.996
Mn | 25 | 54.938
Fe | 26 | 55.845
Co | 27 | 58.933
Ni | 28 | 58.693
Cu | 29 | 63.546
Zn | 30 | 65.38
Ga | 31 | 69.723
Ge | 32 | 72.63
As | 33 | 74.922
Se | 34 | 78.971
Br | 35 | 79.904
Kr | 36 | 83.798
Rb | 37 | 85.468
Sr | 38 | 87.62
Y | 39 | 88.906
Zr | 40 | 91.224
Nb | 41 | 92.906
Mo | 42 | 95.95
Tc | 43 | 98
Ru | 44 | 101.07
Rh | 45 | 102.91
Pd | 46 | 106.42
Ag | 47 | 107.87
Cd | 48 | 112.41
In | 49 | 114.82
Sn | 50 | 118.71
Sb | 51 | 11.76
Te | 52 | 127.6
I | 53 | 126.9
Xe | 54 | 131.29
Cs | 55 | 132.91
Ba | 56 | 137.33
La | 57 | 138.91
Ce | 58 | 140.12
Pr | 59 | 140.91
Nd | 60 | 144.24
Pm | 61 | 145
Sm | 62 | 150.36
Eu | 63 | 151.96
Gd | 64 | 157.25
Tb | 65 | 158.93
Dy | 66 | 162.5
Ho | 67 | 164.93
Er | 68 | 167.26
Tm | 69 | 168.93
Yb | 70 | 173.05
Lu | 71 | 174.97
Hf | 72 | 178.49
Ta | 73 | 180.95
W | 74 | 183.84
Re | 75 | 186.21
Os | 76 | 190.23
Ir | 77 | 192.22
Pt | 78 | 195.08
Au | 79 | 196.97
Hg | 80 | 200.59
Tl | 81 | 204.38
Pb | 82 | 207.2
Bi | 83 | 208.98
Po | 84 | 209
At | 85 | 210
Rn | 86 | 222
Fr | 87 | 223
Ra | 88 | 226
Ac | 89 | 227
Th | 90 | 232.04
Pa | 91 | 231.04
U | 92 | 238.03
Np | 93 | 237
Pu | 94 | 244