## fit
murnaghan (e.g., material project) | input |  | Rose function | input |  |  |  |  | TB-SMA | input (Ref) |  | TB-SMA | fit
FCC | Ir |  | FCC | Ir |  |  |  |  | FCC | Ir |  | FCC | Ir |  | Lammps, metal units
E0[eV/atom] | -8.849 |  | r[A] | 2.743589 |  |  |  |  | A[eV] | 0.1156 |  | q | 3.204475 | <-fit | pair_style smatb # R0(A) p q A(eV) xi(eV) Rcs(A) Rc(A)
V0[A^3/atom] | 14.603 |  | d | 0.05 |  |  |  |  | xi[eV] | 2.289 |  | Constraints (1,2, and 3) for fit |  |  | pair_coeff 1 1 | 2.743589 | 16.98 | 2.691 | 0.1156 | 2.289 | 5 | 6
B | 2.05 |  | Z | 12 | Note: Z(FCC)=12, Z(HCP)=12, Z(BCC)=8 |  |  |  | p | 16.98 |  | A[eV] | 0.3781624
C | 3.883 |  | Natom | 4 | Note: (FCC)=4, (HCP)=2, (BCC)=2 |  |  |  | q | 2.691 |  | p | 9.453201 |  | fit (output)
|  |  | factor | 1.414214 | <- FCC:sqrt(2), BCC:1, ideal HCP:sqrt(3)/(4/3)^(1/3) | [6 empty] | xi[eV] | 3.864479 |  | pair_style smatb # R0(A) p q A(eV) xi(eV) Rcs(A) Rc(A)
Note: Material project: Table (correct) [eV] -> [eV/atom] (cohesive energy), [A^3] -> [A^3/atom] (=omega=atomic volume) | [8 empty] | Z | 12 | Note: Z(FCC)=12, Z(HCP)=12, Z(BCC)=8 |  |  |  | pair_coeff 1 1 | 2.743589 | 9.453201 | 3.204475 | 0.3781624 | 3.864479 | 5 | 6
Lattice const.[A] | output |  | Rose function | output |  |  |  |  | R0 | 2.743589 | Note: R0 = re
a0 (FCC or BCC) | 3.880021 |  | re[A] | 2.743589 | <- re=a0/factor. i.e., FCC:a0/sqrt(2), BCC:a0/1, ideal HCP:a0(FCC or BCC)*/sqrt(3)*(4/3)^(1/3) | [9 empty] | Usage
a0 (ideal HCP) | 4.270515 |  | a | 5.517878 | [10 empty] | 1. File tab -> Options -> Add-ins -> Solver Add-ins -> [Excel Add-ins] Go... -> [check] Solver Add-in -> OK
|  |  | a* | 0 | [10 empty] | 2. Data tab -> Solver -> Set Object: [$O$19] -> To: [check] Min -> By Changing Variable Cells: [$O$4:$O$7] -> Solve
|  |  | Eu*(a*) | -1 | [10 empty] | Note: It is necessary to increase the constraints, chainging weight or include other structures to fit the required range.
|  |  | Eu(r)[eV/atom] | -8.849
|  |  | Eu(r)[eV] | -106.188 | [10 empty] | Constraints for fit |  |  | Note
References: https://doi.org/10.1103/PhysRevB.29.2963 , https://doi.org/10.1103/PhysRevB.62.8564, and https://doi.org/10.1103/PhysRevB.64.184102 | [14 empty] | 1. r = re, as = 0: Z*A - sqrt(Z)*xi = -Ec | 0.3781624 | (for A) | TB-SMA only
|  |  | a* | Eu*(a*) |  | r [A] | Eu(r) [eV/atom] | Eu(r) [eV] | E(TB-SMA)[eV] |  | E(fit) | Error | weight | Total error | 2. 3rd derivative and d=0.05 at re: p/q = 2.95 | 2.95 | (for p/q) | universal curve (Rose function: d=0.05) + TB-SMA
|  |  | -1 | 0.1359141 |  | 2.246371 | 1.202704 | 14.43245 | 17.18768 |  | 1.243029 | 0.04032569 | 1 | 0.301734 | 3. 1st derivative and r = re: xi = p/(p-q) * Ec/sqrt(Z) | 3.864479 | (for xi) | TB-SMA only
|  |  | -0.98 | 0.07209912 |  | 2.256315 | 0.6380051 | 7.656061 | 15.51631 |  | 0.6715066 | 0.03350144 | 1
|  |  | -0.96 | 0.01106524 |  | 2.266259 | 0.09791627 | 1.174995 | 13.95096 |  | 0.1253508 | 0.02743454 | 1 |  | check (xi/A)/(p/q) | 3.464102 | vs. sqrt(Z) = | 3.464102 | Differene = | 0
|  |  | -0.94 | -0.0472849 |  | 2.276204 | -0.4184241 | -5.021089 | 12.48525 |  | -0.3963628 | 0.02206129 | 1
|  |  | -0.92 | -0.1030455 |  | 2.286148 | -0.9118498 | -10.9422 | 11.11317 |  | -0.8945275 | 0.01732227 | 1 |  | Rosato et al.,
|  |  | -0.9 | -0.1563078 |  | 2.296093 | -1.383168 | -16.59801 | 9.829076 |  | -1.370005 | 0.01316214 | 1 |  | A | 0.3781624
|  |  | -0.88 | -0.2071599 |  | 2.306037 | -1.833158 | -21.9979 | 8.627654 |  | -1.823629 | 0.009529359 | 1 |  | xi | 3.864479
|  |  | -0.86 | -0.2556874 |  | 2.315981 | -2.262578 | -27.15093 | 7.503911 |  | -2.256202 | 0.006375987 | 1
|  |  | -0.84 | -0.3019727 |  | 2.325926 | -2.672157 | -32.06588 | 6.453154 |  | -2.668499 | 0.003657482 | 1
|  |  | -0.82 | -0.3460959 |  | 2.33587 | -3.062603 | -36.75123 | 5.470967 |  | -3.06127 | 0.001332491 | 1
|  |  | -0.8 | -0.3881343 |  | 2.345814 | -3.434601 | -41.21521 | 4.553201 |  | -3.435238 | -0.0006373289 | 1
Note: Because the Schrödinger equation is a second-order partial differential equation, it is sometimes thought that there may have been a basis for obtaining a universal curve as a universal solution. |  |  | -0.78 | -0.4281628 |  | 2.355759 | -3.788813 | -45.46575 | 3.695955 |  | -3.7911 | -0.002287495 | 1
|  |  | -0.76 | -0.4662537 |  | 2.365703 | -4.125879 | -49.51055 | 2.89556 |  | -4.12953 | -0.003650866 | 1
|  |  | -0.74 | -0.5024771 |  | 2.375647 | -4.44642 | -53.35703 | 2.148569 |  | -4.451177 | -0.004757801 | 1
|  |  | -0.72 | -0.5369006 |  | 2.385592 | -4.751034 | -57.01241 | 1.451738 |  | -4.75667 | -0.005636314 | 1
|  |  | -0.7 | -0.56959 |  | 2.395536 | -5.040301 | -60.48362 | 0.8020192 |  | -5.046614 | -0.006312216 | 1
|  |  | -0.68 | -0.6006084 |  | 2.405481 | -5.314783 | -63.7774 | 0.1965476 |  | -5.321593 | -0.006809256 | 1
|  |  | -0.66 | -0.6300171 |  | 2.415425 | -5.575022 | -66.90026 | -0.3673713 |  | -5.582171 | -0.007149244 | 1
|  |  | -0.64 | -0.6578756 |  | 2.425369 | -5.821541 | -69.85849 | -0.8922703 |  | -5.828893 | -0.007352179 | 1
|  |  | -0.62 | -0.6842409 |  | 2.435314 | -6.054848 | -72.65818 | -1.380531 |  | -6.062284 | -0.007436362 | 1
|  |  | -0.6 | -0.7091686 |  | 2.445258 | -6.275433 | -75.3052 | -1.834391 |  | -6.282852 | -0.007418508 | 1
|  |  | -0.58 | -0.7327122644 |  | 2.455202 | -6.483771 | -77.80525 | -2.255955 |  | -6.491085 | -0.00731385 | 1
|  |  | -0.56 | -0.7549236 |  | 2.465147 | -6.680319 | -80.16383 | -2.647201 |  | -6.687455 | -0.007136233 | 1
|  |  | -0.54 | -0.7758527 |  | 2.475091 | -6.86552 | -82.38625 | -3.009989 |  | -6.872419 | -0.006898216 | 1
|  |  | -0.52 | -0.7955479 |  | 2.485035 | -7.039804 | -84.47765 | -3.346068 |  | -7.046415 | -0.006611148 | 1
|  |  | -0.5 | -0.8140561 |  | 2.49498 | -7.203583 | -86.44299 | -3.65708 |  | -7.209868 | -0.006285262 | 1
|  |  | -0.48 | -0.8314224 |  | 2.504924 | -7.357257 | -88.28709 | -3.944571 |  | -7.363187 | -0.005929745 | 1
|  |  | -0.46 | -0.8476906 |  | 2.514869 | -7.501214 | -90.01457 | -4.209992 |  | -7.506767 | -0.005552818 | 1
|  |  | -0.44 | -0.8629028 |  | 2.524813 | -7.635826 | -91.62992 | -4.454708 |  | -7.640988 | -0.005161801 | 1
|  |  | -0.42 | -0.8770997 |  | 2.534757 | -7.761456 | -93.13747 | -4.680003 |  | -7.766219 | -0.004763182 | 1
|  |  | -0.4 | -0.890321 |  | 2.544702 | -7.87845 | -94.5414 | -4.887082 |  | -7.882813 | -0.004362677 | 1
|  |  | -0.38 | -0.9026045 |  | 2.554646 | -7.987147 | -95.84577 | -5.07708 |  | -7.991113 | -0.003965289 | 1
|  |  | -0.36 | -0.9139872 |  | 2.56459 | -8.087872 | -97.05447 | -5.251061 |  | -8.091448 | -0.003575364 | 1
|  |  | -0.34 | -0.9245044 |  | 2.574535 | -8.180939 | -98.17127 | -5.410027 |  | -8.184136 | -0.003196639 | 1
|  |  | -0.32 | -0.9341906 |  | 2.584479 | -8.266653 | -99.19983 | -5.554919 |  | -8.269485 | -0.002832295 | 1
|  |  | -0.3 | -0.9430789 |  | 2.594423 | -8.345305 | -100.1437 | -5.686622 |  | -8.34779 | -0.002485 | 1
|  |  | -0.28 | -0.9512012 |  | 2.604368 | -8.417179 | -101.0062 | -5.805966 |  | -8.419336 | -0.002156951 | 1
|  |  | -0.26 | -0.9585885 |  | 2.614312 | -8.48255 | -101.7906 | -5.913734 |  | -8.4844 | -0.001849919 | 1
|  |  | -0.24 | -0.9652707 |  | 2.624257 | -8.54168 | -102.5002 | -6.01066 |  | -8.543245 | -0.001565279 | 1
|  |  | -0.22 | -0.9712764 |  | 2.634201 | -8.594825 | -103.1379 | -6.097433 |  | -8.596129 | -0.001304052 | 1
|  |  | -0.2 | -0.9766336 |  | 2.644145 | -8.642231 | -103.7068 | -6.174702 |  | -8.643298 | -0.001066935 | 1
|  |  | -0.18 | -0.9813691 |  | 2.65409 | -8.684135 | -104.2096 | -6.243076 |  | -8.68499 | -0.0008543329 | 1
|  |  | -0.16 | -0.9855088 |  | 2.664034 | -8.720767 | -104.6492 | -6.303128 |  | -8.721434 | -0.0006663855 | 1
|  |  | -0.14 | -0.9890776 |  | 2.673978 | -8.752348 | -105.0282 | -6.355395 |  | -8.752851 | -0.0005029971 | 1
|  |  | -0.12 | -0.9920998 |  | 2.683923 | -8.779091 | -105.3491 | -6.400383 |  | -8.779455 | -0.0003638599 | 1
|  |  | -0.1 | -0.9945986 |  | 2.693867 | -8.801203 | -105.6144 | -6.438568 |  | -8.801451 | -0.0002484781 | 1
|  |  | -0.08 | -0.9965964 |  | 2.703811 | -8.818881 | -105.8266 | -6.470394 |  | -8.819037 | -0.0001561896 | 1
|  |  | -0.06 | -0.9981149 |  | 2.713756 | -8.832319 | -105.9878 | -6.496281 |  | -8.832405 | -8.618611e-05 | 1
|  |  | -0.04 | -0.999175 |  | 2.7237 | -8.8417 | -106.1004 | -6.516623 |  | -8.841737 | -3.753232e-05 | 1
|  |  | -0.02 | -0.9997969 |  | 2.733644 | -8.847203 | -106.1664 | -6.53179 |  | -8.847212 | -0.09183142 | 10000
|  | re -> | 0 | -1 |  | 2.743589 | -8.849 | -106.188 | -6.542129 |  | -8.849 | 1.776357e-11 | 10000 | <- re position
|  |  | 0.02 | -0.999803 |  | 2.753533 | -8.847257 | -106.1671 | -6.547965 |  | -8.847266 | -0.08765762 | 10000
|  |  | 0.04 | -0.9992241 |  | 2.763478 | -8.842134 | -106.1056 | -6.549607 |  | -8.842168 | -3.419858e-05 | 1
|  |  | 0.06 | -0.9982806 |  | 2.773422 | -8.833785 | -106.0054 | -6.547341 |  | -8.83386 | -7.496464e-05 | 1
|  |  | 0.08 | -0.9969893 |  | 2.783366 | -8.822358 | -105.8683 | -6.541437 |  | -8.822488 | -0.0001296899 | 1
|  |  | 0.1 | -0.9953664 |  | 2.793311 | -8.807997 | -105.696 | -6.53215 |  | -8.808194 | -0.0001969707 | 1
|  |  | 0.12 | -0.9934275 |  | 2.803255 | -8.79084 | -105.4901 | -6.519718 |  | -8.791116 | -0.000275384 | 1
|  |  | 0.14 | -0.9911877 |  | 2.813199 | -8.77102 | -105.2522 | -6.504364 |  | -8.771383 | -0.0003634959 | 1
|  |  | 0.16 | -0.9886613 |  | 2.823144 | -8.748664 | -104.984 | -6.486298 |  | -8.749124 | -0.0004598704 | 1
|  |  | 0.18 | -0.9858624 |  | 2.833088 | -8.723897 | -104.6868 | -6.465717 |  | -8.72446 | -0.0005630763 | 1
|  |  | 0.2 | -0.9828044 |  | 2.843032 | -8.696836 | -104.362 | -6.442806 |  | -8.697508 | -0.0006716945 | 1
|  |  | 0.22 | -0.9795002 |  | 2.852977 | -8.667597 | -104.0112 | -6.41774 |  | -8.668382 | -0.0007843236 | 1
|  |  | 0.24 | -0.9759623 |  | 2.862921 | -8.63629 | -103.6355 | -6.39068 |  | -8.63719 | -0.000899586 | 1
|  |  | 0.26 | -0.9722026 |  | 2.872866 | -8.603021 | -103.2362 | -6.361779 |  | -8.604037 | -0.001016132 | 1
|  |  | 0.28 | -0.9682327 |  | 2.88281 | -8.567891 | -102.8147 | -6.331182 |  | -8.569024 | -0.001132646 | 1
|  |  | 0.3 | -0.9640638 |  | 2.892754 | -8.531 | -102.372 | -6.299022 |  | -8.532248 | -0.001247846 | 1
|  |  | 0.32 | -0.9597065 |  | 2.902699 | -8.492442 | -101.9093 | -6.265426 |  | -8.493803 | -0.001360494 | 1
|  |  | 0.34 | -0.955171 |  | 2.912643 | -8.452308 | -101.4277 | -6.230512 |  | -8.453778 | -0.001469391 | 1
|  |  | 0.36 | -0.9504673 |  | 2.922587 | -8.410686 | -100.9282 | -6.194391 |  | -8.412259 | -0.001573388 | 1
|  |  | 0.38 | -0.945605 |  | 2.932532 | -8.367659 | -100.4119 | -6.157167 |  | -8.36933 | -0.001671379 | 1
|  |  | 0.4 | -0.9405931 |  | 2.942476 | -8.323308 | -99.8797 | -6.118937 |  | -8.325071 | -0.001762311 | 1
|  |  | 0.42 | -0.9354404 |  | 2.95242 | -8.277713 | -99.33255 | -6.079793 |  | -8.279558 | -0.00184518 | 1
|  |  | 0.44 | -0.9301555 |  | 2.962365 | -8.230946 | -98.77136 | -6.03982 |  | -8.232865 | -0.001919036 | 1
|  |  | 0.46 | -0.9247465 |  | 2.972309 | -8.183081 | -98.19698 | -5.999099 |  | -8.185064 | -0.001982981 | 1
|  |  | 0.48 | -0.919221 |  | 2.982254 | -8.134187 | -97.61024 | -5.957704 |  | -8.136223 | -0.002036171 | 1
|  |  | 0.5 | -0.9135868 |  | 2.992198 | -8.08433 | -97.01196 | -5.915706 |  | -8.086407 | -0.002077815 | 1
|  |  | 0.52 | -0.907851 |  | 3.002142 | -8.033573 | -96.40288 | -5.873171 |  | -8.03568 | -0.002107179 | 1
|  |  | 0.54 | -0.9020204 |  | 3.012087 | -7.981979 | -95.78374 | -5.830161 |  | -7.984102 | -0.002123581 | 1
|  |  | 0.56 | -0.8961018 |  | 3.022031 | -7.929605 | -95.15526 | -5.786732 |  | -7.931731 | -0.002126395 | 1
|  |  | 0.58 | -0.8901016 |  | 3.031975 | -7.876509 | -94.5181 | -5.742939 |  | -7.878624 | -0.002115047 | 1
|  |  | 0.6 | -0.8840258 |  | 3.04192 | -7.822744 | -93.87293 | -5.698833 |  | -7.824833 | -0.002089019 | 1
|  |  | 0.62 | -0.8778803 |  | 3.051864 | -7.768363 | -93.22036 | -5.654461 |  | -7.770411 | -0.002047841 | 1
|  |  | 0.64 | -0.8716709 |  | 3.061808 | -7.713416 | -92.56099 | -5.609865 |  | -7.715407 | -0.0019911 | 1
|  |  | 0.66 | -0.8654028 |  | 3.071753 | -7.65795 | -91.8954 | -5.565089 |  | -7.659868 | -0.001918431 | 1
|  |  | 0.68 | -0.8590814 |  | 3.081697 | -7.602011 | -91.22413 | -5.52017 |  | -7.603841 | -0.00182952 | 1
|  |  | 0.7 | -0.8527115 |  | 3.091641 | -7.545644 | -90.54772 | -5.475143 |  | -7.547368 | -0.001724101 | 1
|  |  | 0.72 | -0.8462978 |  | 3.101586 | -7.48889 | -89.86668 | -5.430043 |  | -7.490492 | -0.001601957 | 1
|  |  | 0.74 | -0.8398451 |  | 3.11153 | -7.431789 | -89.18147 | -5.384901 |  | -7.433252 | -0.001462917 | 1
|  |  | 0.76 | -0.8333576 |  | 3.121475 | -7.374382 | -88.49258 | -5.339746 |  | -7.375689 | -0.001306854 | 1
|  |  | 0.78 | -0.8268396 |  | 3.131419 | -7.316703 | -87.80044 | -5.294604 |  | -7.317837 | -0.001133686 | 1
|  |  | 0.8 | -0.820295 |  | 3.141363 | -7.25879 | -87.10548 | -5.249501 |  | -7.259733 | -0.0009433742 | 1
|  |  | 0.82 | -0.8137276 |  | 3.151308 | -7.200676 | -86.40811 | -5.204461 |  | -7.201412 | -0.0007359189 | 1
|  |  | 0.84 | -0.8071412 |  | 3.161252 | -7.142392 | -85.70871 | -5.159505 |  | -7.142904 | -0.0005113613 | 1
|  |  | 0.86 | -0.8005392 |  | 3.171196 | -7.083971 | -85.00766 | -5.114653 |  | -7.084241 | -0.26978 | 1000
|  |  | 0.88 | -0.793925 |  | 3.181141 | -7.025443 | -84.30531 | -5.069925 |  | -7.025454 | -0.01129052 | 1000
|  |  | 0.9 | -0.7873018 |  | 3.191085 | -6.966834 | -83.60201 | -5.025337 |  | -6.96657 | 0.2639569 | 1000
|  |  | 0.92 | -0.7806727 |  | 3.201029 | -6.908172 | -82.89807 | -4.980906 |  | -6.907617 | 0.0005557784 | 1
|  |  | 0.94 | -0.7740405 |  | 3.210974 | -6.849484 | -82.19381 | -4.936647 |  | -6.84862 | 0.0008639583 | 1
|  |  | 0.96 | -0.767408 |  | 3.220918 | -6.790794 | -81.48952 | -4.892574 |  | -6.789605 | 0.00118825 | 1
|  |  | 0.98 | -0.760778 |  | 3.230863 | -6.732124 | -80.78549 | -4.848699 |  | -6.730596 | 0.00152838 | 1
|  |  | 1 | -0.7541529 |  | 3.240807 | -6.673499 | -80.08198 | -4.805034 |  | -6.671615 | 0.001884044 | 1
|  |  | 1.02 | -0.7475351 |  | 3.250751 | -6.614938 | -79.37926 | -4.76159 |  | -6.612683 | 0.002254915 | 1
|  |  | 1.04 | -0.740927 |  | 3.260696 | -6.556463 | -78.67755 | -4.718377 |  | -6.553822 | 0.00264064 | 1
|  |  | 1.06 | -0.7343307 |  | 3.27064 | -6.498092 | -77.97711 | -4.675404 |  | -6.495051 | 0.003040844 | 1
|  |  | 1.08 | -0.7277483 |  | 3.280584 | -6.439845 | -77.27814 | -4.63268 |  | -6.43639 | 0.003455131 | 1
|  |  | 1.1 | -0.7211818 |  | 3.290529 | -6.381738 | -76.58086 | -4.590212 |  | -6.377855 | 0.003883082 | 1
|  |  | 1.12 | -0.7146331 |  | 3.300473 | -6.323789 | -75.88546 | -4.548006 |  | -6.319464 | 0.004324264 | 1
|  |  | 1.14 | -0.708104 |  | 3.310417 | -6.266012 | -75.19215 | -4.506071 |  | -6.261234 | 0.004778223 | 1
|  |  | 1.16 | -0.7015961 |  | 3.320362 | -6.208424 | -74.50109 | -4.46441 |  | -6.20318 | 0.005244492 | 1
|  |  | 1.18 | -0.6951111 |  | 3.330306 | -6.151038 | -73.81246 | -4.42303 |  | -6.145315 | 0.005722588 | 1
|  |  | 1.2 | -0.6886504 |  | 3.340251 | -6.093868 | -73.12641 | -4.381935 |  | -6.087656 | 0.006212015 | 1
|  |  | 1.22 | -0.6822156 |  | 3.350195 | -6.036926 | -72.44311 | -4.341129 |  | -6.030214 | 0.006712265 | 1
|  |  | 1.24 | -0.675808 |  | 3.360139 | -5.980225 | -71.7627 | -4.300617 |  | -5.973002 | 0.00722282 | 1
|  |  | 1.26 | -0.6694288 |  | 3.370084 | -5.923776 | -71.08531 | -4.2604 |  | -5.916033 | 0.007743151 | 1
|  |  | 1.28 | -0.6630794 |  | 3.380028 | -5.867589 | -70.41107 | -4.220483 |  | -5.859317 | 0.008272724 | 1
|  |  | 1.3 | -0.6567607 |  | 3.389972 | -5.811676 | -69.74011 | -4.180867 |  | -5.802865 | 0.008810994 | 1
|  |  | 1.32 | -0.650474 |  | 3.399917 | -5.756045 | -69.07254 | -4.141556 |  | -5.746687 | 0.009357412 | 1
|  |  | 1.34 | -0.6442203 |  | 3.409861 | -5.700705 | -68.40846 | -4.10255 |  | -5.690794 | 0.009911423 | 1
|  |  | 1.36 | -0.6380004 |  | 3.419805 | -5.645665 | -67.74798 | -4.063852 |  | -5.635193 | 0.01047247 | 1
|  |  | 1.38 | -0.6318153 |  | 3.42975 | -5.590933 | -67.0912 | -4.025462 |  | -5.579893 | 0.01103999 | 1
|  |  | 1.4 | -0.6256658 |  | 3.439694 | -5.536517 | -66.4382 | -3.987382 |  | -5.524903 | 0.01161342 | 1
|  |  | 1.42 | -0.6195528 |  | 3.449638 | -5.482422 | -65.78907 | -3.949612 |  | -5.47023 | 0.0121922 | 1
|  |  | 1.44 | -0.6134769 |  | 3.459583 | -5.428657 | -65.14388 | -3.912153 |  | -5.415881 | 0.01277576 | 1
|  |  | 1.46 | -0.6074388 |  | 3.469527 | -5.375226 | -64.50271 | -3.875006 |  | -5.361862 | 0.01336353 | 1
|  |  | 1.48 | -0.6014392 |  | 3.479472 | -5.322135 | -63.86562 | -3.83817 |  | -5.30818 | 0.01395496 | 1
|  |  | 1.5 | -0.5954786 |  | 3.489416 | -5.26939 | -63.23268 | -3.801644 |  | -5.254841 | 0.01454948 | 1
|  |  | 1.52 | -0.5895577 |  | 3.49936 | -5.216996 | -62.60395 | -3.76543 |  | -5.201849 | 0.01514654 | 1
|  |  | 1.54 | -0.5836768 |  | 3.509305 | -5.164956 | -61.97947 | -3.729527 |  | -5.149211 | 0.01574558 | 1
|  |  | 1.56 | -0.5778365 |  | 3.519249 | -5.113276 | -61.35931 | -3.693933 |  | -5.096929 | 0.01634606 | 1
|  |  | 1.58 | -0.5720373 |  | 3.529193 | -5.061958 | -60.74349 | -3.658649 |  | -5.04501 | 0.01694742 | 1
|  |  | 1.6 | -0.5662794 |  | 3.539138 | -5.011006 | -60.13207 | -3.623673 |  | -4.993457 | 0.01754913 | 1
|  |  | 1.62 | -0.5605632 |  | 3.549082 | -4.960424 | -59.52508 | -3.589005 |  | -4.942273 | 0.01815066 | 1
|  |  | 1.64 | -0.5548891 |  | 3.559026 | -4.910213 | -58.92256 | -3.554643 |  | -4.891462 | 0.01875148 | 1
|  |  | 1.66 | -0.5492573 |  | 3.568971 | -4.860378 | -58.32453 | -3.520586 |  | -4.841027 | 0.01935107 | 1
|  |  | 1.68 | -0.5436681 |  | 3.578915 | -4.810919 | -57.73103 | -3.486834 |  | -4.79097 | 0.01994892 | 1
|  |  | 1.7 | -0.5381217 |  | 3.58886 | -4.761839 | -57.14207 | -3.453383 |  | -4.741295 | 0.02054453 | 1
|  |  | 1.72 | -0.5326184 |  | 3.598804 | -4.71314 | -56.55768 | -3.420234 |  | -4.692002 | 0.0211374 | 1
|  |  | 1.74 | -0.5271582 |  | 3.608748 | -4.664823 | -55.97787 | -3.387385 |  | -4.643096 | 0.02172705 | 1
|  |  | 1.76 | -0.5217413 |  | 3.618693 | -4.616889 | -55.40267 | -3.354834 |  | -4.594576 | 0.02231301 | 1
|  |  | 1.78 | -0.5163679 |  | 3.628637 | -4.56934 | -54.83208 | -3.322579 |  | -4.546445 | 0.0228948 | 1
|  |  | 1.8 | -0.511038 |  | 3.638581 | -4.522176 | -54.26611 | -3.290619 |  | -4.498704 | 0.02347197 | 1
|  |  | 1.82 | -0.5057518 |  | 3.648526 | -4.475398 | -53.70477 | -3.258951 |  | -4.451353 | 0.02404407 | 1
|  |  | 1.84 | -0.5005092 |  | 3.65847 | -4.429006 | -53.14807 | -3.227575 |  | -4.404395 | 0.02461067 | 1
|  |  | 1.86 | -0.4953103 |  | 3.668414 | -4.383001 | -52.59601 | -3.196488 |  | -4.357829 | 0.02517135 | 1
|  |  | 1.88 | -0.4901551 |  | 3.678359 | -4.337382 | -52.04859 | -3.165688 |  | -4.311656 | 0.02572569 | 1
|  |  | 1.9 | -0.4850436 |  | 3.688303 | -4.29215 | -51.5058 | -3.135174 |  | -4.265877 | 0.02627328 | 1
|  |  | 1.92 | -0.4799757 |  | 3.698248 | -4.247305 | -50.96766 | -3.104943 |  | -4.220491 | 0.02681375 | 1
|  |  | 1.94 | -0.4749515 |  | 3.708192 | -4.202846 | -50.43415 | -3.074994 |  | -4.175499 | 0.0273467 | 1
|  |  | 1.96 | -0.4699709 |  | 3.718136 | -4.158772 | -49.90526 | -3.045324 |  | -4.1309 | 0.02787178 | 1
|  |  | 1.98 | -0.4650337 |  | 3.728081 | -4.115083 | -49.381 | -3.015932 |  | -4.086695 | 0.02838862 | 1
|  |  | 2 | -0.46014 |  | 3.738025 | -4.071779 | -48.86134 | -2.986815 |  | -4.042882 | 0.02889688 | 1
|  |  | 2.02 | -0.4552895 |  | 3.747969 | -4.028857 | -48.34628 | -2.957971 |  | -3.999461 | 0.02939624 | 1
|  |  | 2.04 | -0.4504823 |  | 3.757914 | -3.986318 | -47.83581 | -2.929399 |  | -3.956431 | 0.02988636 | 1
|  |  | 2.06 | -0.4457181 |  | 3.767858 | -3.94416 | -47.32991 | -2.901095 |  | -3.913793 | 0.03036695 | 1
|  |  | 2.08 | -0.4409969 |  | 3.777802 | -3.902381 | -46.82857 | -2.873059 |  | -3.871543 | 0.03083771 | 1
|  |  | 2.1 | -0.4363184 |  | 3.787747 | -3.860981 | -46.33178 | -2.845287 |  | -3.829683 | 0.03129836 | 1
|  |  | 2.12 | -0.4316825 |  | 3.797691 | -3.819959 | -45.8395 | -2.817778 |  | -3.78821 | 0.03174862 | 1
|  |  | 2.14 | -0.4270891 |  | 3.807635 | -3.779311 | -45.35174 | -2.790529 |  | -3.747123 | 0.03218824 | 1
|  |  | 2.16 | -0.422538 |  | 3.81758 | -3.739038 | -44.86846 | -2.763539 |  | -3.706421 | 0.03261696 | 1
|  |  | 2.18 | -0.4180289 |  | 3.827524 | -3.699138 | -44.38965 | -2.736805 |  | -3.666103 | 0.03303456 | 1
|  |  | 2.2 | -0.4135617 |  | 3.837469 | -3.659608 | -43.91529 | -2.710326 |  | -3.626167 | 0.03344081 | 1
|  |  | 2.22 | -0.4091362 |  | 3.847413 | -3.620446 | -43.44536 | -2.684098 |  | -3.586611 | 0.03383551 | 1
|  |  | 2.24 | -0.4047522 |  | 3.857357 | -3.581652 | -42.97982 | -2.65812 |  | -3.547433 | 0.03421844 | 1
|  |  | 2.26 | -0.4004094 |  | 3.867302 | -3.543223 | -42.51867 | -2.63239 |  | -3.508633 | 0.03458943 | 1
|  |  | 2.28 | -0.3961076 |  | 3.877246 | -3.505156 | -42.06188 | -2.606905 |  | -3.470208 | 0.0349483 | 1
|  |  | 2.3 | -0.3918467 |  | 3.88719 | -3.467451 | -41.60941 | -2.581664 |  | -3.432156 | 0.03529488 | 1
|  |  | 2.32 | -0.3876262 |  | 3.897135 | -3.430105 | -41.16126 | -2.556664 |  | -3.394476 | 0.03562903 | 1
|  |  | 2.34 | -0.3834462 |  | 3.907079 | -3.393115 | -40.71738 | -2.531903 |  | -3.357164 | 0.0359506 | 1
|  |  | 2.36 | -0.3793061 |  | 3.917023 | -3.35648 | -40.27776 | -2.507379 |  | -3.32022 | 0.03625947 | 1
|  |  | 2.38 | -0.3752059 |  | 3.926968 | -3.320197 | -39.84237 | -2.48309 |  | -3.283642 | 0.0365555 | 1
|  |  | 2.4 | -0.3711453 |  | 3.936912 | -3.284265 | -39.41118 | -2.459034 |  | -3.247426 | 0.0368386 | 1
|  |  | 2.42 | -0.367124 |  | 3.946857 | -3.24868 | -38.98416 | -2.435209 |  | -3.211571 | 0.03710867 | 1
|  |  | 2.44 | -0.3631417 |  | 3.956801 | -3.213441 | -38.56129 | -2.411613 |  | -3.176075 | 0.03736562 | 1
|  |  | 2.46 | -0.3591982 |  | 3.966745 | -3.178545 | -38.14253 | -2.388243 |  | -3.140935 | 0.03760937 | 1
|  |  | 2.48 | -0.3552932 |  | 3.97669 | -3.143989 | -37.72787 | -2.365097 |  | -3.106149 | 0.03783986 | 1
|  |  | 2.5 | -0.3514264 |  | 3.986634 | -3.109772 | -37.31727 | -2.342175 |  | -3.071715 | 0.03805703 | 1
|  |  | 2.52 | -0.3475976 |  | 3.996578 | -3.075891 | -36.91069 | -2.319472 |  | -3.03763 | 0.03826084 | 1
|  |  | 2.54 | -0.3438065 |  | 4.006523 | -3.042344 | -36.50812 | -2.296988 |  | -3.003892 | 0.03845124 | 1
|  |  | 2.56 | -0.3400528 |  | 4.016467 | -3.009127 | -36.10953 | -2.274721 |  | -2.970499 | 0.03862822 | 1
|  |  | 2.58 | -0.3363362 |  | 4.026411 | -2.976239 | -35.71487 | -2.252668 |  | -2.937447 | 0.03879175 | 1
|  |  | 2.6 | -0.3326565 |  | 4.036356 | -2.943677 | -35.32413 | -2.230828 |  | -2.904736 | 0.03894182 | 1
|  |  | 2.62 | -0.3290133 |  | 4.0463 | -2.911439 | -34.93727 | -2.209198 |  | -2.872361 | 0.03907844 | 1
|  |  | 2.64 | -0.3254065 |  | 4.056245 | -2.879522 | -34.55426 | -2.187776 |  | -2.84032 | 0.03920161 | 1
|  |  | 2.66 | -0.3218356 |  | 4.066189 | -2.847923 | -34.17508 | -2.166562 |  | -2.808612 | 0.03931136 | 1
|  |  | 2.68 | -0.3183004 |  | 4.076133 | -2.816641 | -33.79969 | -2.145552 |  | -2.777233 | 0.0394077 | 1
|  |  | 2.7 | -0.3148007 |  | 4.086078 | -2.785671 | -33.42806 | -2.124744 |  | -2.746181 | 0.03949066 | 1
|  |  | 2.72 | -0.3113361 |  | 4.096022 | -2.755013 | -33.06016 | -2.104138 |  | -2.715453 | 0.0395603 | 1
|  |  | 2.74 | -0.3079064 |  | 4.105966 | -2.724663 | -32.69596 | -2.08373 |  | -2.685047 | 0.03961666 | 1
|  |  | 2.76 | -0.3045112 |  | 4.115911 | -2.694619 | -32.33543 | -2.06352 |  | -2.65496 | 0.0396598 | 1
|  |  | 2.78 | -0.3011503 |  | 4.125855 | -2.664879 | -31.97855 | -2.043505 |  | -2.625189 | 0.03968978 | 1
|  |  | 2.8 | -0.2978234 |  | 4.135799 | -2.635439 | -31.62527 | -2.023684 |  | -2.595732 | 0.03970667 | 1
|  |  | 2.82 | -0.2945302 |  | 4.145744 | -2.606297 | -31.27557 | -2.004054 |  | -2.566587 | 0.03971054 | 1
|  |  | 2.84 | -0.2912704 |  | 4.155688 | -2.577451 | -30.92942 | -1.984613 |  | -2.53775 | 0.03970149 | 1
|  |  | 2.86 | -0.2880437 |  | 4.165633 | -2.548899 | -30.58678 | -1.965361 |  | -2.509219 | 0.03967961 | 1
|  |  | 2.88 | -0.2848499 |  | 4.175577 | -2.520637 | -30.24764 | -1.946295 |  | -2.480992 | 0.03964498 | 1
|  |  | 2.9 | -0.2816886 |  | 4.185521 | -2.492663 | -29.91195 | -1.927414 |  | -2.453065 | 0.03959772 | 1
|  |  | 2.92 | -0.2785596 |  | 4.195466 | -2.464974 | -29.57969 | -1.908715 |  | -2.425436 | 0.03953793 | 1
|  |  | 2.94 | -0.2754627 |  | 4.20541 | -2.437569 | -29.25083 | -1.890197 |  | -2.398103 | 0.03946572 | 1
|  |  | 2.96 | -0.2723974 |  | 4.215354 | -2.410444 | -28.92533 | -1.871858 |  | -2.371063 | 0.03938122 | 1
|  |  | 2.98 | -0.2693635 |  | 4.225299 | -2.383598 | -28.60317 | -1.853697 |  | -2.344313 | 0.03928455 | 1
|  |  | 3 | -0.2663608 |  | 4.235243 | -2.357027 | -28.28432 | -1.835711 |  | -2.317851 | 0.03917583 | 1
|  |  | 3.02 | -0.263389 |  | 4.245187 | -2.330729 | -27.96875 | -1.8179 |  | -2.291674 | 0.03905521 | 1
|  |  | 3.04 | -0.2604477 |  | 4.255132 | -2.304702 | -27.65642 | -1.800261 |  | -2.265779 | 0.03892283 | 1
|  |  | 3.06 | -0.2575368 |  | 4.265076 | -2.278943 | -27.34732 | -1.782793 |  | -2.240164 | 0.03877882 | 1
|  |  | 3.08 | -0.2546559 |  | 4.27502 | -2.25345 | -27.0414 | -1.765495 |  | -2.214827 | 0.03862333 | 1
|  |  | 3.1 | -0.2518048 |  | 4.284965 | -2.22822 | -26.73864 | -1.748364 |  | -2.189764 | 0.03845651 | 1
|  |  | 3.12 | -0.2489831 |  | 4.294909 | -2.203252 | -26.43902 | -1.731398 |  | -2.164973 | 0.03827853 | 1
|  |  | 3.14 | -0.2461907 |  | 4.304854 | -2.178542 | -26.1425 | -1.714597 |  | -2.140452 | 0.03808953 | 1
|  |  | 3.16 | -0.2434272 |  | 4.314798 | -2.154088 | -25.84905 | -1.697959 |  | -2.116198 | 0.03788969 | 1
|  |  | 3.18 | -0.2406924 |  | 4.324742 | -2.129887 | -25.55865 | -1.681483 |  | -2.092208 | 0.03767915 | 1
|  |  | 3.2 | -0.2379861 |  | 4.334687 | -2.105939 | -25.27126 | -1.665165 |  | -2.06848 | 0.03745811 | 1
|  |  | 3.22 | -0.2353078 |  | 4.344631 | -2.082239 | -24.98687 | -1.649006 |  | -2.045012 | 0.03722672 | 1
|  |  | 3.24 | -0.2326575 |  | 4.354575 | -2.058786 | -24.70543 | -1.633004 |  | -2.021801 | 0.03698516 | 1
|  |  | 3.26 | -0.2300348 |  | 4.36452 | -2.035578 | -24.42693 | -1.617157 |  | -1.998844 | 0.0367336 | 1
|  |  | 3.28 | -0.2274394 |  | 4.374464 | -2.012611 | -24.15133 | -1.601463 |  | -1.976139 | 0.03647224 | 1
|  |  | 3.3 | -0.2248711 |  | 4.384408 | -1.989885 | -23.87862 | -1.585922 |  | -1.953683 | 0.03620123 | 1
|  |  | 3.32 | -0.2223297 |  | 4.394353 | -1.967396 | -23.60875 | -1.570531 |  | -1.931475 | 0.03592078 | 1
|  |  | 3.34 | -0.2198149 |  | 4.404297 | -1.945142 | -23.34171 | -1.555289 |  | -1.909511 | 0.03563107 | 1
|  |  | 3.36 | -0.2173265 |  | 4.414242 | -1.923122 | -23.07746 | -1.540196 |  | -1.88779 | 0.03533227 | 1
|  |  | 3.38 | -0.2148641 |  | 4.424186 | -1.901332 | -22.81599 | -1.525248 |  | -1.866308 | 0.03502459 | 1
|  |  | 3.4 | -0.2124275 |  | 4.43413 | -1.879771 | -22.55726 | -1.510446 |  | -1.845063 | 0.0347082 | 1
|  |  | 3.42 | -0.2100166 |  | 4.444075 | -1.858437 | -22.30124 | -1.495787 |  | -1.824054 | 0.03438331 | 1
|  |  | 3.44 | -0.207631 |  | 4.454019 | -1.837327 | -22.04792 | -1.48127 |  | -1.803277 | 0.0340501 | 1
|  |  | 3.46 | -0.2052705 |  | 4.463963 | -1.816439 | -21.79726 | -1.466894 |  | -1.78273 | 0.03370877 | 1
|  |  | 3.48 | -0.2029349 |  | 4.473908 | -1.795771 | -21.54925 | -1.452658 |  | -1.762411 | 0.03335952 | 1
|  |  | 3.5 | -0.2006239 |  | 4.483852 | -1.775321 | -21.30385 | -1.438559 |  | -1.742318 | 0.03300253 | 1
|  |  | 3.52 | -0.1983372 |  | 4.493796 | -1.755086 | -21.06104 | -1.424598 |  | -1.722448 | 0.032638 | 1
|  |  | 3.54 | -0.1960748 |  | 4.503741 | -1.735066 | -20.82079 | -1.410771 |  | -1.7028 | 0.03226613 | 1
|  |  | 3.56 | -0.1938362 |  | 4.513685 | -1.715257 | -20.58308 | -1.397079 |  | -1.683369 | 0.03188711 | 1
|  |  | 3.58 | -0.1916213 |  | 4.52363 | -1.695657 | -20.34789 | -1.38352 |  | -1.664156 | 0.03150115 | 1
|  |  | 3.6 | -0.1894299 |  | 4.533574 | -1.676265 | -20.11518 | -1.370092 |  | -1.645157 | 0.03110843 | 1
|  |  | 3.62 | -0.1872617 |  | 4.543518 | -1.657079 | -19.88495 | -1.356795 |  | -1.62637 | 0.03070916 | 1
|  |  | 3.64 | -0.1851165 |  | 4.553463 | -1.638096 | -19.65715 | -1.343626 |  | -1.607792 | 0.03030353 | 1
|  |  | 3.66 | -0.1829941 |  | 4.563407 | -1.619314 | -19.43177 | -1.330585 |  | -1.589423 | 0.02989174 | 1
|  |  | 3.68 | -0.1808942 |  | 4.573351 | -1.600733 | -19.20879 | -1.317671 |  | -1.571259 | 0.02947399 | 1
|  |  | 3.7 | -0.1788166 |  | 4.583296 | -1.582348 | -18.98818 | -1.304882 |  | -1.553298 | 0.02905046 | 1
|  |  | 3.72 | -0.1767612 |  | 4.59324 | -1.56416 | -18.76991 | -1.292217 |  | -1.535538 | 0.02862136 | 1
|  |  | 3.74 | -0.1747276 |  | 4.603184 | -1.546165 | -18.55398 | -1.279675 |  | -1.517978 | 0.02818688 | 1
|  |  | 3.76 | -0.1727157 |  | 4.613129 | -1.528362 | -18.34034 | -1.267255 |  | -1.500614 | 0.02774722 | 1
|  |  | 3.78 | -0.1707253 |  | 4.623073 | -1.510748 | -18.12898 | -1.254955 |  | -1.483446 | 0.02730256 | 1
|  |  | 3.8 | -0.1687562 |  | 4.633017 | -1.493323 | -17.91988 | -1.242775 |  | -1.46647 | 0.02685311 | 1
|  |  | 3.82 | -0.166808 |  | 4.642962 | -1.476084 | -17.71301 | -1.230713 |  | -1.449685 | 0.02639904 | 1
|  |  | 3.84 | -0.1648808 |  | 4.652906 | -1.45903 | -17.50836 | -1.218768 |  | -1.433089 | 0.02594056 | 1
|  |  | 3.86 | -0.1629741 |  | 4.662851 | -1.442158 | -17.30589 | -1.206938 |  | -1.41668 | 0.02547784 | 1
|  |  | 3.88 | -0.1610879 |  | 4.672795 | -1.425467 | -17.1056 | -1.195224 |  | -1.400455 | 0.02501109 | 1
|  |  | 3.9 | -0.1592219 |  | 4.682739 | -1.408954 | -16.90745 | -1.183623 |  | -1.384414 | 0.02454048 | 1
|  |  | 3.92 | -0.1573759 |  | 4.692684 | -1.392619 | -16.71143 | -1.172135 |  | -1.368553 | 0.0240662 | 1
|  |  | 3.94 | -0.1555497 |  | 4.702628 | -1.37646 | -16.51751 | -1.160758 |  | -1.352871 | 0.02358843 | 1
|  |  | 3.96 | -0.1537432 |  | 4.712572 | -1.360474 | -16.32568 | -1.149492 |  | -1.337366 | 0.02310736 | 1
|  |  | 3.98 | -0.1519561 |  | 4.722517 | -1.344659 | -16.13591 | -1.138335 |  | -1.322036 | 0.02262317 | 1
|  |  | 4 | -0.1501882 |  | 4.732461 | -1.329016 | -15.94819 | -1.127286 |  | -1.30688 | 0.02213603 | 1
|  |  | 4.02 | -0.1484394 |  | 4.742405 | -1.313541 | -15.76249 | -1.116345 |  | -1.291894 | 0.02164614 | 1
|  |  | 4.04 | -0.1467095 |  | 4.75235 | -1.298232 | -15.57879 | -1.105509 |  | -1.277079 | 0.02115365 | 1
|  |  | 4.06 | -0.1449982 |  | 4.762294 | -1.283089 | -15.39707 | -1.094779 |  | -1.26243 | 0.02065874 | 1
|  |  | 4.08 | -0.1433054 |  | 4.772239 | -1.26811 | -15.21731 | -1.084153 |  | -1.247948 | 0.0201616 | 1
|  |  | 4.1 | -0.1416309 |  | 4.782183 | -1.253292 | -15.0395 | -1.07363 |  | -1.23363 | 0.01966238 | 1
|  |  | 4.12 | -0.1399745 |  | 4.792127 | -1.238635 | -14.86362 | -1.063209 |  | -1.219473 | 0.01916125 | 1
|  |  | 4.14 | -0.1383361 |  | 4.802072 | -1.224136 | -14.68963 | -1.05289 |  | -1.205478 | 0.01865839 | 1
|  |  | 4.16 | -0.1367154 |  | 4.812016 | -1.209795 | -14.51754 | -1.04267 |  | -1.191641 | 0.01815396 | 1
|  |  | 4.18 | -0.1351123 |  | 4.82196 | -1.195609 | -14.34731 | -1.03255 |  | -1.177961 | 0.01764812 | 1
|  |  | 4.2 | -0.1335266 |  | 4.831905 | -1.181577 | -14.17892 | -1.022528 |  | -1.164436 | 0.01714103 | 1
|  |  | 4.22 | -0.1319581 |  | 4.841849 | -1.167698 | -14.01237 | -1.012603 |  | -1.151065 | 0.01663285 | 1
|  |  | 4.24 | -0.1304067 |  | 4.851793 | -1.153969 | -13.84763 | -1.002774 |  | -1.137845 | 0.01612374 | 1
|  |  | 4.26 | -0.1288722 |  | 4.861738 | -1.14039 | -13.68468 | -0.9930414 |  | -1.124776 | 0.01561385 | 1
|  |  | 4.28 | -0.1273544 |  | 4.871682 | -1.126959 | -13.52351 | -0.9834027 |  | -1.111856 | 0.01510333 | 1
|  |  | 4.3 | -0.1258531 |  | 4.881627 | -1.113674 | -13.36409 | -0.9738576 |  | -1.099082 | 0.01459233 | 1
|  |  | 4.32 | -0.1243683 |  | 4.891571 | -1.100535 | -13.20642 | -0.9644052 |  | -1.086454 | 0.01408101 | 1
|  |  | 4.34 | -0.1228996 |  | 4.901515 | -1.087538 | -13.05046 | -0.9550444 |  | -1.073969 | 0.0135695 | 1
|  |  | 4.36 | -0.121447 |  | 4.91146 | -1.074684 | -12.89621 | -0.9457746 |  | -1.061626 | 0.01305795 | 1
|  |  | 4.38 | -0.1200103 |  | 4.921404 | -1.061971 | -12.74365 | -0.9365947 |  | -1.049424 | 0.0125465 | 1
|  |  | 4.4 | -0.1185893 |  | 4.931348 | -1.049397 | -12.59276 | -0.9275039 |  | -1.037361 | 0.01203529 | 1
|  |  | 4.42 | -0.1171839 |  | 4.941293 | -1.03696 | -12.44352 | -0.9185013 |  | -1.025436 | 0.01152445 | 1
|  |  | 4.44 | -0.1157939 |  | 4.951237 | -1.02466 | -12.29592 | -0.9095861 |  | -1.013646 | 0.01101412 | 1
|  |  | 4.46 | -0.1144191 |  | 4.961181 | -1.012495 | -12.14994 | -0.9007574 |  | -1.001991 | 0.01050444 | 1
|  |  | 4.48 | -0.1130595 |  | 4.971126 | -1.000464 | -12.00556 | -0.8920144 |  | -0.9904682 | 0.00999552 | 1
|  |  | 4.5 | -0.1117148 |  | 4.98107 | -0.9885647 | -11.86278 | -0.8833563 |  | -0.9790772 | 0.009487501 | 1
|  |  | 4.52 | -0.110385 |  | 4.991014 | -0.9767967 | -11.72156 | -0.8747822 |  | -0.9678162 | 0.008980504 | 1
|  |  | 4.54 | -0.1090698 |  | 5.000959 | -0.9651583 | -11.5819 | -0.8662914 |  | -0.9566837 | 0.008474651 | 1
|  |  | 4.56 | -0.107769 |  | 5.010903 | -0.9536483 | -11.44378 | -0.8578829 |  | -0.9456783 | 0.007970062 | 1
|  |  | 4.58 | -0.1064827 |  | 5.020848 | -0.9422654 | -11.30718 | -0.8495561 |  | -0.9347985 | 0.007466854 | 1
|  |  | 4.6 | -0.1052106 |  | 5.030792 | -0.9310082 | -11.1721 | -0.8413101 |  | -0.9240431 | 0.006965143 | 1
|  |  | 4.62 | -0.1039525 |  | 5.040736 | -0.9198755 | -11.03851 | -0.8331441 |  | -0.9134105 | 0.00646504 | 1
|  |  | 4.64 | -0.1027083 |  | 5.050681 | -0.908866 | -10.90639 | -0.8250573 |  | -0.9028994 | 0.005966657 | 1
|  |  | 4.66 | -0.101478 |  | 5.060625 | -0.8979785 | -10.77574 | -0.8170491 |  | -0.8925084 | 0.005470102 | 1
|  |  | 4.68 | -0.1002612 |  | 5.070569 | -0.8872118 | -10.64654 | -0.8091186 |  | -0.8822363 | 0.00497548 | 1
|  |  | 4.7 | -0.09905803 |  | 5.080514 | -0.8765645 | -10.51877 | -0.801265 |  | -0.8720816 | 0.004482894 | 1
|  |  | 4.72 | -0.09786818 |  | 5.090458 | -0.8660355 | -10.39243 | -0.7934877 |  | -0.8620431 | 0.003992445 | 1
|  |  | 4.74 | -0.09669156 |  | 5.100402 | -0.8556236 | -10.26748 | -0.7857859 |  | -0.8521194 | 0.003504232 | 1
|  |  | 4.76 | -0.09552803 |  | 5.110347 | -0.8453276 | -10.14393 | -0.7781588 |  | -0.8423092 | 0.003018351 | 1
|  |  | 4.78 | -0.09437747 |  | 5.120291 | -0.8351463 | -10.02176 | -0.7706058 |  | -0.8326114 | 0.002534895 | 1
|  |  | 4.8 | -0.09323974 |  | 5.130236 | -0.8250785 | -9.900942 | -0.7631261 |  | -0.8230245 | 0.002053957 | 1
|  |  | 4.82 | -0.09211471 |  | 5.14018 | -0.8151231 | -9.781477 | -0.7557189 |  | -0.8135474 | 0.001575625 | 1
|  |  | 4.84 | -0.09100225 |  | 5.150124 | -0.8052789 | -9.663347 | -0.7483837 |  | -0.8041789 | 0.001099987 | 1
|  |  | 4.86 | -0.08990222 |  | 5.160069 | -0.7955448 | -9.546537 | -0.7411197 |  | -0.7949177 | 0.000627127 | 1
|  |  | 4.88 | -0.08881452 |  | 5.170013 | -0.7859196 | -9.431036 | -0.7339261 |  | -0.7857625 | 0.0001571272 | 1
|  |  | 4.9 | -0.08773899 |  | 5.179957 | -0.7764023 | -9.316828 | -0.7268024 |  | -0.7767123 | -0.0003099323 | 1
|  |  | 4.92 | -0.08667553 |  | 5.189902 | -0.7669918 | -9.203901 | -0.7197479 |  | -0.7677658 | -0.0007739735 | 1
|  |  | 4.94 | -0.08562401 |  | 5.199846 | -0.7576869 | -9.092242 | -0.7127618 |  | -0.7589218 | -0.001234921 | 1
|  |  | 4.96 | -0.0845843 |  | 5.20979 | -0.7484865 | -8.981838 | -0.7058435 |  | -0.7501792 | -0.001692701 | 1
|  |  | 4.98 | -0.08355629 |  | 5.219735 | -0.7393896 | -8.872675 | -0.6989923 |  | -0.7415369 | -0.002147243 | 1
|  |  | 5 | -0.08253985 |  | 5.229679 | -0.7303951 | -8.764742 | -0.6922077 |  | -0.7329936 | -0.002598477 | 1
|  |  | 5.02 | -0.08153487 |  | 5.239624 | -0.721502 | -8.658024 | -0.6854889 |  | -0.7245484 | -0.003046338 | 1
|  |  | 5.04 | -0.08054122 |  | 5.249568 | -0.7127092 | -8.552511 | -0.6788353 |  | -0.7162 | -0.003490759 | 1
|  |  | 5.06 | -0.07955879 |  | 5.259512 | -0.7040157 | -8.448189 | -0.6722463 |  | -0.7079474 | -0.00393168 | 1
|  |  | 5.08 | -0.07858747 |  | 5.269457 | -0.6954205 | -8.345046 | -0.6657213 |  | -0.6997895 | -0.004369038 | 1
|  |  | 5.1 | -0.07762713 |  | 5.279401 | -0.6869225 | -8.24307 | -0.6592596 |  | -0.6917253 | -0.004802777 | 1
|  |  | 5.12 | -0.07667767 |  | 5.289345 | -0.6785207 | -8.142249 | -0.6528606 |  | -0.6837535 | -0.005232838 | 1
|  |  | 5.14 | -0.07573897 |  | 5.29929 | -0.6702142 | -8.04257 | -0.6465237 |  | -0.6758734 | -0.00565917 | 1
|  |  | 5.16 | -0.07481093 |  | 5.309234 | -0.6620019 | -7.944023 | -0.6402484 |  | -0.6680836 | -0.006081718 | 1
|  |  | 5.18 | -0.07389343 |  | 5.319178 | -0.6538829 | -7.846595 | -0.6340339 |  | -0.6603834 | -0.006500434 | 1
|  |  | 5.2 | -0.07298635 |  | 5.329123 | -0.6458562 | -7.750275 | -0.6278798 |  | -0.6527715 | -0.006915268 | 1
|  |  | 5.22 | -0.07208961 |  | 5.339067 | -0.6379209 | -7.655051 | -0.6217854 |  | -0.6452471 | -0.007326175 | 1
|  |  | 5.24 | -0.07120307 |  | 5.349011 | -0.630076 | -7.560912 | -0.6157501 |  | -0.6378091 | -0.00773311 | 1
|  |  | 5.26 | -0.07032665 |  | 5.358956 | -0.6223205 | -7.467846 | -0.6097735 |  | -0.6304566 | -0.008136031 | 1
|  |  | 5.28 | -0.06946023 |  | 5.3689 | -0.6146536 | -7.375843 | -0.6038548 |  | -0.6231885 | -0.008534897 | 1
|  |  | 5.3 | -0.06860372 |  | 5.378845 | -0.6070743 | -7.284892 | -0.5979936 |  | -0.616004 | -0.00892967 | 1
|  |  | 5.32 | -0.067757 |  | 5.388789 | -0.5995817 | -7.19498 | -0.5921893 |  | -0.608902 | -0.009320312 | 1
|  |  | 5.34 | -0.06691997 |  | 5.398733 | -0.5921749 | -7.106098 | -0.5864413 |  | -0.6018816 | -0.009706789 | 1
|  |  | 5.36 | -0.06609254 |  | 5.408678 | -0.5848529 | -7.018235 | -0.5807491 |  | -0.594942 | -0.01008907 | 1
|  |  | 5.38 | -0.06527461 |  | 5.418622 | -0.577615 | -6.93138 | -0.5751122 |  | -0.5880821 | -0.01046712 | 1
|  |  | 5.4 | -0.06446606 |  | 5.428566 | -0.5704602 | -6.845522 | -0.5695299 |  | -0.5813011 | -0.01084091 | 1
|  |  | 5.42 | -0.06366682 |  | 5.438511 | -0.5633876 | -6.760652 | -0.5640019 |  | -0.5745981 | -0.01121041 | 1
|  |  | 5.44 | -0.06287677 |  | 5.448455 | -0.5563965 | -6.676758 | -0.5585275 |  | -0.5679721 | -0.0115756 | 1
|  |  | 5.46 | -0.06209582 |  | 5.458399 | -0.5494859 | -6.593831 | -0.5531062 |  | -0.5614223 | -0.01193645 | 1
|  |  | 5.48 | -0.06132388 |  | 5.468344 | -0.542655 | -6.51186 | -0.5477376 |  | -0.5549479 | -0.01229293 | 1
|  |  | 5.5 | -0.06056084 |  | 5.478288 | -0.5359029 | -6.430835 | -0.5424211 |  | -0.5485479 | -0.01264504 | 1
|  |  | 5.52 | -0.05980663 |  | 5.488233 | -0.5292289 | -6.350746 | -0.5371562 |  | -0.5422216 | -0.01299274 | 1
|  |  | 5.54 | -0.05906114 |  | 5.498177 | -0.522632 | -6.271584 | -0.5319424 |  | -0.5359681 | -0.01333602 | 1
|  |  | 5.56 | -0.05832428 |  | 5.508121 | -0.5161116 | -6.193339 | -0.5267792 |  | -0.5297865 | -0.01367487 | 1
|  |  | 5.58 | -0.05759597 |  | 5.518066 | -0.5096667 | -6.116001 | -0.5216661 |  | -0.523676 | -0.01400926 | 1
|  |  | 5.6 | -0.0568761 |  | 5.52801 | -0.5032966 | -6.03956 | -0.5166026 |  | -0.5176358 | -0.01433918 | 1
|  |  | 5.62 | -0.0561646 |  | 5.537954 | -0.4970005 | -5.964006 | -0.5115883 |  | -0.5116652 | -0.01466463 | 1
|  |  | 5.64 | -0.05546137 |  | 5.547899 | -0.4907776 | -5.889332 | -0.5066226 |  | -0.5057632 | -0.01498559 | 1
|  |  | 5.66 | -0.05476632 |  | 5.557843 | -0.4846272 | -5.815526 | -0.5017052 |  | -0.4999292 | -0.01530204 | 1
|  |  | 5.68 | -0.05407937 |  | 5.567787 | -0.4785484 | -5.74258 | -0.4968355 |  | -0.4941624 | -0.015614 | 1
|  |  | 5.7 | -0.05340044 |  | 5.577732 | -0.4725405 | -5.670486 | -0.492013 |  | -0.4884619 | -0.01592143 | 1
|  |  | 5.72 | -0.05272943 |  | 5.587676 | -0.4666027 | -5.599233 | -0.4872374 |  | -0.4828271 | -0.01622435 | 1
|  |  | 5.74 | -0.05206626 |  | 5.597621 | -0.4607344 | -5.528812 | -0.4825081 |  | -0.4772571 | -0.01652275 | 1
|  |  | 5.76 | -0.05141085 |  | 5.607565 | -0.4549347 | -5.459216 | -0.4778247 |  | -0.4717513 | -0.01681662 | 1
|  |  | 5.78 | -0.05076312 |  | 5.617509 | -0.4492029 | -5.390435 | -0.4731868 |  | -0.4663088 | -0.01710597 | 1
|  |  | 5.8 | -0.05012299 |  | 5.627454 | -0.4435383 | -5.32246 | -0.4685939 |  | -0.4609291 | -0.01739079 | 1
|  |  | 5.82 | -0.04949036 |  | 5.637398 | -0.4379402 | -5.255282 | -0.4640456 |  | -0.4556113 | -0.01767108 | 1
|  |  | 5.84 | -0.04886517 |  | 5.647342 | -0.4324079 | -5.188894 | -0.4595414 |  | -0.4503547 | -0.01794685 | 1
|  |  | 5.86 | -0.04824733 |  | 5.657287 | -0.4269406 | -5.123287 | -0.4550809 |  | -0.4451587 | -0.01821809 | 1
|  |  | 5.88 | -0.04763676 |  | 5.667231 | -0.4215377 | -5.058452 | -0.4506637 |  | -0.4400225 | -0.01848482 | 1
|  |  | 5.9 | -0.04703339 |  | 5.677175 | -0.4161985 | -4.994382 | -0.4462894 |  | -0.4349455 | -0.01874704 | 1
|  |  | 5.92 | -0.04643714 |  | 5.68712 | -0.4109222 | -4.931067 | -0.4419576 |  | -0.429927 | -0.01900476 | 1
|  |  | 5.94 | -0.04584793 |  | 5.697064 | -0.4057083 | -4.8685 | -0.4376678 |  | -0.4249663 | -0.01925798 | 1
|  |  | 5.96 | -0.04526568 |  | 5.707008 | -0.400556 | -4.806672 | -0.4334197 |  | -0.4200627 | -0.01950672 | 1
|  |  | 5.98 | -0.04469033 |  | 5.716953 | -0.3954647 | -4.745577 | -0.4292128 |  | -0.4152157 | -0.01975097 | 1
|  |  | 6 | -0.04412179 |  | 5.726897 | -0.3904337 | -4.685205 | -0.4250467 |  | -0.4104245 | -0.01999076 | 1
|  |  | 6.02 | -0.04355999 |  | 5.736842 | -0.3854624 | -4.625548 | -0.420921 |  | -0.4056885 | -0.0202261 | 1
|  |  | 6.04 | -0.04300486 |  | 5.746786 | -0.38055 | -4.566601 | -0.4168354 |  | -0.401007 | -0.02045699 | 1
|  |  | 6.06 | -0.04245633 |  | 5.75673 | -0.3756961 | -4.508353 | -0.4127895 |  | -0.3963796 | -0.02068345 | 1
|  |  | 6.08 | -0.04191433 |  | 5.766675 | -0.3708999 | -4.450799 | -0.4087828 |  | -0.3918054 | -0.0209055 | 1
|  |  | 6.1 | -0.04137878 |  | 5.776619 | -0.3661608 | -4.39393 | -0.404815 |  | -0.387284 | -0.02112315 | 1
|  |  | 6.12 | -0.04084961 |  | 5.786563 | -0.3614782 | -4.337739 | -0.4008858 |  | -0.3828146 | -0.02133641 | 1
|  |  | 6.14 | -0.04032676 |  | 5.796508 | -0.3568515 | -4.282218 | -0.3969946 |  | -0.3783968 | -0.02154531 | 1
|  |  | 6.16 | -0.03981015 |  | 5.806452 | -0.3522801 | -4.227361 | -0.3931413 |  | -0.3740299 | -0.02174987 | 1
|  |  | 6.18 | -0.03929973 |  | 5.816396 | -0.3477633 | -4.173159 | -0.3893253 |  | -0.3697134 | -0.02195009 | 1
|  |  | 6.2 | -0.03879541 |  | 5.826341 | -0.3433006 | -4.119607 | -0.3855464 |  | -0.3654466 | -0.022146 | 1
|  |  | 6.22 | -0.03829713 |  | 5.836285 | -0.3388913 | -4.066696 | -0.3818041 |  | -0.361229 | -0.02233762 | 1
|  |  | 6.24 | -0.03780483 |  | 5.84623 | -0.334535 | -4.01442 | -0.3780982 |  | -0.35706 | -0.02252498 | 1
|  |  | 6.26 | -0.03731845 |  | 5.856174 | -0.3302309 | -3.962771 | -0.3744283 |  | -0.352939 | -0.02270808 | 1
|  |  | 6.28 | -0.03683791 |  | 5.866118 | -0.3259786 | -3.911744 | -0.370794 |  | -0.3488656 | -0.02288696 | 1
|  |  | 6.3 | -0.03636315 |  | 5.876063 | -0.3217775 | -3.86133 | -0.3671949 |  | -0.3448392 | -0.02306164 | 1
|  |  | 6.32 | -0.03589411 |  | 5.886007 | -0.317627 | -3.811524 | -0.3636308 |  | -0.3408591 | -0.02323214 | 1
|  |  | 6.34 | -0.03543073 |  | 5.895951 | -0.3135265 | -3.762318 | -0.3601013 |  | -0.336925 | -0.02339848 | 1
|  |  | 6.36 | -0.03497294 |  | 5.905896 | -0.3094755 | -3.713706 | -0.356606 |  | -0.3330362 | -0.02356069 | 1
|  |  | 6.38 | -0.03452068 |  | 5.91584 | -0.3054735 | -3.665682 | -0.3531447 |  | -0.3291923 | -0.0237188 | 1
|  |  | 6.4 | -0.03407389 |  | 5.925784 | -0.3015198 | -3.618238 | -0.3497169 |  | -0.3253927 | -0.02387283 | 1
|  |  | 6.42 | -0.03363251 |  | 5.935729 | -0.2976141 | -3.571369 | -0.3463225 |  | -0.3216369 | -0.0240228 | 1
|  |  | 6.44 | -0.03319648 |  | 5.945673 | -0.2937556 | -3.525068 | -0.3429609 |  | -0.3179244 | -0.02416875 | 1
|  |  | 6.46 | -0.03276574 |  | 5.955618 | -0.289944 | -3.479328 | -0.339632 |  | -0.3142547 | -0.0243107 | 1
|  |  | 6.48 | -0.03234023 |  | 5.965562 | -0.2861787 | -3.434144 | -0.3363355 |  | -0.3106274 | -0.02444868 | 1
|  |  | 6.5 | -0.03191989 |  | 5.975506 | -0.2824591 | -3.38951 | -0.3330709 |  | -0.3070419 | -0.02458272 | 1
|  |  | 6.52 | -0.03150467 |  | 5.985451 | -0.2787849 | -3.345418 | -0.329838 |  | -0.3034977 | -0.02471284 | 1
|  |  | 6.54 | -0.03109451 |  | 5.995395 | -0.2751553 | -3.301864 | -0.3266365 |  | -0.2999944 | -0.02483908 | 1
|  |  | 6.56 | -0.03068935 |  | 6.005339 | -0.2715701 | -3.258841 | -0.323466 |  | -0.2965315 | -0.02496146 | 1
|  |  | 6.58 | -0.03028914 |  | 6.015284 | -0.2680286 | -3.216343 | -0.3203263 |  | -0.2931086 | -0.02508002 | 1
|  |  | 6.6 | -0.02989382 |  | 6.025228 | -0.2645304 | -3.174364 | -0.3172172 |  | -0.2897252 | -0.02519478 | 1
|  |  | 6.62 | -0.02950333 |  | 6.035172 | -0.261075 | -3.132899 | -0.3141381 |  | -0.2863807 | -0.02530578 | 1
|  |  | 6.64 | -0.02911762 |  | 6.045117 | -0.2576618 | -3.091942 | -0.311089 |  | -0.2830749 | -0.02541305 | 1
|  |  | 6.66 | -0.02873664 |  | 6.055061 | -0.2542906 | -3.051487 | -0.3080695 |  | -0.2798072 | -0.02551662 | 1
|  |  | 6.68 | -0.02836034 |  | 6.065006 | -0.2509607 | -3.011528 | -0.3050792 |  | -0.2765772 | -0.02561651 | 1
|  |  | 6.7 | -0.02798866 |  | 6.07495 | -0.2476716 | -2.97206 | -0.302118 |  | -0.2733844 | -0.02571277 | 1
|  |  | 6.72 | -0.02762155 |  | 6.084894 | -0.2444231 | -2.933077 | -0.2991856 |  | -0.2702285 | -0.02580543 | 1
|  |  | 6.74 | -0.02725895 |  | 6.094839 | -0.2412145 | -2.894574 | -0.2962816 |  | -0.267109 | -0.02589451 | 1
|  |  | 6.76 | -0.02690083 |  | 6.104783 | -0.2380454 | -2.856545 | -0.2934058 |  | -0.2640255 | -0.02598005 | 1
|  |  | 6.78 | -0.02654712 |  | 6.114727 | -0.2349154 | -2.818985 | -0.2905579 |  | -0.2609775 | -0.02606209 | 1
|  |  | 6.8 | -0.02619777 |  | 6.124672 | -0.2318241 | -2.781889 | -0.2877376 |  | -0.2579647 | -0.02614065 | 1
|  |  | 6.82 | -0.02585275 |  | 6.134616 | -0.228771 | -2.745251 | -0.2849448 |  | -0.2549867 | -0.02621577 | 1
|  |  | 6.84 | -0.02551199 |  | 6.14456 | -0.2257556 | -2.709067 | -0.282179 |  | -0.2520431 | -0.02628749 | 1
|  |  | 6.86 | -0.02517545 |  | 6.154505 | -0.2227775 | -2.67333 | -0.2794401 |  | -0.2491334 | -0.02635583 | 1
|  |  | 6.88 | -0.02484308 |  | 6.164449 | -0.2198364 | -2.638037 | -0.2767277 |  | -0.2462572 | -0.02642084 | 1
|  |  | 6.9 | -0.02451483 |  | 6.174393 | -0.2169318 | -2.603181 | -0.2740417 |  | -0.2434143 | -0.02648254 | 1
|  |  | 6.92 | -0.02419067 |  | 6.184338 | -0.2140632 | -2.568758 | -0.2713818 |  | -0.2406042 | -0.02654097 | 1
|  |  | 6.94 | -0.02387053 |  | 6.194282 | -0.2112303 | -2.534764 | -0.2687476 |  | -0.2378265 | -0.02659617 | 1
|  |  | 6.96 | -0.02355437 |  | 6.204227 | -0.2084326 | -2.501192 | -0.2661391 |  | -0.2350808 | -0.02664817 | 1
|  |  | 6.98 | -0.02324216 |  | 6.214171 | -0.2056698 | -2.468038 | -0.2635559 |  | -0.2323668 | -0.026697 | 1
|  |  | 7 | -0.02293383 |  | 6.224115 | -0.2029415 | -2.435298 | -0.2609977 |  | -0.2296842 | -0.0267427 | 1
|  |  | 7.02 | -0.02262936 |  | 6.23406 | -0.2002472 | -2.402966 | -0.2584644 |  | -0.2270325 | -0.02678531 | 1
|  |  | 7.04 | -0.02232868 |  | 6.244004 | -0.1975865 | -2.371038 | -0.2559556 |  | -0.2244114 | -0.02682486 | 1
|  |  | 7.06 | -0.02203177 |  | 6.253948 | -0.1949592 | -2.33951 | -0.2534712 |  | -0.2218205 | -0.02686138 | 1
|  |  | 7.08 | -0.02173858 |  | 6.263893 | -0.1923647 | -2.308376 | -0.251011 |  | -0.2192596 | -0.0268949 | 1
|  |  | 7.1 | -0.02144906 |  | 6.273837 | -0.1898027 | -2.277632 | -0.2485746 |  | -0.2167282 | -0.02692548 | 1
|  |  | 7.12 | -0.02116317 |  | 6.283781 | -0.1872729 | -2.247274 | -0.2461618 |  | -0.214226 | -0.02695313 | 1
|  |  | 7.14 | -0.02088087 |  | 6.293726 | -0.1847748 | -2.217297 | -0.2437725 |  | -0.2117527 | -0.0269779 | 1
|  |  | 7.16 | -0.02060211 |  | 6.30367 | -0.1823081 | -2.187697 | -0.2414063 |  | -0.2093079 | -0.02699982 | 1
|  |  | 7.18 | -0.02032687 |  | 6.313615 | -0.1798724 | -2.158469 | -0.2390632 |  | -0.2068914 | -0.02701892 | 1
|  |  | 7.2 | -0.02005509 |  | 6.323559 | -0.1774675 | -2.12961 | -0.2367427 |  | -0.2045027 | -0.02703525 | 1
|  |  | 7.22 | -0.01978673 |  | 6.333503 | -0.1750928 | -2.101113 | -0.2344448 |  | -0.2021416 | -0.02704883 | 1
|  |  | 7.24 | -0.01952176 |  | 6.343448 | -0.1727481 | -2.072977 | -0.2321692 |  | -0.1998078 | -0.0270597 | 1
|  |  | 7.26 | -0.01926014 |  | 6.353392 | -0.170433 | -2.045196 | -0.2299157 |  | -0.1975009 | -0.0270679 | 1
|  |  | 7.28 | -0.01900182 |  | 6.363336 | -0.1681471 | -2.017766 | -0.2276841 |  | -0.1952206 | -0.02707346 | 1
|  |  | 7.3 | -0.01874678 |  | 6.373281 | -0.1658902 | -1.990683 | -0.2254741 |  | -0.1929666 | -0.02707641 | 1
|  |  | 7.32 | -0.01849496 |  | 6.383225 | -0.1636619 | -1.963943 | -0.2232856 |  | -0.1907387 | -0.0270768 | 1
|  |  | 7.34 | -0.01824633 |  | 6.393169 | -0.1614618 | -1.937542 | -0.2211183 |  | -0.1885365 | -0.02707466 | 1
|  |  | 7.36 | -0.01800086 |  | 6.403114 | -0.1592896 | -1.911476 | -0.2189721 |  | -0.1863596 | -0.02707001 | 1
|  |  | 7.38 | -0.01775851 |  | 6.413058 | -0.157145 | -1.885741 | -0.2168466 |  | -0.184208 | -0.0270629 | 1
|  |  | 7.4 | -0.01751924 |  | 6.423003 | -0.1550277 | -1.860333 | -0.2147419 |  | -0.1820811 | -0.02705337 | 1
|  |  | 7.42 | -0.01728301 |  | 6.432947 | -0.1529374 | -1.835248 | -0.2126575 |  | -0.1799788 | -0.02704143 | 1
|  |  | 7.44 | -0.01704979 |  | 6.442891 | -0.1508736 | -1.810483 | -0.2105934 |  | -0.1779008 | -0.02702714 | 1
|  |  | 7.46 | -0.01681955 |  | 6.452836 | -0.1488362 | -1.786034 | -0.2085493 |  | -0.1758467 | -0.02701052 | 1
|  |  | 7.48 | -0.01659224 |  | 6.46278 | -0.1468248 | -1.761897 | -0.206525 |  | -0.1738164 | -0.02699161 | 1
|  |  | 7.5 | -0.01636784 |  | 6.472724 | -0.144839 | -1.738068 | -0.2045204 |  | -0.1718095 | -0.02697045 | 1
|  |  | 7.52 | -0.01614631 |  | 6.482669 | -0.1428787 | -1.714544 | -0.2025353 |  | -0.1698257 | -0.02694706 | 1
|  |  | 7.54 | -0.01592761 |  | 6.492613 | -0.1409434 | -1.691321 | -0.2005694 |  | -0.1678649 | -0.02692148 | 1
|  |  | 7.56 | -0.01571171 |  | 6.502557 | -0.1390329 | -1.668395 | -0.1986226 |  | -0.1659267 | -0.02689374 | 1
|  |  | 7.58 | -0.01549858 |  | 6.512502 | -0.137147 | -1.645764 | -0.1966947 |  | -0.1640109 | -0.02686388 | 1
|  |  | 7.6 | -0.01528819 |  | 6.522446 | -0.1352852 | -1.623422 | -0.1947855 |  | -0.1621171 | -0.02683194 | 1
|  |  | 7.62 | -0.0150805 |  | 6.53239 | -0.1334473 | -1.601368 | -0.1928949 |  | -0.1602453 | -0.02679794 | 1
|  |  | 7.64 | -0.01487548 |  | 6.542335 | -0.1316331 | -1.579597 | -0.1910226 |  | -0.158395 | -0.02676191 | 1
|  |  | 7.66 | -0.0146731 |  | 6.552279 | -0.1298422 | -1.558107 | -0.1891684 |  | -0.1565661 | -0.0267239 | 1
|  |  | 7.68 | -0.01447332 |  | 6.562224 | -0.1280744 | -1.536893 | -0.1873323 |  | -0.1547584 | -0.02668393 | 1
|  |  | 7.7 | -0.01427612 |  | 6.572168 | -0.1263294 | -1.515953 | -0.185514 |  | -0.1529715 | -0.02664204 | 1
|  |  | 7.72 | -0.01408147 |  | 6.582112 | -0.1246069 | -1.495283 | -0.1837133 |  | -0.1512052 | -0.02659826 | 1
|  |  | 7.74 | -0.01388933 |  | 6.592057 | -0.1229067 | -1.47488 | -0.1819302 |  | -0.1494593 | -0.02655261 | 1
|  |  | 7.76 | -0.01369967 |  | 6.602001 | -0.1212284 | -1.454741 | -0.1801643 |  | -0.1477336 | -0.02650514 | 1
|  |  | 7.78 | -0.01351247 |  | 6.611945 | -0.1195719 | -1.434862 | -0.1784156 |  | -0.1460277 | -0.02645588 | 1
|  |  | 7.8 | -0.0133277 |  | 6.62189 | -0.1179368 | -1.415241 | -0.1766838 |  | -0.1443416 | -0.02640485 | 1
|  |  | 7.82 | -0.01314531 |  | 6.631834 | -0.1163229 | -1.395875 | -0.1749688 |  | -0.142675 | -0.02635209 | 1
|  |  | 7.84 | -0.0129653 |  | 6.641778 | -0.1147299 | -1.376759 | -0.1732705 |  | -0.1410276 | -0.02629763 | 1
|  |  | 7.86 | -0.01278762 |  | 6.651723 | -0.1131577 | -1.357892 | -0.1715887 |  | -0.1393992 | -0.0262415 | 1
|  |  | 7.88 | -0.01261225 |  | 6.661667 | -0.1116058 | -1.33927 | -0.1699232 |  | -0.1377896 | -0.02618373 | 1
|  |  | 7.9 | -0.01243917 |  | 6.671612 | -0.1100742 | -1.32089 | -0.1682739 |  | -0.1361986 | -0.02612435 | 1
|  |  | 7.92 | -0.01226834 |  | 6.681556 | -0.1085625 | -1.30275 | -0.1666406 |  | -0.1346259 | -0.0260634 | 1
|  |  | 7.94 | -0.01209973 |  | 6.6915 | -0.1070705 | -1.284846 | -0.1650231 |  | -0.1330714 | -0.0260009 | 1
|  |  | 7.96 | -0.01193333 |  | 6.701445 | -0.105598 | -1.267176 | -0.1634213 |  | -0.1315349 | -0.02593688 | 1
|  |  | 7.98 | -0.01176909 |  | 6.711389 | -0.1041447 | -1.249736 | -0.1618351 |  | -0.1300161 | -0.02587137 | 1
|  |  | 8 | -0.01160701 |  | 6.721333 | -0.1027104 | -1.232525 | -0.1602643 |  | -0.1285148 | -0.0258044 | 1