## smatb
smatb (TB-SMA) |  |  | tersoff (Albe, m=n=1) |  |  | smatb (TB-SMA) |  |  | tersoff (Albe, m=n=1) |  |  | smatb (TB-SMA) | mixing rules |  | tersoff (Albe, m=n=1) | mixing rules
A atom | input |  | A atom | results |  | A atom | input |  | A atom | results |  | A-B atom | results |  | A-B atom | results
Element | Mo |  | A | 439655.6 |  | Element | Fe |  | A | 386021.6 |  | A[eV] | 0.1649319 |  | A | 411966.7
A[eV] | 0.2043 |  | ALPHA | 0 |  | A[eV] | 0.13315 |  | ALPHA | 0 |  | xi[eV] | 1.977517 |  | ALPHA | 0
xi[eV] | 2.5097 |  | B | 49.5018 |  | xi[eV] | 1.6179 |  | B | 62.60278 |  | p | 10.2577 |  | B | 55.66822
p | 10.0154 |  | gamma | 1 |  | p | 10.5 |  | gamma | 1 |  | q | 2.32555 |  | gamma | 1
q | 2.0511 |  | BIGD | 0.148385 |  | q | 2.6 |  | BIGD | 0.1390038 |  | r0[A] | 2.634307 |  | BIGD | 0.1436178
r0[A] | 2.7253 |  | BIGR | 4.095041 |  | r0[A] | 2.553 |  | BIGR | 3.836143 |  |  |  |  | BIGR | 3.963478
|  |  | C | 0 |  |  | input |  | C | 0 |  | Rcs | 3.819861 |  | C | 0
|  |  | D | 1 |  | kappa | 1 |  | D | 1 |  | Rc | 4.819861 |  | D | 1
|  |  | H | -1 |  | chi | 1 |  | H | -1 |  |  |  |  | H | -1
|  |  | LAMBDA1 | 3.674972 |  |  |  |  | LAMBDA1 | 4.112808 |  | smatb (TB-SMA) | results |  | LAMBDA1 | 3.89389
tersoff | output |  | LAMBDA2 | 0.7526144 |  | tersoff | output |  | LAMBDA2 | 1.01841 |  | kappa | 1 |  | LAMBDA2 | 0.8855121
S | 4.882941 |  | LAMBDA3 | 1.505229 |  | S | 4.038462 |  | LAMBDA3 | 1.908047 |  | chi | 0.9813714 |  | LAMBDA3 | 1.706638
beta | 1.175975 |  | N | 1 |  | beta | 1.447157 |  | N | 1 |  | xi = sqrt(chi*xi_AA*xi_BB) |  |  | N | 1
D0 | 5.061962 |  |  |  |  | D0 | 3.49837 |  |  |  |  | r0q[A] | 2.626221 | compare with r0[A]
r0 | 2.409602 |  |  |  |  | r0 | 2.19702 |  |  |  |  | r0[A] | 2.634307 | Same as r0 above
Q[A] | 3.946656 |  |  |  |  | Q[A] | 3.697139
S[A] | 4.243426 |  |  |  |  | S[A] | 3.975146 |  |  |  |  | Q[A] | 3.819861
[12 empty] | S[A] | 4.107096
|  | Lammps script (output) | [11 empty] | Differences between groups in the periodic table | Note: Although the Tersoff mixing rule is used, the above results become unreliable when the groups are far apart in the periodic table.
|  | pair_style smatb # | R0(A) | p | q | A(eV) | xi(eV) | Rcs(A) | Rc(A) | # | A | B |  |  | d(Group) | Classification results compared with literature values.
|  | pair_coeff 1 1 | 2.7253 | 10.0154 | 2.0511 | 0.2043 | 2.5097 | 3.946656 | 4.243426 | # | Mo | Mo |  | Good | 0 | e.g., Cu3Au, Fe-Mo
|  | pair_coeff 1 2 | 2.634307 | 10.2577 | 2.0511 | 0.1649319 | 1.977517 | 3.819861 | 4.819861 | # | Mo | Fe |  | soso | 4 | e.g., Ni3Al, Co-Mo
|  | pair_coeff 2 2 | 2.553 | 10.5 | 2.6 | 0.13315 | 1.6179 | 3.697139 | 3.975146 | # | Fe | Fe |  | bad | 8 | e.g., Ni-Sc, Cu-Re
Note: If the periodic table groups are far apart, it is recommended to refit with the DFT results.
Lammps script (Ref) | i | j | R0(A) | p | q | A(eV) | xi(eV) | Rcs(A) | Rc(A) | # | i | j
pair_coeff | 1 | 1 | 2.7253 | 10.0154 | 2.0511 | 0.2043 | 2.5097 | 3.946656 | 4.243426 | # | Mo | Mo
pair_coeff | 1 | 2 | 2.6391 | 10.257 | 2.3255 | 0.16493 | 2.015 | 3.821825 | 4.109208 | # | Mo | Fe | <-input Reference data
pair_coeff | 2 | 2 | 2.553 | 10.5 | 2.6 | 0.13315 | 1.6179 | 3.697139 | 3.975146 | # | Fe | Fe
|  | Differences (output - Ref) | [8 empty] | A atom | B atom
|  | pair_style smatb # | R0(A) | p | q | A(eV) | xi(eV) | Error(%) |  |  | i | j
|  | pair_coeff 1 1 | 0 | 0 | 0 | 0 | 0 | 0 |  |  | Mo | Mo
|  | pair_coeff 1 2 | -0.00479344 | 0.0007 | -0.2744 | 1.940509e-06 | -0.03748337 | -2.766692 | <- check differences |  | Mo | Fe | check -> | chi | 0.9813714
|  | pair_coeff 2 2 | 0 | 0 | 0 | 0 | 0 | 0 |  |  | Fe | Fe
Note: In Mo-Fe, the parameters only differ by 3% overall when the Tersoff mixing rule is applied to the TB-SMA.
Note: This result shows why Tersoff's mixing rule is used.
| Z= | 8 | Note: Z(FCC)=12, Z(HCP)=12, Z(BCC)=8
r | Repulsive(A) | Attractive(A) | E(A) |  |  | r | Repulsive(B) | Attractive(B) | E(B) |  |  | r | Repulsive(A-B) | Attractive(A-B) | E(A-B)
0.3 | 1517.384 | -44.04446 | 1473.339 |  |  | 0.3 | 1407.934 | -45.39159 | 1362.542 |  |  | 0.3 | 1461.635 | -43.91581 | 1417.719
0.32 | 1409.857 | -43.38646 | 1366.47 |  |  | 0.32 | 1296.758 | -44.4764 | 1252.281 |  |  | 0.32 | 1352.125 | -43.14724 | 1308.978
0.34 | 1309.95 | -42.73828 | 1267.211 |  |  | 0.34 | 1194.36 | -43.57966 | 1150.781 |  |  | 0.34 | 1250.821 | -42.39213 | 1208.428
0.36 | 1217.122 | -42.09979 | 1175.022 |  |  | 0.36 | 1100.049 | -42.701 | 1057.348 |  |  | 0.36 | 1157.106 | -41.65022 | 1115.456
0.38 | 1130.873 | -41.47084 | 1089.402 |  |  | 0.38 | 1013.185 | -41.84005 | 971.3446 |  |  | 0.38 | 1070.413 | -40.92131 | 1029.491
0.4 | 1050.735 | -40.85128 | 1009.884 |  |  | 0.4 | 933.1796 | -40.99647 | 892.1831 |  |  | 0.4 | 990.2145 | -40.20515 | 950.0094
0.42 | 976.2768 | -40.24098 | 936.0358 |  |  | 0.42 | 859.492 | -40.16989 | 819.3221 |  |  | 0.42 | 916.0252 | -39.50152 | 876.5236
0.44 | 907.0946 | -39.6398 | 867.4548 |  |  | 0.44 | 791.623 | -39.35998 | 752.2631 |  |  | 0.44 | 847.3942 | -38.81021 | 808.584
0.46 | 842.8149 | -39.0476 | 803.7673 |  |  | 0.46 | 729.1133 | -38.5664 | 690.5469 |  |  | 0.46 | 783.9053 | -38.13099 | 745.7743
0.48 | 783.0902 | -38.46424 | 744.6259 |  |  | 0.48 | 671.5396 | -37.78881 | 633.7508 |  |  | 0.48 | 725.1731 | -37.46366 | 687.7095
0.5 | 727.5978 | -37.8896 | 689.7082 |  |  | 0.5 | 618.5121 | -37.02691 | 581.4852 |  |  | 0.5 | 670.8413 | -36.80801 | 634.0333
0.52 | 676.0378 | -37.32355 | 638.7143 |  |  | 0.52 | 569.6719 | -36.28037 | 533.3916 |  |  | 0.52 | 620.5802 | -36.16384 | 584.4163
0.54 | 628.1315 | -36.76595 | 591.3656 |  |  | 0.54 | 524.6883 | -35.54888 | 489.1395 |  |  | 0.54 | 574.0847 | -35.53094 | 538.5538
0.56 | 583.62 | -36.21669 | 547.4034 |  |  | 0.56 | 483.2569 | -34.83213 | 448.4247 |  |  | 0.56 | 531.0729 | -34.90911 | 496.1637
0.58 | 542.2628 | -35.67562 | 506.5872 |  |  | 0.58 | 445.097 | -34.12984 | 410.9671 |  |  | 0.58 | 491.2835 | -34.29817 | 456.9854
0.6 | 503.8362 | -35.14265 | 468.6936 |  |  | 0.6 | 409.9503 | -33.44171 | 376.5086 |  |  | 0.6 | 454.4753 | -33.69792 | 420.7774
0.62 | 468.1327 | -34.61763 | 433.5151 |  |  | 0.62 | 377.579 | -32.76745 | 344.8115 |  |  | 0.62 | 420.4249 | -33.10818 | 387.3167
0.64 | 434.9593 | -34.10046 | 400.8588 |  |  | 0.64 | 347.7638 | -32.10679 | 315.657 |  |  | 0.64 | 388.9256 | -32.52875 | 356.3968
0.66 | 404.1366 | -33.59101 | 370.5456 |  |  | 0.66 | 320.303 | -31.45945 | 288.8436 |  |  | 0.66 | 359.7863 | -31.95947 | 327.8268
0.68 | 375.4982 | -33.08918 | 342.409 |  |  | 0.68 | 295.0106 | -30.82516 | 264.1854 |  |  | 0.68 | 332.8302 | -31.40015 | 301.43
0.7 | 348.8891 | -32.59484 | 316.2943 |  |  | 0.7 | 271.7154 | -30.20366 | 241.5117 |  |  | 0.7 | 307.8937 | -30.85062 | 277.0431
0.72 | 324.1657 | -32.10788 | 292.0578 |  |  | 0.72 | 250.2596 | -29.59469 | 220.665 |  |  | 0.72 | 284.8255 | -30.3107 | 254.5148
0.74 | 301.1942 | -31.62821 | 269.566 |  |  | 0.74 | 230.4981 | -28.99799 | 201.5001 |  |  | 0.74 | 263.4857 | -29.78024 | 233.7054
0.76 | 279.8506 | -31.1557 | 248.6949 |  |  | 0.76 | 212.2971 | -28.41333 | 183.8837 |  |  | 0.76 | 243.7447 | -29.25906 | 214.4856
0.78 | 260.0194 | -30.69024 | 229.3292 |  |  | 0.78 | 195.5332 | -27.84046 | 167.6928 |  |  | 0.78 | 225.4827 | -28.747 | 196.7357
0.8 | 241.5936 | -30.23174 | 211.3619 |  |  | 0.8 | 180.0932 | -27.27913 | 152.814 |  |  | 0.8 | 208.589 | -28.2439 | 180.3451
0.82 | 224.4735 | -29.78009 | 194.6934 |  |  | 0.82 | 165.8723 | -26.72913 | 139.1432 |  |  | 0.82 | 192.9609 | -27.7496 | 165.2113
0.84 | 208.5665 | -29.33519 | 179.2313 |  |  | 0.84 | 152.7743 | -26.19021 | 126.5841 |  |  | 0.84 | 178.5038 | -27.26396 | 151.2399
0.86 | 193.7868 | -28.89694 | 164.8899 |  |  | 0.86 | 140.7107 | -25.66216 | 115.0485 |  |  | 0.86 | 165.1299 | -26.78681 | 138.343
0.88 | 180.0544 | -28.46523 | 151.5892 |  |  | 0.88 | 129.5996 | -25.14475 | 104.4548 |  |  | 0.88 | 152.7579 | -26.31802 | 126.4399
0.9 | 167.2952 | -28.03997 | 139.2552 |  |  | 0.9 | 119.3659 | -24.63778 | 94.7281 |  |  | 0.9 | 141.3129 | -25.85743 | 115.4555
0.92 | 155.4401 | -27.62107 | 127.819 |  |  | 0.92 | 109.9403 | -24.14103 | 85.79924 |  |  | 0.92 | 130.7254 | -25.4049 | 105.3205
0.94 | 144.4251 | -27.20842 | 117.2167 |  |  | 0.94 | 101.2589 | -23.65429 | 77.60465 |  |  | 0.94 | 120.9311 | -24.96029 | 95.97081
0.96 | 134.1906 | -26.80194 | 107.3887 |  |  | 0.96 | 93.26314 | -23.17737 | 70.08576 |  |  | 0.96 | 111.8706 | -24.52346 | 87.34718
0.98 | 124.6815 | -26.40153 | 98.27992 |  |  | 0.98 | 85.8987 | -22.71007 | 63.18864 |  |  | 0.98 | 103.489 | -24.09428 | 79.39473
1 | 115.8461 | -26.0071 | 89.83901 |  |  | 1 | 79.1158 | -22.25218 | 56.86362 |  |  | 1 | 95.73535 | -23.67261 | 72.06274
1.02 | 107.6369 | -25.61857 | 82.0183 |  |  | 1.02 | 72.8685 | -21.80353 | 51.06497 |  |  | 1.02 | 88.56262 | -23.25832 | 65.3043
1.04 | 100.0094 | -25.23584 | 74.77353 |  |  | 1.04 | 67.11451 | -21.36392 | 45.75058 |  |  | 1.04 | 81.92728 | -22.85127 | 59.07601
1.06 | 92.92237 | -24.85882 | 68.06354 |  |  | 1.06 | 61.81488 | -20.93318 | 40.8817 |  |  | 1.06 | 75.78908 | -22.45136 | 53.33772
1.08 | 86.33758 | -24.48744 | 61.85013 |  |  | 1.08 | 56.93373 | -20.51112 | 36.4226 |  |  | 1.08 | 70.11077 | -22.05844 | 48.05233
1.1 | 80.21941 | -24.12161 | 56.0978 |  |  | 1.1 | 52.43801 | -20.09757 | 32.34044 |  |  | 1.1 | 64.85789 | -21.67239 | 43.1855
1.12 | 74.5348 | -23.76124 | 50.77355 |  |  | 1.12 | 48.2973 | -19.69236 | 28.60493 |  |  | 1.12 | 59.99858 | -21.29311 | 38.70547
1.14 | 69.25301 | -23.40626 | 45.84675 |  |  | 1.14 | 44.48355 | -19.29532 | 25.18822 |  |  | 1.14 | 55.50333 | -20.92046 | 34.58287
1.16 | 64.34551 | -23.05658 | 41.28893 |  |  | 1.16 | 40.97095 | -18.90629 | 22.06466 |  |  | 1.16 | 51.34488 | -20.55433 | 30.79055
1.18 | 59.78578 | -22.71213 | 37.07365 |  |  | 1.18 | 37.73572 | -18.5251 | 19.21062 |  |  | 1.18 | 47.49799 | -20.19461 | 27.30338
1.2 | 55.54916 | -22.37282 | 33.17634 |  |  | 1.2 | 34.75595 | -18.15159 | 16.60436 |  |  | 1.2 | 43.93932 | -19.84118 | 24.09814
1.22 | 51.61276 | -22.03858 | 29.57418 |  |  | 1.22 | 32.01148 | -17.78561 | 14.22587 |  |  | 1.22 | 40.64728 | -19.49395 | 21.15333
1.24 | 47.95531 | -21.70933 | 26.24598 |  |  | 1.24 | 29.48373 | -17.42702 | 12.05671 |  |  | 1.24 | 37.60188 | -19.15278 | 18.4491
1.26 | 44.55703 | -21.385 | 23.17203 |  |  | 1.26 | 27.15558 | -17.07565 | 10.07992 |  |  | 1.26 | 34.78465 | -18.81759 | 15.96706
1.28 | 41.39958 | -21.06552 | 20.33406 |  |  | 1.28 | 25.01126 | -16.73137 | 8.279893 |  |  | 1.28 | 32.1785 | -18.48827 | 13.69023
1.3 | 38.46586 | -20.75081 | 17.71505 |  |  | 1.3 | 23.03627 | -16.39403 | 6.642244 |  |  | 1.3 | 29.7676 | -18.1647 | 11.6029
1.32 | 35.74004 | -20.4408 | 15.29924 |  |  | 1.32 | 21.21724 | -16.06349 | 5.153746 |  |  | 1.32 | 27.53734 | -17.84681 | 9.690532
1.34 | 33.20739 | -20.13543 | 13.07196 |  |  | 1.34 | 19.54184 | -15.73961 | 3.802223 |  |  | 1.34 | 25.47417 | -17.53447 | 7.9397
1.36 | 30.8542 | -19.83461 | 11.01959 |  |  | 1.36 | 17.99874 | -15.42227 | 2.576466 |  |  | 1.36 | 23.56558 | -17.2276 | 6.33798
1.38 | 28.66777 | -19.53829 | 9.129479 |  |  | 1.38 | 16.57748 | -15.11132 | 1.46616 |  |  | 1.38 | 21.79999 | -16.9261 | 4.873886
1.4 | 26.63628 | -19.2464 | 7.389879 |  |  | 1.4 | 15.26846 | -14.80665 | 0.4618121 |  |  | 1.4 | 20.16668 | -16.62988 | 3.536799
1.42 | 24.74874 | -18.95886 | 5.789877 |  |  | 1.42 | 14.0628 | -14.50811 | -0.4453126 |  |  | 1.42 | 18.65574 | -16.33884 | 2.316898
1.44 | 22.99496 | -18.67563 | 4.319336 |  |  | 1.44 | 12.95234 | -14.2156 | -1.263253 |  |  | 1.44 | 17.258 | -16.0529 | 1.205108
1.46 | 21.36546 | -18.39662 | 2.968842 |  |  | 1.46 | 11.92958 | -13.92898 | -1.999405 |  |  | 1.46 | 15.96499 | -15.77196 | 0.193035
1.48 | 19.85144 | -18.12178 | 1.729652 |  |  | 1.48 | 10.98757 | -13.64814 | -2.660573 |  |  | 1.48 | 14.76885 | -15.49593 | -0.7270787
1.5 | 18.4447 | -17.85105 | 0.5936451 |  |  | 1.5 | 10.11995 | -13.37297 | -3.25302 |  |  | 1.5 | 13.66233 | -15.22474 | -1.562405
1.52 | 17.13764 | -17.58436 | -0.4467204 |  |  | 1.52 | 9.320835 | -13.10334 | -3.782504 |  |  | 1.52 | 12.63872 | -14.95829 | -2.319575
1.54 | 15.92321 | -17.32166 | -1.398448 |  |  | 1.54 | 8.584824 | -12.83915 | -4.254322 |  |  | 1.54 | 11.69179 | -14.69651 | -3.004716
1.56 | 14.79484 | -17.06288 | -2.268042 |  |  | 1.56 | 7.906932 | -12.58028 | -4.67335 |  |  | 1.56 | 10.81581 | -14.4393 | -3.623492
1.58 | 13.74643 | -16.80797 | -3.061541 |  |  | 1.58 | 7.282569 | -12.32664 | -5.044067 |  |  | 1.58 | 10.00546 | -14.1866 | -4.181139
1.6 | 12.77231 | -16.55687 | -3.784555 |  |  | 1.6 | 6.707508 | -12.0781 | -5.370596 |  |  | 1.6 | 9.25583 | -13.93832 | -4.682495
1.62 | 11.86722 | -16.30952 | -4.442291 |  |  | 1.62 | 6.177856 | -11.83458 | -5.656727 |  |  | 1.62 | 8.56236 | -13.69439 | -5.132031
1.64 | 11.02627 | -16.06586 | -5.039585 |  |  | 1.64 | 5.690028 | -11.59597 | -5.905945 |  |  | 1.64 | 7.920846 | -13.45473 | -5.533881
1.66 | 10.24491 | -15.82584 | -5.580927 |  |  | 1.66 | 5.24072 | -11.36217 | -6.121452 |  |  | 1.66 | 7.327396 | -13.21926 | -5.89186
1.68 | 9.518926 | -15.58941 | -6.070484 |  |  | 1.68 | 4.826892 | -11.13309 | -6.306195 |  |  | 1.68 | 6.778409 | -12.98791 | -6.209498
1.7 | 8.844383 | -15.35651 | -6.512128 |  |  | 1.7 | 4.445741 | -10.90862 | -6.462878 |  |  | 1.7 | 6.270553 | -12.76061 | -6.490053
1.72 | 8.217641 | -15.12709 | -6.90945 |  |  | 1.72 | 4.094688 | -10.68868 | -6.59399 |  |  | 1.72 | 5.800748 | -12.53728 | -6.736537
1.74 | 7.635311 | -14.9011 | -7.265788 |  |  | 1.74 | 3.771355 | -10.47317 | -6.701817 |  |  | 1.74 | 5.366141 | -12.31787 | -6.951729
1.76 | 7.094248 | -14.67848 | -7.584235 |  |  | 1.76 | 3.473554 | -10.26201 | -6.788456 |  |  | 1.76 | 4.964096 | -12.1023 | -7.1382
1.78 | 6.591526 | -14.45919 | -7.867667 |  |  | 1.78 | 3.199268 | -10.05511 | -6.855837 |  |  | 1.78 | 4.592173 | -11.89049 | -7.298321
1.8 | 6.124428 | -14.24318 | -8.11875 |  |  | 1.8 | 2.946641 | -9.852373 | -6.905732 |  |  | 1.8 | 4.248116 | -11.6824 | -7.434284
1.82 | 5.690431 | -14.03039 | -8.339961 |  |  | 1.82 | 2.713962 | -9.653727 | -6.939765 |  |  | 1.82 | 3.929836 | -11.47795 | -7.548111
1.84 | 5.287188 | -13.82078 | -8.533596 |  |  | 1.84 | 2.499657 | -9.459087 | -6.959431 |  |  | 1.84 | 3.635403 | -11.27707 | -7.641669
1.86 | 4.91252 | -13.61431 | -8.701787 |  |  | 1.86 | 2.302274 | -9.268372 | -6.966098 |  |  | 1.86 | 3.36303 | -11.07971 | -7.716684
1.88 | 4.564403 | -13.41092 | -8.846512 |  |  | 1.88 | 2.120477 | -9.081501 | -6.961024 |  |  | 1.88 | 3.111063 | -10.88581 | -7.774745
1.9 | 4.240954 | -13.21056 | -8.969608 |  |  | 1.9 | 1.953036 | -8.898399 | -6.945363 |  |  | 1.9 | 2.877974 | -10.6953 | -7.817322
1.92 | 3.940426 | -13.0132 | -9.072776 |  |  | 1.92 | 1.798816 | -8.718988 | -6.920171 |  |  | 1.92 | 2.662349 | -10.50812 | -7.845769
1.94 | 3.661194 | -12.81879 | -9.157596 |  |  | 1.94 | 1.656774 | -8.543194 | -6.886419 |  |  | 1.94 | 2.462879 | -10.32422 | -7.861338
1.96 | 3.40175 | -12.62728 | -9.225533 |  |  | 1.96 | 1.525949 | -8.370945 | -6.844996 |  |  | 1.96 | 2.278354 | -10.14353 | -7.865179
1.98 | 3.160691 | -12.43864 | -9.277946 |  |  | 1.98 | 1.405454 | -8.202168 | -6.796714 |  |  | 1.98 | 2.107654 | -9.966012 | -7.858358
2 | 2.936713 | -12.25281 | -9.316095 |  |  | 2 | 1.294474 | -8.036795 | -6.742321 |  |  | 2 | 1.949743 | -9.791598 | -7.841854
2.02 | 2.728608 | -12.06976 | -9.341149 |  |  | 2.02 | 1.192257 | -7.874756 | -6.682499 |  |  | 2.02 | 1.803663 | -9.620235 | -7.816572
2.04 | 2.53525 | -11.88944 | -9.35419 |  |  | 2.04 | 1.098111 | -7.715984 | -6.617872 |  |  | 2.04 | 1.668528 | -9.451872 | -7.783344
2.06 | 2.355594 | -11.71182 | -9.356223 |  |  | 2.06 | 1.0114 | -7.560413 | -6.549013 |  |  | 2.06 | 1.543518 | -9.286456 | -7.742938
2.08 | 2.188669 | -11.53685 | -9.348179 |  |  | 2.08 | 0.9315359 | -7.407978 | -6.476442 |  |  | 2.08 | 1.427874 | -9.123934 | -7.696061
2.1 | 2.033572 | -11.36449 | -9.33092 |  |  | 2.1 | 0.8579781 | -7.258617 | -6.400639 |  |  | 2.1 | 1.320894 | -8.964257 | -7.643363
2.12 | 1.889466 | -11.19471 | -9.305245 |  |  | 2.12 | 0.7902287 | -7.112268 | -6.322039 |  |  | 2.12 | 1.221929 | -8.807374 | -7.585445
2.14 | 1.755573 | -11.02747 | -9.271895 |  |  | 2.14 | 0.7278291 | -6.968869 | -6.24104 |  |  | 2.14 | 1.130379 | -8.653237 | -7.522858
2.16 | 1.631167 | -10.86272 | -9.231555 |  |  | 2.16 | 0.6703568 | -6.828362 | -6.158005 |  |  | 2.16 | 1.045688 | -8.501797 | -7.456109
2.18 | 1.515577 | -10.70044 | -9.18486 |  |  | 2.18 | 0.6174227 | -6.690687 | -6.073265 |  |  | 2.18 | 0.9673426 | -8.353008 | -7.385665
2.2 | 1.408178 | -10.54058 | -9.132399 |  |  | 2.2 | 0.5686685 | -6.555789 | -5.98712 |  |  | 2.2 | 0.8948668 | -8.206823 | -7.311956
2.22 | 1.30839 | -10.38311 | -9.074716 |  |  | 2.22 | 0.5237642 | -6.42361 | -5.899846 |  |  | 2.22 | 0.8278211 | -8.063196 | -7.235374
2.24 | 1.215673 | -10.22799 | -9.012314 |  |  | 2.24 | 0.4824057 | -6.294096 | -5.81169 |  |  | 2.24 | 0.7657987 | -7.922082 | -7.156283
2.26 | 1.129526 | -10.07519 | -8.945659 |  |  | 2.26 | 0.444313 | -6.167193 | -5.72288 |  |  | 2.26 | 0.7084231 | -7.783438 | -7.075015
2.28 | 1.049484 | -9.924666 | -8.875182 |  |  | 2.28 | 0.4092282 | -6.042849 | -5.633621 |  |  | 2.28 | 0.6553462 | -7.647221 | -6.991875
2.3 | 0.9751145 | -9.776396 | -8.801281 |  |  | 2.3 | 0.3769139 | -5.921012 | -5.544098 |  |  | 2.3 | 0.606246 | -7.513387 | -6.907141
2.32 | 0.9060147 | -9.630341 | -8.724326 |  |  | 2.32 | 0.3471513 | -5.801632 | -5.454481 |  |  | 2.32 | 0.5608245 | -7.381896 | -6.821072
2.34 | 0.8418114 | -9.486468 | -8.644656 |  |  | 2.34 | 0.3197388 | -5.684658 | -5.36492 |  |  | 2.34 | 0.5188061 | -7.252706 | -6.7339
2.36 | 0.7821579 | -9.344744 | -8.562586 |  |  | 2.36 | 0.294491 | -5.570043 | -5.275552 |  |  | 2.36 | 0.4799359 | -7.125777 | -6.645841
2.38 | 0.7267316 | -9.205137 | -8.478406 |  |  | 2.38 | 0.2712368 | -5.457739 | -5.186503 |  |  | 2.38 | 0.4439779 | -7.001069 | -6.557092
2.4 | 0.675233 | -9.067617 | -8.392384 |  |  | 2.4 | 0.2498188 | -5.3477 | -5.097881 |  |  | 2.4 | 0.4107139 | -6.878544 | -6.46783
2.42 | 0.6273837 | -8.93215 | -8.304767 |  |  | 2.42 | 0.2300921 | -5.239878 | -5.009786 |  |  | 2.42 | 0.3799422 | -6.758163 | -6.378221
2.44 | 0.5829252 | -8.798708 | -8.215783 |  |  | 2.44 | 0.2119231 | -5.134231 | -4.922308 |  |  | 2.44 | 0.3514759 | -6.639889 | -6.288413
2.46 | 0.5416172 | -8.667259 | -8.125642 |  |  | 2.46 | 0.1951888 | -5.030714 | -4.835525 |  |  | 2.46 | 0.3251425 | -6.523685 | -6.198542
2.48 | 0.5032364 | -8.537774 | -8.034537 |  |  | 2.48 | 0.1797759 | -4.929284 | -4.749508 |  |  | 2.48 | 0.300782 | -6.409514 | -6.108732
2.5 | 0.4675754 | -8.410223 | -7.942648 |  |  | 2.5 | 0.1655801 | -4.829899 | -4.664319 |  |  | 2.5 | 0.2782466 | -6.297342 | -6.019095
2.52 | 0.4344414 | -8.284578 | -7.850137 |  |  | 2.52 | 0.1525052 | -4.732518 | -4.580012 |  |  | 2.52 | 0.2573997 | -6.187133 | -5.929733
2.54 | 0.4036555 | -8.16081 | -7.757155 |  |  | 2.54 | 0.1404628 | -4.6371 | -4.496637 |  |  | 2.54 | 0.2381146 | -6.078852 | -5.840737
2.56 | 0.3750511 | -8.038891 | -7.66384 |  |  | 2.56 | 0.1293713 | -4.543606 | -4.414234 |  |  | 2.56 | 0.2202745 | -5.972466 | -5.752192
2.58 | 0.3484737 | -7.918794 | -7.57032 |  |  | 2.58 | 0.1191556 | -4.451997 | -4.332841 |  |  | 2.58 | 0.203771 | -5.867943 | -5.664172
2.6 | 0.3237797 | -7.80049 | -7.47671 |  |  | 2.6 | 0.1097466 | -4.362235 | -4.252488 |  |  | 2.6 | 0.1885039 | -5.765248 | -5.576744
2.62 | 0.3008356 | -7.683954 | -7.383119 |  |  | 2.62 | 0.1010806 | -4.274283 | -4.173202 |  |  | 2.62 | 0.1743807 | -5.664351 | -5.48997
2.64 | 0.2795174 | -7.569159 | -7.289642 |  |  | 2.64 | 0.09309886 | -4.188104 | -4.095005 |  |  | 2.64 | 0.1613157 | -5.56522 | -5.403904
2.66 | 0.2597099 | -7.456079 | -7.196369 |  |  | 2.66 | 0.0857474 | -4.103663 | -4.017915 |  |  | 2.66 | 0.1492295 | -5.467823 | -5.318594
2.68 | 0.241306 | -7.344689 | -7.103383 |  |  | 2.68 | 0.07897644 | -4.020924 | -3.941948 |  |  | 2.68 | 0.1380489 | -5.372131 | -5.234082
2.7 | 0.2242062 | -7.234962 | -7.010756 |  |  | 2.7 | 0.07274015 | -3.939854 | -3.867113 |  |  | 2.7 | 0.1277059 | -5.278114 | -5.150408
2.72 | 0.2083182 | -7.126875 | -6.918557 |  |  | 2.72 | 0.06699629 | -3.860418 | -3.793421 |  |  | 2.72 | 0.1181378 | -5.185742 | -5.067604
2.74 | 0.1935561 | -7.020403 | -6.826846 |  |  | 2.74 | 0.061706 | -3.782583 | -3.720877 |  |  | 2.74 | 0.1092867 | -5.094987 | -4.9857
2.76 | 0.1798401 | -6.915521 | -6.735681 |  |  | 2.76 | 0.05683344 | -3.706318 | -3.649485 |  |  | 2.76 | 0.1010986 | -5.00582 | -4.904721
2.78 | 0.167096 | -6.812206 | -6.64511 |  |  | 2.78 | 0.05234565 | -3.631591 | -3.579245 |  |  | 2.78 | 0.09352405 | -4.918213 | -4.824689
2.8 | 0.155255 | -6.710434 | -6.555179 |  |  | 2.8 | 0.04821223 | -3.55837 | -3.510158 |  |  | 2.8 | 0.086517 | -4.83214 | -4.745623
2.82 | 0.1442531 | -6.610183 | -6.46593 |  |  | 2.82 | 0.04440519 | -3.486626 | -3.44222 |  |  | 2.82 | 0.08003492 | -4.747573 | -4.667538
2.84 | 0.1340309 | -6.51143 | -6.377399 |  |  | 2.84 | 0.04089878 | -3.416328 | -3.375429 |  |  | 2.84 | 0.0740385 | -4.664486 | -4.590448
2.86 | 0.124533 | -6.414152 | -6.289619 |  |  | 2.86 | 0.03766925 | -3.347447 | -3.309778 |  |  | 2.86 | 0.06849135 | -4.582853 | -4.514362
2.88 | 0.1157082 | -6.318328 | -6.202619 |  |  | 2.88 | 0.03469473 | -3.279955 | -3.245261 |  |  | 2.88 | 0.06335981 | -4.502649 | -4.439289
2.9 | 0.1075087 | -6.223934 | -6.116426 |  |  | 2.9 | 0.0319551 | -3.213824 | -3.181869 |  |  | 2.9 | 0.05861273 | -4.423849 | -4.365236
2.92 | 0.0998903 | -6.130952 | -6.031061 |  |  | 2.92 | 0.0294318 | -3.149027 | -3.119595 |  |  | 2.92 | 0.05422131 | -4.346427 | -4.292206
2.94 | 0.09281174 | -6.039358 | -5.946546 |  |  | 2.94 | 0.02710774 | -3.085535 | -3.058428 |  |  | 2.94 | 0.05015892 | -4.270361 | -4.220202
2.96 | 0.08623479 | -5.949132 | -5.862898 |  |  | 2.96 | 0.02496721 | -3.023324 | -2.998357 |  |  | 2.96 | 0.04640088 | -4.195625 | -4.149224
2.98 | 0.0801239 | -5.860255 | -5.780131 |  |  | 2.98 | 0.0229957 | -2.962368 | -2.939372 |  |  | 2.98 | 0.04292441 | -4.122198 | -4.079274
3 | 0.07444606 | -5.772705 | -5.698259 |  |  | 3 | 0.02117986 | -2.90264 | -2.88146 |  |  | 3 | 0.0397084 | -4.050056 | -4.010347
3.02 | 0.06917056 | -5.686464 | -5.617293 |  |  | 3.02 | 0.01950742 | -2.844116 | -2.824609 |  |  | 3.02 | 0.03673335 | -3.979176 | -3.942443
3.04 | 0.06426891 | -5.60151 | -5.537241 |  |  | 3.04 | 0.01796703 | -2.786773 | -2.768806 |  |  | 3.04 | 0.03398119 | -3.909537 | -3.875555
3.06 | 0.0597146 | -5.517826 | -5.458111 |  |  | 3.06 | 0.01654828 | -2.730586 | -2.714037 |  |  | 3.06 | 0.03143524 | -3.841116 | -3.809681
3.08 | 0.05548302 | -5.435392 | -5.379909 |  |  | 3.08 | 0.01524157 | -2.675531 | -2.660289 |  |  | 3.08 | 0.02908003 | -3.773893 | -3.744813
3.1 | 0.05155131 | -5.35419 | -5.302638 |  |  | 3.1 | 0.01403803 | -2.621587 | -2.607548 |  |  | 3.1 | 0.02690128 | -3.707846 | -3.680945
3.12 | 0.04789821 | -5.2742 | -5.226302 |  |  | 3.12 | 0.01292953 | -2.56873 | -2.5558 |  |  | 3.12 | 0.02488577 | -3.642956 | -3.61807
3.14 | 0.04450399 | -5.195406 | -5.150902 |  |  | 3.14 | 0.01190856 | -2.516938 | -2.50503 |  |  | 3.14 | 0.02302126 | -3.579201 | -3.556179
3.16 | 0.04135029 | -5.117789 | -5.076439 |  |  | 3.16 | 0.01096822 | -2.466192 | -2.455223 |  |  | 3.16 | 0.02129645 | -3.516561 | -3.495265
3.18 | 0.03842007 | -5.041331 | -5.002911 |  |  | 3.18 | 0.01010212 | -2.416468 | -2.406366 |  |  | 3.18 | 0.01970087 | -3.455018 | -3.435317
3.2 | 0.03569749 | -4.966016 | -4.930319 |  |  | 3.2 | 0.009304417 | -2.367747 | -2.358442 |  |  | 3.2 | 0.01822483 | -3.394552 | -3.376327
3.22 | 0.03316785 | -4.891826 | -4.858658 |  |  | 3.22 | 0.008569703 | -2.320008 | -2.311438 |  |  | 3.22 | 0.01685938 | -3.335144 | -3.318285
3.24 | 0.03081747 | -4.818744 | -4.787927 |  |  | 3.24 | 0.007893005 | -2.273231 | -2.265338 |  |  | 3.24 | 0.01559623 | -3.276776 | -3.26118
3.26 | 0.02863364 | -4.746754 | -4.718121 |  |  | 3.26 | 0.007269741 | -2.227398 | -2.220128 |  |  | 3.26 | 0.01442772 | -3.21943 | -3.205002
3.28 | 0.02660456 | -4.67584 | -4.649235 |  |  | 3.28 | 0.006695694 | -2.182489 | -2.175793 |  |  | 3.28 | 0.01334676 | -3.163087 | -3.14974
3.3 | 0.02471928 | -4.605985 | -4.581266 |  |  | 3.3 | 0.006166975 | -2.138485 | -2.132318 |  |  | 3.3 | 0.01234679 | -3.10773 | -3.095383
3.32 | 0.02296759 | -4.537173 | -4.514206 |  |  | 3.32 | 0.005680006 | -2.095369 | -2.089689 |  |  | 3.32 | 0.01142173 | -3.053341 | -3.04192
3.34 | 0.02134003 | -4.46939 | -4.44805 |  |  | 3.34 | 0.00523149 | -2.053122 | -2.04789 |  |  | 3.34 | 0.01056599 | -2.999905 | -2.989339
3.36 | 0.0198278 | -4.402619 | -4.382791 |  |  | 3.36 | 0.00481839 | -2.011726 | -2.006908 |  |  | 3.36 | 0.009774358 | -2.947404 | -2.93763
3.38 | 0.01842274 | -4.336846 | -4.318423 |  |  | 3.38 | 0.004437911 | -1.971165 | -1.966728 |  |  | 3.38 | 0.009042039 | -2.895822 | -2.88678
3.4 | 0.01711724 | -4.272055 | -4.254938 |  |  | 3.4 | 0.004087476 | -1.931422 | -1.927335 |  |  | 3.4 | 0.008364586 | -2.845142 | -2.836778
3.42 | 0.01590426 | -4.208233 | -4.192328 |  |  | 3.42 | 0.003764712 | -1.892481 | -1.888716 |  |  | 3.42 | 0.00773789 | -2.79535 | -2.787612
3.44 | 0.01477723 | -4.145364 | -4.130586 |  |  | 3.44 | 0.003467435 | -1.854324 | -1.850857 |  |  | 3.44 | 0.007158148 | -2.746428 | -2.73927
3.46 | 0.01373006 | -4.083434 | -4.069704 |  |  | 3.46 | 0.003193633 | -1.816937 | -1.813743 |  |  | 3.46 | 0.006621841 | -2.698363 | -2.691741
3.48 | 0.01275711 | -4.022429 | -4.009672 |  |  | 3.48 | 0.002941451 | -1.780304 | -1.777362 |  |  | 3.48 | 0.006125716 | -2.651139 | -2.645014
3.5 | 0.0118531 | -3.962336 | -3.950482 |  |  | 3.5 | 0.002709182 | -1.744409 | -1.7417 |  |  | 3.5 | 0.005666762 | -2.604742 | -2.599075
3.52 | 0.01101315 | -3.90314 | -3.892127 |  |  | 3.52 | 0.002495254 | -1.709238 | -1.706743 |  |  | 3.52 | 0.005242194 | -2.559157 | -2.553914
3.54 | 0.01023272 | -3.844829 | -3.834596 |  |  | 3.54 | 0.002298219 | -1.674776 | -1.672478 |  |  | 3.54 | 0.004849435 | -2.514369 | -2.50952
3.56 | 0.009507593 | -3.787389 | -3.777881 |  |  | 3.56 | 0.002116742 | -1.641009 | -1.638892 |  |  | 3.56 | 0.004486103 | -2.470365 | -2.465879
3.58 | 0.008833853 | -3.730807 | -3.721973 |  |  | 3.58 | 0.001949596 | -1.607923 | -1.605973 |  |  | 3.58 | 0.004149993 | -2.427132 | -2.422982
3.6 | 0.008207857 | -3.67507 | -3.666862 |  |  | 3.6 | 0.001795648 | -1.575503 | -1.573708 |  |  | 3.6 | 0.003839065 | -2.384654 | -2.380815
3.62 | 0.007626221 | -3.620166 | -3.61254 |  |  | 3.62 | 0.001653856 | -1.543738 | -1.542084 |  |  | 3.62 | 0.003551433 | -2.342921 | -2.339369
3.64 | 0.007085802 | -3.566082 | -3.558997 |  |  | 3.64 | 0.001523261 | -1.512613 | -1.511089 |  |  | 3.64 | 0.00328535 | -2.301918 | -2.298632
3.66 | 0.006583678 | -3.512807 | -3.506223 |  |  | 3.66 | 0.001402978 | -1.482115 | -1.480712 |  |  | 3.66 | 0.003039203 | -2.261632 | -2.258593
3.68 | 0.006117137 | -3.460327 | -3.45421 |  |  | 3.68 | 0.001292194 | -1.452233 | -1.45094 |  |  | 3.68 | 0.002811499 | -2.222051 | -2.21924
3.7 | 0.005683656 | -3.408631 | -3.402947 |  |  | 3.7 | 0.001190157 | -1.422952 | -1.421762 |  |  | 3.7 | 0.002600854 | -2.183163 | -2.180562
3.72 | 0.005280893 | -3.357708 | -3.352427 |  |  | 3.72 | 0.001096177 | -1.394263 | -1.393166 |  |  | 3.72 | 0.002405991 | -2.144956 | -2.14255
3.74 | 0.004906672 | -3.307545 | -3.302638 |  |  | 3.74 | 0.001009619 | -1.366151 | -1.365142 |  |  | 3.74 | 0.002225728 | -2.107417 | -2.105191
3.76 | 0.004558969 | -3.258132 | -3.253573 |  |  | 3.76 | 0.0009298951 | -1.338607 | -1.337677 |  |  | 3.76 | 0.002058971 | -2.070535 | -2.068476
3.78 | 0.004235905 | -3.209456 | -3.205221 |  |  | 3.78 | 0.0008564668 | -1.311617 | -1.310761 |  |  | 3.78 | 0.001904708 | -2.034299 | -2.032394
3.8 | 0.003935735 | -3.161509 | -3.157573 |  |  | 3.8 | 0.0007888368 | -1.285172 | -1.284384 |  |  | 3.8 | 0.001762002 | -1.998697 | -1.996935
3.82 | 0.003656835 | -3.114277 | -3.11062 |  |  | 3.82 | 0.0007265471 | -1.259261 | -1.258534 |  |  | 3.82 | 0.001629989 | -1.963718 | -1.962088
3.84 | 0.0033977 | -3.067751 | -3.064353 |  |  | 3.84 | 0.000669176 | -1.233871 | -1.233202 |  |  | 3.84 | 0.001507866 | -1.929351 | -1.927843
3.86 | 0.003156928 | -3.02192 | -3.018763 |  |  | 3.86 | 0.0006163352 | -1.208994 | -1.208377 |  |  | 3.86 | 0.001394893 | -1.895586 | -1.894191
3.88 | 0.002933217 | -2.976774 | -2.973841 |  |  | 3.88 | 0.0005676669 | -1.184618 | -1.18405 |  |  | 3.88 | 0.001290384 | -1.862411 | -1.861121
3.9 | 0.00272536 | -2.932302 | -2.929577 |  |  | 3.9 | 0.0005228416 | -1.160733 | -1.16021 |  |  | 3.9 | 0.001193705 | -1.829817 | -1.828623
3.92 | 0.002532232 | -2.888495 | -2.885963 |  |  | 3.92 | 0.000481556 | -1.13733 | -1.136849 |  |  | 3.92 | 0.00110427 | -1.797794 | -1.796689
3.94 | 0.002352789 | -2.845342 | -2.842989 |  |  | 3.94 | 0.0004435304 | -1.114399 | -1.113956 |  |  | 3.94 | 0.001021535 | -1.766331 | -1.765309
3.96 | 0.002186063 | -2.802834 | -2.800648 |  |  | 3.96 | 0.0004085074 | -1.091931 | -1.091522 |  |  | 3.96 | 0.0009449989 | -1.735418 | -1.734473
3.98 | 0.002031151 | -2.760961 | -2.75893 |  |  | 3.98 | 0.00037625 | -1.069915 | -1.069539 |  |  | 3.98 | 0.0008741972 | -1.705047 | -1.704173
4 | 0.001887217 | -2.719713 | -2.717826 |  |  | 4 | 0.0003465398 | -1.048343 | -1.047997 |  |  | 4 | 0.0008087001 | -1.675207 | -1.674398
4.02 | 0.001753483 | -2.679082 | -2.677328 |  |  | 4.02 | 0.0003191757 | -1.027206 | -1.026887 |  |  | 4.02 | 0.0007481102 | -1.645889 | -1.645141
4.04 | 0.001629225 | -2.639058 | -2.637428 |  |  | 4.04 | 0.0002939723 | -1.006496 | -1.006202 |  |  | 4.04 | 0.0006920599 | -1.617085 | -1.616393
4.06 | 0.001513773 | -2.599631 | -2.598117 |  |  | 4.06 | 0.000270759 | -0.9862024 | -0.9859317 |  |  | 4.06 | 0.000640209 | -1.588784 | -1.588144
4.08 | 0.001406502 | -2.560794 | -2.559387 |  |  | 4.08 | 0.0002493788 | -0.9663184 | -0.9660691 |  |  | 4.08 | 0.0005922429 | -1.560979 | -1.560387
4.1 | 0.001306832 | -2.522537 | -2.52123 |  |  | 4.1 | 0.0002296869 | -0.9468354 | -0.9466057 |  |  | 4.1 | 0.0005478706 | -1.53366 | -1.533112
4.12 | 0.001214226 | -2.484851 | -2.483637 |  |  | 4.12 | 0.0002115499 | -0.9277451 | -0.9275336 |  |  | 4.12 | 0.0005068228 | -1.50682 | -1.506313
4.14 | 0.001128182 | -2.447728 | -2.4466 |  |  | 4.14 | 0.000194845 | -0.9090398 | -0.9088449 |  |  | 4.14 | 0.0004688503 | -1.480449 | -1.47998
4.16 | 0.001048235 | -2.41116 | -2.410112 |  |  | 4.16 | 0.0001794593 | -0.8907116 | -0.8905321 |  |  | 4.16 | 0.0004337229 | -1.45454 | -1.454106
4.18 | 0.0009739536 | -2.375139 | -2.374165 |  |  | 4.18 | 0.0001652885 | -0.8727529 | -0.8725876 |  |  | 4.18 | 0.0004012272 | -1.429084 | -1.428683
4.2 | 0.000904936 | -2.339655 | -2.33875 |  |  | 4.2 | 0.0001522366 | -0.8551563 | -0.8550041 |  |  | 4.2 | 0.0003711663 | -1.404074 | -1.403703
4.22 | 0.0008408092 | -2.304702 | -2.303861 |  |  | 4.22 | 0.0001402154 | -0.8379145 | -0.8377743 |  |  | 4.22 | 0.0003433576 | -1.379501 | -1.379158
4.24 | 0.0007812267 | -2.27027 | -2.269489 |  |  | 4.24 | 0.0001291434 | -0.8210203 | -0.8208912 |  |  | 4.24 | 0.0003176323 | -1.355359 | -1.355041
4.26 | 0.0007258664 | -2.236354 | -2.235628 |  |  | 4.26 | 0.0001189458 | -0.8044668 | -0.8043478 |  |  | 4.26 | 0.0002938345 | -1.331639 | -1.331345
4.28 | 0.0006744291 | -2.202943 | -2.202269 |  |  | 4.28 | 0.0001095533 | -0.788247 | -0.7881374 |  |  | 4.28 | 0.0002718197 | -1.308334 | -1.308062
4.3 | 0.0006266368 | -2.170032 | -2.169406 |  |  | 4.3 | 0.0001009026 | -0.7723542 | -0.7722533 |  |  | 4.3 | 0.0002514543 | -1.285437 | -1.285185
4.32 | 0.0005822312 | -2.137613 | -2.137031 |  |  | 4.32 | 9.293488e-05 | -0.7567819 | -0.756689 |  |  | 4.32 | 0.0002326147 | -1.26294 | -1.262708
4.34 | 0.0005409724 | -2.105678 | -2.105137 |  |  | 4.34 | 8.559637e-05 | -0.7415235 | -0.7414379 |  |  | 4.34 | 0.0002151866 | -1.240838 | -1.240622
4.36 | 0.0005026373 | -2.07422 | -2.073718 |  |  | 4.36 | 7.883734e-05 | -0.7265728 | -0.726494 |  |  | 4.36 | 0.0001990643 | -1.219122 | -1.218923
4.38 | 0.0004670187 | -2.043232 | -2.042765 |  |  | 4.38 | 7.261202e-05 | -0.7119235 | -0.7118509 |  |  | 4.38 | 0.0001841499 | -1.197786 | -1.197602
4.4 | 0.0004339242 | -2.012707 | -2.012273 |  |  | 4.4 | 6.687829e-05 | -0.6975696 | -0.6975027 |  |  | 4.4 | 0.0001703529 | -1.176824 | -1.176653
4.42 | 0.0004031749 | -1.982638 | -1.982235 |  |  | 4.42 | 6.159731e-05 | -0.6835051 | -0.6834435 |  |  | 4.42 | 0.0001575896 | -1.156228 | -1.156071
4.44 | 0.0003746046 | -1.953018 | -1.952644 |  |  | 4.44 | 5.673334e-05 | -0.6697242 | -0.6696674 |  |  | 4.44 | 0.0001457826 | -1.135993 | -1.135847
4.46 | 0.0003480589 | -1.923841 | -1.923493 |  |  | 4.46 | 5.225345e-05 | -0.6562211 | -0.6561688 |  |  | 4.46 | 0.0001348602 | -1.116112 | -1.115977
4.48 | 0.0003233943 | -1.8951 | -1.894776 |  |  | 4.48 | 4.812731e-05 | -0.6429902 | -0.6429421 |  |  | 4.48 | 0.0001247561 | -1.096579 | -1.096454
4.5 | 0.0003004775 | -1.866788 | -1.866487 |  |  | 4.5 | 4.432698e-05 | -0.6300262 | -0.6299818 |  |  | 4.5 | 0.0001154091 | -1.077388 | -1.077273
4.52 | 0.0002791846 | -1.838899 | -1.83862 |  |  | 4.52 | 4.082674e-05 | -0.6173235 | -0.6172826 |  |  | 4.52 | 0.0001067623 | -1.058533 | -1.058426
4.54 | 0.0002594007 | -1.811427 | -1.811167 |  |  | 4.54 | 3.76029e-05 | -0.6048769 | -0.6048393 |  |  | 4.54 | 9.876344e-05 | -1.040007 | -1.039909
4.56 | 0.0002410187 | -1.784365 | -1.784124 |  |  | 4.56 | 3.463362e-05 | -0.5926813 | -0.5926466 |  |  | 4.56 | 9.136384e-05 | -1.021806 | -1.021715
4.58 | 0.0002239393 | -1.757707 | -1.757483 |  |  | 4.58 | 3.189881e-05 | -0.5807315 | -0.5806996 |  |  | 4.58 | 8.451863e-05 | -1.003924 | -1.003839
4.6 | 0.0002080702 | -1.731448 | -1.731239 |  |  | 4.6 | 2.937996e-05 | -0.5690227 | -0.5689933 |  |  | 4.6 | 7.818628e-05 | -0.9863542 | -0.986276
4.62 | 0.0001933257 | -1.70558 | -1.705387 |  |  | 4.62 | 2.706e-05 | -0.55755 | -0.5575229 |  |  | 4.62 | 7.232836e-05 | -0.9690921 | -0.9690198
4.64 | 0.000179626 | -1.6801 | -1.67992 |  |  | 4.64 | 2.492323e-05 | -0.5463086 | -0.5462837 |  |  | 4.64 | 6.690934e-05 | -0.9521321 | -0.9520652
4.66 | 0.0001668971 | -1.655 | -1.654833 |  |  | 4.66 | 2.295519e-05 | -0.5352938 | -0.5352709 |  |  | 4.66 | 6.189632e-05 | -0.9354689 | -0.935407
4.68 | 0.0001550702 | -1.630275 | -1.63012 |  |  | 4.68 | 2.114256e-05 | -0.5245011 | -0.52448 |  |  | 4.68 | 5.725889e-05 | -0.9190973 | -0.9190401
4.7 | 0.0001440814 | -1.605919 | -1.605775 |  |  | 4.7 | 1.947306e-05 | -0.5139261 | -0.5139066 |  |  | 4.7 | 5.296891e-05 | -0.9030123 | -0.9029593
4.72 | 0.0001338713 | -1.581928 | -1.581794 |  |  | 4.72 | 1.793539e-05 | -0.5035642 | -0.5035463 |  |  | 4.72 | 4.900034e-05 | -0.8872087 | -0.8871597
4.74 | 0.0001243847 | -1.558294 | -1.55817 |  |  | 4.74 | 1.651914e-05 | -0.4934113 | -0.4933947 |  |  | 4.74 | 4.532911e-05 | -0.8716817 | -0.8716364
4.76 | 0.0001155704 | -1.535014 | -1.534898 |  |  | 4.76 | 1.521472e-05 | -0.483463 | -0.4834478 |  |  | 4.76 | 4.193294e-05 | -0.8564265 | -0.8563846
4.78 | 0.0001073807 | -1.512082 | -1.511974 |  |  | 4.78 | 1.40133e-05 | -0.4737154 | -0.4737013 |  |  | 4.78 | 3.879122e-05 | -0.8414382 | -0.8413994
4.8 | 9.977137e-05 | -1.489492 | -1.489392 |  |  | 4.8 | 1.290676e-05 | -0.4641642 | -0.4641513 |  |  | 4.8 | 3.588488e-05 | -0.8267123 | -0.8266764
4.82 | 9.270124e-05 | -1.467239 | -1.467147 |  |  | 4.82 | 1.188759e-05 | -0.4548057 | -0.4547938 |  |  | 4.82 | 3.31963e-05 | -0.812244 | -0.8122109
4.84 | 8.613212e-05 | -1.445319 | -1.445233 |  |  | 4.84 | 1.09489e-05 | -0.4456358 | -0.4456249 |  |  | 4.84 | 3.070915e-05 | -0.798029 | -0.7979983
4.86 | 8.002851e-05 | -1.423727 | -1.423647 |  |  | 4.86 | 1.008433e-05 | -0.4366508 | -0.4366407 |  |  | 4.86 | 2.840834e-05 | -0.7840628 | -0.7840344
4.88 | 7.435743e-05 | -1.402457 | -1.402383 |  |  | 4.88 | 9.288028e-06 | -0.427847 | -0.4278377 |  |  | 4.88 | 2.627991e-05 | -0.7703409 | -0.7703147
4.9 | 6.908821e-05 | -1.381505 | -1.381436 |  |  | 4.9 | 8.554608e-06 | -0.4192207 | -0.4192121 |  |  | 4.9 | 2.431096e-05 | -0.7568593 | -0.756835
4.92 | 6.419239e-05 | -1.360866 | -1.360802 |  |  | 4.92 | 7.879102e-06 | -0.4107683 | -0.4107604 |  |  | 4.92 | 2.248952e-05 | -0.7436135 | -0.743591
4.94 | 5.964351e-05 | -1.340535 | -1.340476 |  |  | 4.94 | 7.256937e-06 | -0.4024863 | -0.402479 |  |  | 4.94 | 2.080455e-05 | -0.7305996 | -0.7305788
4.96 | 5.541697e-05 | -1.320508 | -1.320453 |  |  | 4.96 | 6.6839e-06 | -0.3943713 | -0.3943646 |  |  | 4.96 | 1.924582e-05 | -0.7178134 | -0.7177942
4.98 | 5.148994e-05 | -1.30078 | -1.300729 |  |  | 4.98 | 6.156112e-06 | -0.3864199 | -0.3864138 |  |  | 4.98 | 1.780387e-05 | -0.705251 | -0.7052332
5 | 4.784119e-05 | -1.281347 | -1.281299 |  |  | 5 | 5.670001e-06 | -0.3786289 | -0.3786232 |  |  | 5 | 1.646996e-05 | -0.6929085 | -0.692892

## Lammps
Input CP2k format |  |  |  | output Lammps format
| A-A case |  | A-B case | A-A case
ATOMS(A) | Ga | ATOMS(B) | N | Output Lammps (Albe: m=1 and beta = 1 case) format
A | 2839.82 | A | 11000 | e1 | e2 | e3 | m | gamma | lambda3 | c | d | cos(theta0) | n | beta | lambda2 | B | R | D | lambda1 | A
ALPHA | 0 | ALPHA | 0 | Ga | Ga | Ga | 1 | 2.3586e−1 | 0 | 0.076298 | 19.796 | 7.1459 | 3.4729 | 1 | 1.7154 | 114.786 | 2.9 | 0.1 | 3.2834 | 2839.82
B | 114.786 | B | 219.45
BETA | 2.3586e−1 | BETA | 0.10562 | Output Lammps (Tersoff_1 (1988): m=3 and gamma = 1 case) format
BIGD | 0.1 | BIGD | 0.15 | e1 | e2 | e3 | m | gamma | lambda3 | c | d | cos(theta0) | n | beta | lambda2 | B | R | D | lambda1 | A
BIGR | 2.9 | BIGR | 2.15 | Ga | Ga | Ga | 3 | 1 | 0 | 0.076298 | 19.796 | 7.1459 | 3.4729 | 2.3586e−1 | 1.7154 | 114.786 | 2.9 | 0.1 | 3.2834 | 2839.82
C | 0.076298 | C | 79934
D | 19.796 | D | 134.32 | Output Lammps (Tersoff_2 (1989): m=3, lambda3 = 0.0 and gamma_ijk = omega_ik case) format
H | 7.1459 | H | -0.9973 | e1 | e2 | e3 | m | gamma | lambda3 | c | d | cos(theta0) | n | beta | lambda2 | B | R | D | lambda1 | A
LAMBDA1 | 3.2834 | LAMBDA1 | 5.7708 | Ga | Ga | Ga | 3 | 1 | 0 | 0.076298 | 19.796 | 7.1459 | 3.4729 | 2.3586e−1 | 1.7154 | 114.786 | 2.9 | 0.1 | 3.2834 | 2839.82
LAMBDA2 | 1.7154 | LAMBDA2 | 2.5115
LAMBDA3 | 0 | LAMBDA3 | 0 | A-B case
N | 3.4729 | N | 12.4498 | Output Lammps (Albe: m=1 and beta = 1 case) format | [10 empty] | chi(A-B)= | 1 |  |  | kappa(A-B)= | 1
RCUT | 10 | RCUT | 10 | e1 | e2 | e3 | m | gamma | lambda3 | c | d | cos(theta0) | n | beta | lambda2 | B | R | D | lambda1 | A
|  |  |  | N | N | N | 1 | 0.10562 | 0 | 79934 | 134.32 | -0.9973 | 12.4498 | 1 | 2.5115 | 219.45 | 2.15 | 0.15 | 5.7708 | 11000
|  | Mixing | input | Ga | N | N | 1 | 1 | 0 | 0.076298 | 19.796 | 7.1459 | 3.4729 | 1 | 2.11345 | 158.7129 | 2.496609 | 0.1301766 | 4.5271 | 5589.098
|  | kappa | 1 | N | Ga | Ga | 1 | 1 | 0 | 79934 | 134.32 | -0.9973 | 12.4498 | 1 | 2.11345 | 158.7129 | 2.496609 | 0.1301766 | 4.5271 | 5589.098
|  | chi | 1
|  |  |  | Output Lammps (Tersoff_1 (1988): m=3 and gamma = 1 case) format | [10 empty] | chi(A-B)= | 1 |  |  | kappa(A-B)= | 1
R | 2.8 | R | 2 | e1 | e2 | e3 | m | gamma | lambda3 | c | d | cos(theta0) | n | beta | lambda2 | B | R | D | lambda1 | A
S | 3 | S | 2.3 | N | N | N | 3 | 1 | 0 | 79934 | 134.32 | -0.9973 | 12.4498 | 0.10562 | 2.5115 | 219.45 | 2.15 | 0.15 | 5.7708 | 11000
|  |  |  | Ga | N | N | 3 | 1 | 0 | 0.076298 | 19.796 | 7.1459 | 3.4729 | 2.3586e−1 | 2.11345 | 158.7129 | 2.496609 | 0.1301766 | 4.5271 | 5589.098
|  | Mixing |  | N | Ga | Ga | 3 | 1 | 0 | 79934 | 134.32 | -0.9973 | 12.4498 | 0.10562 | 2.11345 | 158.7129 | 2.496609 | 0.1301766 | 4.5271 | 5589.098
|  | R | 2.366432
|  | S | 2.626785 | Output Lammps (Tersoff_2 (1989): m=any, lambda3 = 0.0 and gamma_ijk = omega_ik case) format | [10 empty] | chi(A-B)= | 1 |  |  | kappa(A-B)= | 1
|  | BIGR | 2.496609 | e1 | e2 | e3 | m | gamma | lambda3 | c | d | cos(theta0) | n | beta | lambda2 | B | R | D | lambda1 | A
|  | BIGD | 0.1301766 | N | N | N | 3 | 1 | 0 | 79934 | 134.32 | -0.9973 | 12.4498 | 0.10562 | 2.5115 | 219.45 | 2.15 | 0.15 | 5.7708 | 11000
|  |  |  | Ga | N | N | 3 | 1 | 0 | 0.076298 | 19.796 | 7.1459 | 3.4729 | 2.3586e−1 | 2.11345 | 158.7129 | 2.496609 | 0.1301766 | 4.5271 | 5589.098
|  |  |  | N | Ga | Ga | 3 | 1 | 0 | 79934 | 134.32 | -0.9973 | 12.4498 | 0.10562 | 2.11345 | 158.7129 | 2.496609 | 0.1301766 | 4.5271 | 5589.098
# zero contribution, put here just because of LAMMPS convention (Note: If A and B are 0, then fc(r) has no meaning in the equation.)
|  |  |  | Ga | N | Ga | 1 | 1 | 0 | 0 | 1 | 0 | 1 | 1 | 0 | 0 | 2.496609 | 0.1301766 | 0 | 0
|  |  |  | Ga | Ga | N | 1 | 1 | 0 | 0 | 1 | 0 | 1 | 1 | 0 | 0 | 2.496609 | 0.1301766 | 0 | 0
|  |  |  | N | Ga | N | 1 | 1 | 0 | 0 | 1 | 0 | 1 | 1 | 0 | 0 | 2.496609 | 0.1301766 | 0 | 0
|  |  |  | N | N | Ga | 1 | 1 | 0 | 0 | 1 | 0 | 1 | 1 | 0 | 0 | 2.496609 | 0.1301766 | 0 | 0

## CP2k
A atom | input | A atom | results | B atom | input | B atom | results | A-B atom | results | B-A atom | results
D0 [eV] | 6.783 | A | 706.3064 | D0 [eV] | 1.5 | A | 953.9486 | A | 820.841 | A | 820.841
S | 1.8754 | ALPHA | 0 | S | 2.0693109 | ALPHA | 0 | ALPHA | 0 | ALPHA | 0
beta [A^-1] | 1.6525 | B | 161.1763 | beta [A^-1] | 1.4 | B | 67.86477 | B | 104.5858 | B | 104.5858
r0 [A] | 1.41 | BETA | 0.3940568 | r0 [A] | 2.29 | BETA | 0.0115751 | BETA | 0.3940568 | BETA | 0.0115751
n | 5.43647 | BIGD | 0.1 | n | 1 | BIGD | 0.2 | BIGD | 0.1528668 | BIGD | 0.1528668
gamma | 0.3940568 | BIGR | 3.5 | gamma | 0.0115751 | BIGR | 3.15 | BIGR | 3.319884 | BIGR | 3.319884
c | 1.20595 | C | 1.20595 | c | 1.2898716 | C | 1.2898716 | C | 1.20595 | C | 1.2898716
d | 0.800338 | D | 0.800338 | d | 0.3413219 | D | 0.3413219 | D | 0.800338 | D | 0.3413219
h | -0.442817 | H | -0.442817 | h | -0.26 | H | -0.26 | H | -0.442817 | H | -0.26
2mu [A^-1] | 1.83057 | LAMBDA1 | 3.200394 | 2mu [A^-1] | 0 | LAMBDA1 | 2.848104 | LAMBDA1 | 3.024249 | LAMBDA1 | 3.024249
R [A] | 3.5 | LAMBDA2 | 1.706513 | R [A] | 3.15 | LAMBDA2 | 1.376354 | LAMBDA2 | 1.541433 | LAMBDA2 | 1.541433
D [A] | 0.1 | LAMBDA3 | 1.83057 | D [A] | 0.2 | LAMBDA3 | 0 | LAMBDA3 | 0.915285 | LAMBDA3 | 0.915285
RCUT [A] | 10 | N | 5.43647 | RCUT [A] | 10 | N | 1 | N | 5.43647 | N | 1
|  | RCUT | 10 | kappa | 1 | RCUT | 10 | RCUT | 10 | RCUT | 10
|  |  |  | kai | 1
Note: h=cos(theta0) |  | Raa | 3.4 |  |  | Rbb | 2.95 | Rab | 3.167018 | Rab | 3.167018
Note: m=3 or LAMBDA3 = 0.0 |  | Saa | 3.6 |  |  | Sbb | 3.35 | Sab | 3.472751 | Sab | 3.472751
|  |  |  | B atom | input | B atom | results | A-B atom | results | B-A atom | results
|  |  |  | A [eV] | 37188.422 | A | 37188.422 | A | 5125.078 | A | 5125.078
|  |  |  | B [eV] | 66.846 | ALPHA | 0 | ALPHA | 0 | ALPHA | 0
|  |  |  | lambda [A^-1] | 4.87 | B | 66.846 | B | 122.5702 | B | 122.5702
|  |  |  | mu [A^-1] | 1.011 | BETA | 0.007338 | BETA | 0.3940568 | BETA | 0.3940568
|  |  |  | beta | 0.007338 | BIGD | 0.175 | BIGD | 0.1359751 | BIGD | 0.1359751
|  |  |  | n | 1 | BIGR | 3.825 | BIGR | 3.658758 | BIGR | 3.658758
|  |  |  | eta | 0.991 | C | 6.649 | C | 1.20595 | C | 6.649
|  |  |  | c | 6.649 | D | 0.2315 | D | 0.800338 | D | 0.2315
|  |  |  | d | 0.2315 | H | 0.2254 | H | -0.442817 | H | 0.2254
|  |  |  | h | 0.2254 | LAMBDA1 | 4.87 | LAMBDA1 | 4.035197 | LAMBDA1 | 4.035197
|  |  |  | R [A] | 3.65 | LAMBDA2 | 1.011 | LAMBDA2 | 1.358756 | LAMBDA2 | 1.358756
|  |  |  | S [A] | 4 | LAMBDA3 | 0.991 | LAMBDA3 | 1.410785 | LAMBDA3 | 1.410785
|  |  |  | RCUT [A] | 10 | N | 1 | N | 1 | N | 1
|  |  |  | kappa | 1 | RCUT | 10 | RCUT | 0 | RCUT | 0
|  |  |  | kai | 1.180855
[6 empty] | Rbb | 3.65 | Rab | 3.522783 | Rab | 3.522783
[6 empty] | Sbb | 4 | Sab | 3.794733 | Sab | 3.794733
A atom | input | A atom | results | B atom | input | B atom | results | A-B atom | results | B-A atom | results
A [eV] | 1830.8 | A | 1830.8 | A [eV] | 803.12 | A | 803.12 | A | 1212.581 | A | 1212.581
B [eV] | 471.18 | ALPHA | 0 | B [eV] | 43.25 | ALPHA | 0 | ALPHA | 0 | ALPHA | 0
lambda [A^-1] | 2.4799 | B | 471.18 | lambda [A^-1] | 2.83 | B | 43.25 | B | 145.9497 | B | 145.9497
mu [A^-1] | 1.7322 | BETA | 1.1e-06 | mu [A^-1] | 1.412 | BETA | 0 | BETA | 1.1e-06 | BETA | 0
beta | 1.1e-06 | BIGD | 0.15 | beta | 0 | BIGD | 0.255 | BIGD | 0.2006742 | BIGD | 0.2006742
n | 1 | BIGR | 2.85 | n | 1 | BIGR | 3.075 | BIGR | 2.960022 | BIGR | 2.960022
eta | 0 | C | 100390 | eta | 0 | C | 0 | C | 0 | C | 0
c | 100390 | D | 16.217 | c | 0 | D | 1 | D | 1 | D | 1
d | 16.217 | H | -0.59825 | d | 1 | H | 0 | H | 0 | H | 0
h | -0.59825 | LAMBDA1 | 2.4799 | h | 0 | LAMBDA1 | 2.83 | LAMBDA1 | 2.65495 | LAMBDA1 | 2.65495
R [A] | 2.85 | LAMBDA2 | 1.7322 | R [A] | 3.075 | LAMBDA2 | 1.412 | LAMBDA2 | 1.5721 | LAMBDA2 | 1.5721
D [A] | 0.15 | LAMBDA3 | 0 | D [A] | 0.255 | LAMBDA3 | 0 | LAMBDA3 | 0 | LAMBDA3 | 0
RCUT [A] | 10 | N | 1 | RCUT [A] | 10 | N | 1 | N | 1 | N | 1
|  | RCUT | 10 | kappa | 1 | RCUT | 10 | RCUT | 10 | RCUT | 10
|  |  |  | kai | 1.02239
|  | Rbb | 2.7 |  |  | Rbb | 2.82 | Rab | 2.759348 | Rab | 2.759348
|  | Sbb | 3 |  |  | Sbb | 3.33 | Sab | 3.160696 | Sab | 3.160696