## Sheet1
Element1 | Element2 | delta
Cu | Cu
Cu | Ag
Cu | Au
Cu | Ni | 0.05
Cu | Pd | -0.2
Cu | Pt | -0.18
Cu | Al
Cu | Pb
Cu | Rh | -0.04
Cu | Ir | 0
Cu | Li
Cu | Na
Cu | K
Cu | V | 0.07
Cu | Nb | 0.04
Cu | Ta | 0.03
Cu | Cr | 0.19
Cu | Mo | 0.27
Cu | W | 0.33
Cu | Fe | 0.19
Cu | C
Cu | Si
Cu | Ge
Cu | H | -0.1
Cu | N | 0.25
Cu | O | -0.78
Ag | Cu
Ag | Ag
Ag | Au
Ag | Ni | 0.23
Ag | Pd | -0.11
Ag | Pt | -0.01
Ag | Al
Ag | Pb
Ag | Rh | 0.14
Ag | Ir | 0.22
Ag | Li
Ag | Na
Ag | K
Ag | V | 0.25
Ag | Nb | 0.25
Ag | Ta | 0.21
Ag | Cr | 0.4
Ag | Mo | 0.52
Ag | W | 0.6
Ag | Fe | 0.42
Ag | C
Ag | Si
Ag | Ge
Ag | H | -0.37
Ag | N
Ag | O | -0.12
Au | Cu
Au | Ag
Au | Au
Au | Ni | 0.11
Au | Pd | 0
Au | Pt | 0.07
Au | Al
Au | Pb
Au | Rh | 0.11
Au | Ir | 0.17
Au | Li
Au | Na
Au | K
Au | V | -0.29
Au | Nb | -0.48
Au | Ta | -0.45
Au | Cr | 0
Au | Mo | 0.05
Au | W | 0.16
Au | Fe | 0.12
Au | C
Au | Si
Au | Ge
Au | H | -1.06
Au | N
Au | O
Ni | Cu | 0.05
Ni | Ag | 0.23
Ni | Au | 0.11
Ni | Ni
Ni | Pd | 0
Ni | Pt | -0.07
Ni | Al | -0.48
Ni | Pb | 0.02
Ni | Rh | -0.01
Ni | Ir | -0.02
Ni | Li | 0.01
Ni | Na | 0.46
Ni | K | 0.59
Ni | V | -0.27
Ni | Nb | -0.45
Ni | Ta | -0.44
Ni | Cr | -0.1
Ni | Mo | -0.11
Ni | W | -0.05
Ni | Fe | -0.02
Ni | C | 0.21
Ni | Si | -0.45
Ni | Ge | -0.2
Ni | H
Ni | N | 0.36
Ni | O | -0.12
Pd | Cu | -0.2
Pd | Ag | -0.11
Pd | Au | 0
Pd | Ni | 0
Pd | Pd
Pd | Pt | 0.03
Pd | Al | -0.84
Pd | Pb | -0.46
Pd | Rh | 0.03
Pd | Ir | 0.09
Pd | Li | -0.58
Pd | Na | -0.21
Pd | K | -0.12
Pd | V | -0.53
Pd | Nb | -0.79
Pd | Ta | -0.78
Pd | Cr | -0.22
Pd | Mo | -0.22
Pd | W | -0.1
Pd | Fe | -0.06
Pd | C | 0.32
Pd | Si | -0.57
Pd | Ge | -0.51
Pd | H | -0.2
Pd | N | 0.48
Pd | O | 0
Pt | Cu | -0.18
Pt | Ag | -0.01
Pt | Au | 0.07
Pt | Ni | -0.07
Pt | Pd | 0.03
Pt | Pt
Pt | Al | -0.82
Pt | Pb | -0.27
Pt | Rh | -0.02
Pt | Ir | 0.01
Pt | Li | -0.47
Pt | Na | -0.01
Pt | K | 0.12
Pt | V | -0.68
Pt | Nb | -1
Pt | Ta | -0.98
Pt | Cr | -0.36
Pt | Mo | -0.42
Pt | W | -0.3
Pt | Fe | -0.19
Pt | C | 0.34
Pt | Si | -0.56
Pt | Ge | -0.43
Pt | H
Pt | N | 0.62
Pt | O
Al | Cu
Al | Ag
Al | Au
Al | Ni | -0.48
Al | Pd | -0.84
Al | Pt | -0.82
Al | Al
Al | Pb
Al | Rh | -0.64
Al | Ir | -0.6
Al | Li
Al | Na
Al | K
Al | V | -0.4
Al | Nb | -0.44
Al | Ta | -0.46
Al | Cr | -0.3
Al | Mo | -0.24
Al | W | -0.2
Al | Fe | -0.32
Al | C | -0.32
Al | Si
Al | Ge
Al | H
Al | N | -1.6
Al | O | -3.5
Pb | Cu
Pb | Ag
Pb | Au
Pb | Ni | 0.02
Pb | Pd | -0.46
Pb | Pt | -0.27
Pb | Al
Pb | Pb
Pb | Rh | -0.1
Pb | Ir | 0.05
Pb | Li
Pb | Na
Pb | K
Pb | V | 0.04
Pb | Nb | 0.05
Pb | Ta | 0.02
Pb | Cr | 0.23
Pb | Mo | 0.42
Pb | W | 0.53
Pb | Fe | 0.25
Pb | C
Pb | Si
Pb | Ge
Pb | H
Pb | N
Pb | O | -1.1
Rh | Cu | -0.04
Rh | Ag | 0.14
Rh | Au | 0.11
Rh | Ni | -0.01
Rh | Pd | 0.03
Rh | Pt | -0.02
Rh | Al | -0.64
Rh | Pb | -0.1
Rh | Rh
Rh | Ir | 0.01
Rh | Li | -0.2
Rh | Na | 0.28
Rh | K | 0.42
Rh | V | -0.44
Rh | Nb | -0.68
Rh | Ta | -0.67
Rh | Cr | -0.2
Rh | Mo | -0.23
Rh | W | -0.14
Rh | Fe | -0.08
Rh | C | 0.27
Rh | Si | -0.44
Rh | Ge | -0.31
Rh | H
Rh | N | 0.46
Rh | O | -0.79
Ir | Cu | 0
Ir | Ag | 0.22
Ir | Au | 0.17
Ir | Ni | -0.02
Ir | Pd | 0.09
Ir | Pt | 0.01
Ir | Al | -0.6
Ir | Pb | 0.05
Ir | Rh | 0.01
Ir | Ir
Ir | Li | -0.13
Ir | Na | 0.41
Ir | K | 0.58
Ir | V | -0.51
Ir | Nb | -0.8
Ir | Ta | -0.78
Ir | Cr | -0.27
Ir | Mo | -0.32
Ir | W | -0.23
Ir | Fe | -0.13
Ir | C | 0.32
Ir | Si | -0.4
Ir | Ge | -0.23
Ir | H
Ir | N | 0.59
Ir | O | -0.9
Li | Cu
Li | Ag
Li | Au
Li | Ni | 0.01
Li | Pd | -0.58
Li | Pt | -0.47
Li | Al
Li | Pb
Li | Rh | -0.2
Li | Ir | -0.13
Li | Li
Li | Na
Li | K
Li | V | 0.55
Li | Nb | 0.75
Li | Ta | 0.71
Li | Cr | 0.51
Li | Mo | 0.71
Li | W | 0.73
Li | Fe | 0.38
Li | C
Li | Si
Li | Ge
Li | H | -0.47
Li | N | -0.67
Li | O | -1.6
Na | Cu
Na | Ag
Na | Au
Na | Ni | 0.46
Na | Pd | -0.21
Na | Pt | -0.01
Na | Al
Na | Pb
Na | Rh | 0.28
Na | Ir | 0.41
Na | Li
Na | Na
Na | K
Na | V | 1.04
Na | Nb | 1.35
Na | Ta | 1.3
Na | Cr | 1.01
Na | Mo | 1.35
Na | W | 1.41
Na | Fe | 0.89
Na | C
Na | Si
Na | Ge
Na | H | -0.3
Na | N
Na | O | -1.3
K | Cu
K | Ag
K | Au
K | Ni | 0.59
K | Pd | -0.12
K | Pt | 0.12
K | Al
K | Pb
K | Rh | 0.42
K | Ir | 0.58
K | Li
K | Na
K | K
K | V | 1.27
K | Nb | 1.69
K | Ta | 1.64
K | Cr | 1.19
K | Mo | 1.63
K | W | 1.69
K | Fe | 1.06
K | C
K | Si
K | Ge
K | H | -0.33
K | N
K | O | -1.13
V | Cu | 0.07
V | Ag | 0.25
V | Au | -0.29
V | Ni | -0.27
V | Pd | -0.53
V | Pt | -0.68
V | Al | -0.4
V | Pb | 0.04
V | Rh | -0.44
V | Ir | -0.51
V | Li | 0.55
V | Na | 1.04
V | K | 1.27
V | V
V | Nb | -0.02
V | Ta | -0.02
V | Cr | -0.03
V | Mo | 0
V | W | -0.01
V | Fe | -0.11
V | C | -0.5
V | Si | -0.47
V | Ge | -0.33
V | H
V | N | -1.1
V | O | -2.15
Nb | Cu | 0.04
Nb | Ag | 0.25
Nb | Au | -0.48
Nb | Ni | -0.45
Nb | Pd | -0.79
Nb | Pt | -1
Nb | Al | -0.44
Nb | Pb | 0.05
Nb | Rh | -0.68
Nb | Ir | -0.8
Nb | Li | 0.75
Nb | Na | 1.35
Nb | K | 1.69
Nb | V | -0.02
Nb | Nb
Nb | Ta | 0
Nb | Cr | -0.11
Nb | Mo | -0.09
Nb | W | -0.13
Nb | Fe | -0.23
Nb | C | -0.7
Nb | Si | -0.52
Nb | Ge | -0.42
Nb | H | -0.2
Nb | N | -1.15
Nb | O | -2.1
Ta | Cu | 0.03
Ta | Ag | 0.21
Ta | Au | -0.45
Ta | Ni | -0.44
Ta | Pd | -0.78
Ta | Pt | -0.98
Ta | Al | -0.46
Ta | Pb | 0.02
Ta | Rh | -0.67
Ta | Ir | -0.78
Ta | Li | 0.71
Ta | Na | 1.3
Ta | K | 1.64
Ta | V | -0.02
Ta | Nb | 0
Ta | Ta
Ta | Cr | -0.1
Ta | Mo | -0.07
Ta | W | -0.11
Ta | Fe | -0.22
Ta | C | -0.7
Ta | Si | -0.44
Ta | Ge | -0.44
Ta | H
Ta | N | -1.25
Ta | O | -3.59
Cr | Cu | 0.19
Cr | Ag | 0.4
Cr | Au | 0
Cr | Ni | -0.1
Cr | Pd | -0.22
Cr | Pt | -0.36
Cr | Al | -0.3
Cr | Pb | 0.23
Cr | Rh | -0.2
Cr | Ir | -0.27
Cr | Li | 0.51
Cr | Na | 1.01
Cr | K | 1.19
Cr | V | -0.03
Cr | Nb | -0.11
Cr | Ta | -0.1
Cr | Cr
Cr | Mo | 0.01
Cr | W | 0.01
Cr | Fe | -0.02
Cr | C | -0.23
Cr | Si | -0.27
Cr | Ge | -0.13
Cr | H | -0.08
Cr | N | -0.6
Cr | O | -2.35
Mo | Cu | 0.27
Mo | Ag | 0.52
Mo | Au | 0.05
Mo | Ni | -0.11
Mo | Pd | -0.22
Mo | Pt | -0.42
Mo | Al | -0.24
Mo | Pb | 0.42
Mo | Rh | -0.23
Mo | Ir | -0.32
Mo | Li | 0.71
Mo | Na | 1.35
Mo | K | 1.63
Mo | V | 0
Mo | Nb | -0.09
Mo | Ta | -0.07
Mo | Cr | 0.01
Mo | Mo
Mo | W | 0
Mo | Fe | -0.03
Mo | C | -0.18
Mo | Si | -0.49
Mo | Ge | -0.07
Mo | H
Mo | N | -0.26
Mo | O | -2.21
W | Cu | 0.33
W | Ag | 0.6
W | Au | 0.16
W | Ni | -0.05
W | Pd | -0.1
W | Pt | -0.3
W | Al | -0.3
W | Pb | 0.53
W | Rh | -0.14
W | Ir | -0.23
W | Li | 0.73
W | Na | 1.41
W | K | 1.69
W | V | -0.01
W | Nb | -0.13
W | Ta | -0.11
W | Cr | 0.01
W | Mo | 0
W | W
W | Fe | 0
W | C | -0.19
W | Si | -0.23
W | Ge | 0.01
W | H
W | N | -0.15
W | O | -2.21
Fe | Cu | 0.19
Fe | Ag | 0.42
Fe | Au | 0.12
Fe | Ni | -0.02
Fe | Pd | -0.06
Fe | Pt | -0.19
Fe | Al | -0.32
Fe | Pb | 0.25
Fe | Rh | -0.08
Fe | Ir | -0.13
Fe | Li | 0.38
Fe | Na | 0.89
Fe | K | 1.06
Fe | V | -0.11
Fe | Nb | -0.23
Fe | Ta | -0.22
Fe | Cr | -0.02
Fe | Mo | -0.03
Fe | W | 0
Fe | Fe
Fe | C | 0.08
Fe | Si | -0.39
Fe | Ge | -0.09
Fe | H | 0.15
Fe | N | -0.03
Fe | O | -1.3
C | Cu
C | Ag
C | Au
C | Ni | 0.21
C | Pd | 0.32
C | Pt | 0.34
C | Al | -0.32
C | Pb
C | Rh | 0.27
C | Ir | 0.32
C | Li
C | Na
C | K
C | V | -0.5
C | Nb | -0.7
C | Ta | -0.7
C | Cr | -0.23
C | Mo | -0.18
C | W | -0.19
C | Fe | 0.08
C | C
C | Si
C | Ge
C | H
C | N
C | O | -0.55
Si | Cu
Si | Ag
Si | Au
Si | Ni | -0.45
Si | Pd | -0.57
Si | Pt | -0.56
Si | Al
Si | Pb
Si | Rh | -0.44
Si | Ir | -0.4
Si | Li
Si | Na
Si | K
Si | V | -0.47
Si | Nb | -0.52
Si | Ta | -0.44
Si | Cr | -0.27
Si | Mo | -0.49
Si | W | -0.23
Si | Fe | -0.39
Si | C
Si | Si
Si | Ge
Si | H | -0.54
Si | N | -1.09
Si | O | -3.41
Ge | Cu
Ge | Ag
Ge | Au
Ge | Ni | -0.2
Ge | Pd | -0.51
Ge | Pt | -0.43
Ge | Al
Ge | Pb
Ge | Rh | -0.31
Ge | Ir | -0.23
Ge | Li
Ge | Na
Ge | K
Ge | V | -0.33
Ge | Nb | -0.42
Ge | Ta | -0.44
Ge | Cr | -0.13
Ge | Mo | -0.07
Ge | W | 0.01
Ge | Fe | -0.09
Ge | C
Ge | Si
Ge | Ge
Ge | H | -0.08
Ge | N | -0.09
Ge | O | -2.18
H | Cu | 0.28
H | Ag | 0.29
H | Au | 0.14
H | Ni | 0.09
H | Pd | -0.05
H | Pt
H | Al
H | Pb
H | Rh | 0.14
H | Ir | 0.38
H | Li | -0.47
H | Na | -0.3
H | K | -0.33
H | V | -0.15
H | Nb | -0.16
H | Ta | -0.17
H | Cr | 0.25
H | Mo | 0.27
H | W | 0.11
H | Fe | 0.15
H | C
H | Si | -0.54
H | Ge | -0.08
H | H
H | N | -0.17
H | O | -0.48
N | Cu | 0.25
N | Ag
N | Au
N | Ni | 0.36
N | Pd | 0.48
N | Pt | 0.62
N | Al | -1.6
N | Pb
N | Rh | 0.46
N | Ir | 0.59
N | Li | -0.67
N | Na
N | K
N | V | -1.1
N | Nb | -1.15
N | Ta | -1.25
N | Cr | -0.6
N | Mo | -0.26
N | W | -0.15
N | Fe | -0.03
N | C
N | Si | -1.09
N | Ge | -0.09
N | H | -0.17
N | N
N | O
O | Cu | -0.78
O | Ag | -0.12
O | Au
O | Ni | -1.2
O | Pd | -0.56
O | Pt
O | Al | -3.5
O | Pb | -1.1
O | Rh | -0.79
O | Ir | -0.9
O | Li | -1.6
O | Na | -1.3
O | K | -1.13
O | V | -2.15
O | Nb | -2.1
O | Ta | -3.59
O | Cr | -2.35
O | Mo | -2.21
O | W | -2.21
O | Fe | -1.3
O | C | -0.55
O | Si | -3.41
O | Ge | -2.18
O | H | -0.48
O | N
O | O