## Lammps
Input CP2k format |  |  |  | output Lammps format
| A-A case |  | A-B case | A-A case
ATOMS(A) | Si | ATOMS(B) | Cu | Output Lammps (Albe: m=1 and beta = 1 case) format
A | 1830.8 | A | 803.12 | e1 | e2 | e3 | m | gamma | lambda3 | c | d | cos(theta0) | n | beta | lambda2 | B | R | D | lambda1 | A
ALPHA | 0 | ALPHA | 0 | Si | Si | Si | 1 | 1.1e-06 | 0 | 100390 | 16.217 | -0.59825 | 0.78734 | 1 | 1.7322 | 471.18 | 2.85 | 0.15 | 2.4799 | 1830.8
B | 471.18 | B | 43.25
BETA | 1.1e-06 | BETA | 0 | Output Lammps (Tersoff_1 (1988): m=3 and gamma = 1 case) format
BIGD | 0.15 | BIGD | 0.255 | e1 | e2 | e3 | m | gamma | lambda3 | c | d | cos(theta0) | n | beta | lambda2 | B | R | D | lambda1 | A
BIGR | 2.85 | BIGR | 3.075 | Si | Si | Si | 3 | 1 | 0 | 100390 | 16.217 | -0.59825 | 0.78734 | 1.1e-06 | 1.7322 | 471.18 | 2.85 | 0.15 | 2.4799 | 1830.8
C | 100390 | C | 0
D | 16.217 | D | 1 | Output Lammps (Tersoff_2 (1989): m=3, lambda3 = 0.0 and gamma_ijk = omega_ik case) format
H | -0.59825 | H | 0 | e1 | e2 | e3 | m | gamma | lambda3 | c | d | cos(theta0) | n | beta | lambda2 | B | R | D | lambda1 | A
LAMBDA1 | 2.4799 | LAMBDA1 | 2.83 | Si | Si | Si | 3 | 1 | 0 | 100390 | 16.217 | -0.59825 | 0.78734 | 1.1e-06 | 1.7322 | 471.18 | 2.85 | 0.15 | 2.4799 | 1830.8
LAMBDA2 | 1.7322 | LAMBDA2 | 1.412
LAMBDA3 | 0 | LAMBDA3 | 0 | A-B case
N | 0.78734 | N | 1 | Output Lammps (Albe: m=1 and beta = 1 case) format | [10 empty] | chi(A-B)= | 1.02239 |  |  | kappa(A-B)= | 1
RCUT | 10 | RCUT | 10 | e1 | e2 | e3 | m | gamma | lambda3 | c | d | cos(theta0) | n | beta | lambda2 | B | R | D | lambda1 | A
|  |  |  | Cu | Cu | Cu | 1 | 0 | 0 | 0 | 1 | 0 | 0.78734 | 1 | 1.412 | 43.25 | 3.075 | 0.255 | 2.83 | 803.12
|  | Mixing | input | Si | Cu | Cu | 1 | 1 | 0 | 100390 | 16.217 | -0.59825 | 0.78734 | 1 | 1.5721 | 145.9497 | 2.960022 | 0.2006742 | 2.65495 | 1212.581
|  | kappa | 1 | Cu | Si | Si | 1 | 1 | 0 | 0 | 1 | 0 | 0.78734 | 1 | 1.5721 | 145.9497 | 2.960022 | 0.2006742 | 2.65495 | 1212.581
|  | chi | 1.02239
|  |  |  | Output Lammps (Tersoff_1 (1988): m=3 and gamma = 1 case) format | [10 empty] | chi(A-B)= | 1.02239 |  |  | kappa(A-B)= | 1
R | 2.7 | R | 2.82 | e1 | e2 | e3 | m | gamma | lambda3 | c | d | cos(theta0) | n | beta | lambda2 | B | R | D | lambda1 | A
S | 3 | S | 3.33 | Cu | Cu | Cu | 3 | 1 | 0 | 0 | 1 | 0 | 0.78734 | 0 | 1.412 | 43.25 | 3.075 | 0.255 | 2.83 | 803.12
|  |  |  | Si | Cu | Cu | 3 | 1 | 0 | 100390 | 16.217 | -0.59825 | 0.78734 | 1.1e-06 | 1.5721 | 145.9497 | 2.960022 | 0.2006742 | 2.65495 | 1212.581
|  | Mixing |  | Cu | Si | Si | 3 | 1 | 0 | 0 | 1 | 0 | 0.78734 | 0 | 1.5721 | 145.9497 | 2.960022 | 0.2006742 | 2.65495 | 1212.581
|  | R | 2.759348
|  | S | 3.160696 | Output Lammps (Tersoff_2 (1989): m=any, lambda3 = 0.0 and gamma_ijk = omega_ik case) format | [10 empty] | chi(A-B)= | 1.02239 |  |  | kappa(A-B)= | 1
|  | BIGR | 2.960022 | e1 | e2 | e3 | m | gamma | lambda3 | c | d | cos(theta0) | n | beta | lambda2 | B | R | D | lambda1 | A
|  | BIGD | 0.2006742 | Cu | Cu | Cu | 1 | 1 | 0 | 0 | 1 | 0 | 0.78734 | 0 | 1.412 | 43.25 | 3.075 | 0.255 | 2.83 | 803.12
|  |  |  | Si | Cu | Cu | 1 | 1 | 0 | 100390 | 16.217 | -0.59825 | 0.78734 | 1.1e-06 | 1.5721 | 145.9497 | 2.960022 | 0.2006742 | 2.65495 | 1212.581
|  |  |  | Cu | Si | Si | 1 | 1 | 0 | 0 | 1 | 0 | 0.78734 | 0 | 1.5721 | 145.9497 | 2.960022 | 0.2006742 | 2.65495 | 1212.581
# zero contribution, put here just because of LAMMPS convention (Note: If A and B are 0, then fc(r) has no meaning in the equation.)
|  |  |  | Si | Cu | Si | 1 | 1 | 0 | 0 | 1 | 0 | 1 | 1 | 0 | 0 | 2.960022 | 0.2006742 | 0 | 0
|  |  |  | Si | Si | Cu | 1 | 1 | 0 | 0 | 1 | 0 | 1 | 1 | 0 | 0 | 2.960022 | 0.2006742 | 0 | 0
|  |  |  | Cu | Si | Cu | 1 | 1 | 0 | 0 | 1 | 0 | 1 | 1 | 0 | 0 | 2.960022 | 0.2006742 | 0 | 0
|  |  |  | Cu | Cu | Si | 1 | 1 | 0 | 0 | 1 | 0 | 1 | 1 | 0 | 0 | 2.960022 | 0.2006742 | 0 | 0

## CP2k
A atom | input | A atom | results | B atom | input | B atom | results | A-B atom | results | B-A atom | results
D0 [eV] | 6.783 | A | 706.3064 | D0 [eV] | 1.5 | A | 953.9486 | A | 820.841 | A | 820.841
S | 1.8754 | ALPHA | 0 | S | 2.0693109 | ALPHA | 0 | ALPHA | 0 | ALPHA | 0
beta [A^-1] | 1.6525 | B | 161.1763 | beta [A^-1] | 1.4 | B | 67.86477 | B | 104.5858 | B | 104.5858
r0 [A] | 1.41 | BETA | 0.3940568 | r0 [A] | 2.29 | BETA | 0.0115751 | BETA | 0.3940568 | BETA | 0.0115751
n | 5.43647 | BIGD | 0.1 | n | 1 | BIGD | 0.2 | BIGD | 0.1528668 | BIGD | 0.1528668
gamma | 0.3940568 | BIGR | 3.5 | gamma | 0.0115751 | BIGR | 3.15 | BIGR | 3.319884 | BIGR | 3.319884
c | 1.20595 | C | 1.20595 | c | 1.2898716 | C | 1.2898716 | C | 1.20595 | C | 1.2898716
d | 0.800338 | D | 0.800338 | d | 0.3413219 | D | 0.3413219 | D | 0.800338 | D | 0.3413219
h | -0.442817 | H | -0.442817 | h | -0.26 | H | -0.26 | H | -0.442817 | H | -0.26
2mu [A^-1] | 1.83057 | LAMBDA1 | 3.200394 | 2mu [A^-1] | 0 | LAMBDA1 | 2.848104 | LAMBDA1 | 3.024249 | LAMBDA1 | 3.024249
R [A] | 3.5 | LAMBDA2 | 1.706513 | R [A] | 3.15 | LAMBDA2 | 1.376354 | LAMBDA2 | 1.541433 | LAMBDA2 | 1.541433
D [A] | 0.1 | LAMBDA3 | 1.83057 | D [A] | 0.2 | LAMBDA3 | 0 | LAMBDA3 | 0.915285 | LAMBDA3 | 0.915285
RCUT [A] | 10 | N | 5.43647 | RCUT [A] | 10 | N | 1 | N | 5.43647 | N | 1
|  | RCUT | 10 | kappa | 1 | RCUT | 10 | RCUT | 10 | RCUT | 10
|  |  |  | kai | 1
Note: h=cos(theta0) |  | Raa | 3.4 |  |  | Rbb | 2.95 | Rab | 3.167018 | Rab | 3.167018
Note: m=3 or LAMBDA3 = 0.0 |  | Saa | 3.6 |  |  | Sbb | 3.35 | Sab | 3.472751 | Sab | 3.472751
|  |  |  | B atom | input | B atom | results | A-B atom | results | B-A atom | results
|  |  |  | A [eV] | 37188.422 | A | 37188.422 | A | 5125.078 | A | 5125.078
|  |  |  | B [eV] | 66.846 | ALPHA | 0 | ALPHA | 0 | ALPHA | 0
|  |  |  | lambda [A^-1] | 4.87 | B | 66.846 | B | 122.5702 | B | 122.5702
|  |  |  | mu [A^-1] | 1.011 | BETA | 0.007338 | BETA | 0.3940568 | BETA | 0.3940568
|  |  |  | beta | 0.007338 | BIGD | 0.175 | BIGD | 0.1359751 | BIGD | 0.1359751
|  |  |  | n | 1 | BIGR | 3.825 | BIGR | 3.658758 | BIGR | 3.658758
|  |  |  | eta | 0.991 | C | 6.649 | C | 1.20595 | C | 6.649
|  |  |  | c | 6.649 | D | 0.2315 | D | 0.800338 | D | 0.2315
|  |  |  | d | 0.2315 | H | 0.2254 | H | -0.442817 | H | 0.2254
|  |  |  | h | 0.2254 | LAMBDA1 | 4.87 | LAMBDA1 | 4.035197 | LAMBDA1 | 4.035197
|  |  |  | R [A] | 3.65 | LAMBDA2 | 1.011 | LAMBDA2 | 1.358756 | LAMBDA2 | 1.358756
|  |  |  | S [A] | 4 | LAMBDA3 | 0.991 | LAMBDA3 | 1.410785 | LAMBDA3 | 1.410785
|  |  |  | RCUT [A] | 10 | N | 1 | N | 1 | N | 1
|  |  |  | kappa | 1 | RCUT | 10 | RCUT | 0 | RCUT | 0
|  |  |  | kai | 1.180855
[6 empty] | Rbb | 3.65 | Rab | 3.522783 | Rab | 3.522783
[6 empty] | Sbb | 4 | Sab | 3.794733 | Sab | 3.794733
A atom | input | A atom | results | B atom | input | B atom | results | A-B atom | results | B-A atom | results
A [eV] | 1830.8 | A | 1830.8 | A [eV] | 803.12 | A | 803.12 | A | 1212.581 | A | 1212.581
B [eV] | 471.18 | ALPHA | 0 | B [eV] | 43.25 | ALPHA | 0 | ALPHA | 0 | ALPHA | 0
lambda [A^-1] | 2.4799 | B | 471.18 | lambda [A^-1] | 2.83 | B | 43.25 | B | 145.9497 | B | 145.9497
mu [A^-1] | 1.7322 | BETA | 1.1e-06 | mu [A^-1] | 1.412 | BETA | 0 | BETA | 1.1e-06 | BETA | 0
beta | 1.1e-06 | BIGD | 0.15 | beta | 0 | BIGD | 0.255 | BIGD | 0.2006742 | BIGD | 0.2006742
n | 1 | BIGR | 2.85 | n | 1 | BIGR | 3.075 | BIGR | 2.960022 | BIGR | 2.960022
eta | 0 | C | 100390 | eta | 0 | C | 0 | C | 0 | C | 0
c | 100390 | D | 16.217 | c | 0 | D | 1 | D | 1 | D | 1
d | 16.217 | H | -0.59825 | d | 1 | H | 0 | H | 0 | H | 0
h | -0.59825 | LAMBDA1 | 2.4799 | h | 0 | LAMBDA1 | 2.83 | LAMBDA1 | 2.65495 | LAMBDA1 | 2.65495
R [A] | 2.85 | LAMBDA2 | 1.7322 | R [A] | 3.075 | LAMBDA2 | 1.412 | LAMBDA2 | 1.5721 | LAMBDA2 | 1.5721
D [A] | 0.15 | LAMBDA3 | 0 | D [A] | 0.255 | LAMBDA3 | 0 | LAMBDA3 | 0 | LAMBDA3 | 0
RCUT [A] | 10 | N | 1 | RCUT [A] | 10 | N | 1 | N | 1 | N | 1
|  | RCUT | 10 | kappa | 1 | RCUT | 10 | RCUT | 10 | RCUT | 10
|  |  |  | kai | 1.02239
|  | Rbb | 2.7 |  |  | Rbb | 2.82 | Rab | 2.759348 | Rab | 2.759348
|  | Sbb | 3 |  |  | Sbb | 3.33 | Sab | 3.160696 | Sab | 3.160696