## Sheet1
mixing (Note: Here, we use a mixing rule that is relatively similar to the Tersoff potential.)
A atom, input
pair_style smatb # R0(A) p q A(eV) xi(eV) Rcs(A) Rc(A), 5NN: BCC, Rcs=5NN, Rc=(5NN+6NN)/2 | [10 empty] | <- input, e.g., copy&paste
pair_coeff 1 1 | 2.45957 | 5.54854 | 1.88086 | 0.43291 | 3.62197 | 4.91915 | 5.29964 | # | Fe | Fe | <- input, e.g., copy&paste
B atom, input
pair_style smatb # R0(A) p q A(eV) xi(eV) Rcs(A) Rc(A), 5NN: BCC, Rcs=5NN, Rc=(5NN+6NN)/2 | [10 empty] | <- input, e.g., copy&paste
pair_coeff 2 2 | 2.74326 | 7.42722 | 2.5177 | 0.58957 | 4.93546 | 5.48652 | 5.9109 | # | Mo | Mo | <- input, e.g., copy&paste
A-B atom, output
pair_style smatb | # R0(A) | p | q | A(eV) | xi(eV) | Rcs(A) | Rc(A) |  |  |  | <- output, use it on lammps
pair_coeff 1 2 | 2.614319 | 6.48788 | 2.19928 | 0.5052037 | 4.228012 | 5.195095 | 5.596931 | # | Fe | Mo | <- output, use it on lammps
check | 2.614319 | <- using "R0 = q(A-B)/((q(A)/R0(A)+q(B)/R0(B))/2)"
kappa | 1 | for A(A-B)
chi | 1 | for xi(A-B), If the groups in the periodic table are too far apart, all the parameters must be fitted.
R0 = p(A-B)/((p(A)/R0(A)+p(B)/R0(B))/2)= q(A-B)/((q(A)/R0(A)+q(B)/R0(B))/2)
p(A-B) = (p(A)+p(B))/2
q(A-B) = (q(A)+q(B))/2
A(A-B) = kappa*(A(A)*A(B))^(1/2)
xi(A-B) = chi*(xi(A)*xi(B))^(1/2)
Rcs(A-B) = (Rcs(A)*Rcs(B))^(1/2)
Rc(A-B) = (Rc(A)*Rc(B))^(1/2)