## fit_2NN_FCC
tait or murnaghan (e.g., material project) | input |  | Rose function | input |  |  |  |  | TB-SMA | input (Ref) |  | TB-SMA | fit
FCC | Cu |  | FCC | Cu |  |  |  |  | FCC | Tb |  | FCC | Tb |  | Lammps, metal units
E0[eV/atom] | -4.0992 |  | re[A] | 2.560627 | <- No user input is required here. |  |  |  | A[eV] | 0.1749489 |  | p | 7.870297 | Constraints 2 | pair_style smatb # R0(A) p q A(eV) xi(eV) Rcs(A) Rc(A)
V0[A^3/atom] | 11.872 |  | d | 0.04996315 |  |  |  |  | xi[eV] | 1.753564 |  | q | 2.667897 | <-fit | pair_coeff 1 1 | 2.560627 | 7.870297 | 2.667897 | 0.1749489 | 1.753564 | 3.621273 | 4.028205 | # | Cu | Cu
B | 0.831 |  | Z | 12 | Note: Z(FCC)=12, Z(HCP)=12, Z(BCC)=8, Z(SC)=6 |  |  |  | p | 7.870297 |  | A[eV] | 0.1749489 | <-fit
C | 3.781 | <-Not use | Natom | 4 | Note: (FCC)=4, (HCP)=2, (BCC)=2, (SC)=1 |  |  |  | q | 2.667897 |  | xi[eV] | 1.753564 | <-fit | fit (output)
|  |  | factor | 1.414214 | <- FCC:sqrt(2), BCC:2/sqrt(3), ideal HCP:sqrt(3)/(4/3)^(1/3) | [6 empty] | Constraints 2 | 0 |  | pair_style smatb # R0(A) p q A(eV) xi(eV) Rcs(A) Rc(A): 2NN
Note: Material project: Table (correct) [eV] -> [eV/atom] (cohesive energy), [A^3] -> [A^3/atom] (=omega=atomic volume) | [8 empty] | Z | 12 | Note: Z(FCC)=12, Z(HCP)=12, Z(BCC)=8, Z(SC)=6 | p/q | 2.95 |  | pair_coeff 1 1 | 2.560627 | 7.870297 | 2.667897 | 0.1749489 | 1.753564 | 3.621273 | 4.028205 | # | Cu | Cu
Lattice const.[A] | output |  | Rose function | output |  |  |  |  | R0 | 2.560627 | Note: R0 = re | d | 0.04996315
a0 (FCC or BCC) | 3.621273 |  | re[A] | 2.560627 | <- re=a0/factor. i.e., FCC:a0/sqrt(2), BCC:a0/(2/sqrt(3)), ideal HCP:a0(FCC or BCC)*/sqrt(3)*(4/3)^(1/3), SC:a0/1 | [6 empty] | r>= rp(for p/q) | 3.099812 |  | Usage
a0 (ideal HCP) | 3.985727 |  | a | 4.654083 | [7 empty] | Note: If it is larger than this, the effect of p/q (>=2) will occur. |  |  | 1. File tab -> Options -> Add-ins -> Solver Add-ins -> [Excel Add-ins] Go... -> [check] Solver Add-in -> OK
|  |  | a* | 0 | [10 empty] | 2. Data tab -> Solver -> Set Object: [$O$19] -> To: [check] Min -> By Changing Variable Cells: [$O$4:$O$7] -> Solve
delta (=d) | -0.03456344 |  | Eu*(a*) | -1 | [10 empty] | Note: It is necessary to increase the constraints, chainging weight or include other structures to fit the required range.
|  |  | Eu(r)[eV/atom] | -4.0992
|  |  | Eu(r)[eV] | -49.1904 | [10 empty] | Constraints for fit |  |  | Note
References: https://doi.org/10.1103/PhysRevB.29.2963 , https://doi.org/10.1103/PhysRevB.62.8564, and https://doi.org/10.1103/PhysRevB.64.184102 | [14 empty] | 1. r = re, as = 0: Z*A - sqrt(Z)*xi = -Ec | 0.1646104 | (for A) | TB-SMA only
|  |  | a* | Eu*(a*) |  | r [A] | Eu(r) [eV/atom] | Eu(r) [eV] | E(TB-SMA)[eV] |  | E(fit) | Error | weight | Total error | 2. 3rd derivative and d=0.05 at re: p/q = 2.95 | 2.95 | (for p/q) | universal curve (Rose function: d=0.05) + TB-SMA
|  |  | -1 | 0.1358139 |  | 2.010438 | 0.5567285 | 6.680741 | 0.5887152 |  | 0.5887152 | 0.001023154 | 1 | 7.121366e-07 | 3. 1st derivative and r = re: xi = p/(p-q) * Ec/sqrt(Z) | 1.790177 | (for xi) | TB-SMA only
|  |  | -0.98 | 0.07200671 |  | 2.021441 | 0.2951699 | 3.542039 | 0.3217788 |  | 0.3217788 | 0.0007080335 | 1
|  |  | -0.96 | 0.01098009 |  | 2.032445 | 0.0450096 | 0.5401152 | 0.06680319 |  | 0.06680319 | 0.0004749609 | 1 |  | check (xi/A)/(p/q) | 3.397728 | vs. sqrt(Z) = | 3.464102 | Differene = | -0.06637411
|  |  | -0.94 | -0.04736325 |  | 2.043449 | -0.1941514 | -2.329817 | -0.1766555 |  | -0.1766555 | 0.0003061098 | 1
|  |  | -0.92 | -0.1031175 |  | 2.054453 | -0.4226993 | -5.072392 | -0.4090252 |  | -0.4090252 | 0.0001869821 | 1 |  | Rosato et al., |  |  |  |  | Test | input
|  |  | -0.9 | -0.1563738 |  | 2.065456 | -0.6410077 | -7.692092 | -0.6307188 |  | -0.6307188 | 0.0001058609 | 1 |  | A | 0.1751795 |  |  |  | FCC | Cu | Rose (Table 1)
|  |  | -0.88 | -0.2072205 |  | 2.07646 | -0.8494382 | -10.19326 | -0.8421345 |  | -0.8421345 | 5.334318e-05 | 1 |  | xi | 1.790177 |  |  |  | l[A] | 0.3046309 | 1st Line
|  |  | -0.86 | -0.2557428 |  | 2.087464 | -1.048341 | -12.58009 | -1.043656 |  | -1.043656 | 2.194328e-05 | 1 | [6 empty] | rwse[A] | 1.41 | 2nd Line
|  |  | -0.84 | -0.3020233 |  | 2.098468 | -1.238054 | -14.85665 | -1.235655 |  | -1.235655 | 5.756609e-06 | 1 |  | p/q | 2.951149 |  |  |  | factor, f | 1 | f*B(V0)'= | 3.781
|  |  | -0.82 | -0.3461421 |  | 2.109472 | -1.418905 | -17.02687 | -1.418487 |  | -1.418487 | 1.754458e-07 | 1 |  | d | 0.05 |  |  |  | 3l(B'-1)rwse | 1.802507 | <- The paper is missing the division symbol "/" before rwse.
|  |  | -0.8 | -0.3881763 |  | 2.120475 | -1.591212 | -19.09455 | -1.592497 |  | -1.592497 | 1.649748e-06 | 1 |  | check | 2.629008e-12 | <- Closer to zero is better!!! |  |  | p/q | #NUM! | Note: 2=< p/q <= 5, (closed packing: p/q >= 2.7)
Note: Because the Schrödinger equation is a second-order partial differential equation, it is sometimes thought that there may have been a basis for obtaining a universal curve as a universal solution. |  |  | -0.78 | -0.4282009 |  | 2.131479 | -1.755281 | -21.06338 | -1.758017 |  | -1.758017 | 7.486391e-06 | 1 | [6 empty] | p | 4.039086
|  |  | -0.76 | -0.4662883 |  | 2.142483 | -1.911409 | -22.93691 | -1.915369 |  | -1.915369 | 1.568138e-05 | 1 |  | Table X. d value vs. (p/q) for Rose function
|  |  | -0.74 | -0.5025084 |  | 2.153487 | -2.059882 | -24.71859 | -2.06486 |  | -2.06486 | 2.478024e-05 | 1 |  | d | p/q | MEAM | Abell | Li | FERNANDEZ
|  |  | -0.72 | -0.5369289 |  | 2.164491 | -2.200979 | -26.41175 | -2.206789 |  | -2.206789 | 3.37623e-05 | 1 |  | 0.2 | 8.116799 |  | <- Li | <- In
|  |  | -0.7 | -0.5696154 |  | 2.175494 | -2.334967 | -28.01961 | -2.341444 |  | -2.341444 | 4.194545e-05 | 1 |  | 0.15 | 6.25 |  | <- Li | <- Li, Na
|  |  | -0.68 | -0.6006312 |  | 2.186498 | -2.462108 | -29.54529 | -2.469101 |  | -2.469101 | 4.8908e-05 | 1 |  | 0.1 | 4.539722 |  |  | <- Ag, Hf, Tl, Yb, Zn
|  |  | -0.66 | -0.6300376 |  | 2.197502 | -2.58265 | -30.9918 | -2.590028 |  | -2.590028 | 5.442516e-05 | 1 |  | 0.095 | 4.376402 |  |  | <- Rb
|  |  | -0.64 | -0.6578939 |  | 2.208506 | -2.696839 | -32.36206 | -2.704482 |  | -2.704482 | 5.841772e-05 | 1 |  | 0.09 | 4.21 |  |  | <- Nd
|  |  | -0.62 | -0.6842573 |  | 2.219509 | -2.804907 | -33.65889 | -2.812712 |  | -2.812712 | 6.091092e-05 | 1 |  | 0.085 | 4.053393 |  |  | <- Pt
|  |  | -0.6 | -0.7091831 |  | 2.230513 | -2.907084 | -34.885 | -2.914958 |  | -2.914958 | 6.200186e-05 | 1 |  | 0.08 | 3.89 |  |  | <- Cu
|  |  | -0.58 | -0.7327251 |  | 2.241517 | -3.003587 | -36.04304 | -3.01145 |  | -3.01145 | 6.1834e-05 | 1 |  | 0.075 | 3.734744 |  | <- K | <- Th
|  |  | -0.56 | -0.7549349 |  | 2.252521 | -3.094629 | -37.13555 | -3.102412 |  | -3.102412 | 6.057742e-05 | 1 |  | 0.07 | 3.58 | <- Si | <- K
|  |  | -0.54 | -0.7758626 |  | 2.263525 | -3.180416 | -38.16499 | -3.188059 |  | -3.188059 | 5.84139e-05 | 1 |  | 0.065 | 3.419675 |  |  | <- Rh
|  |  | -0.52 | -0.7955567 |  | 2.274528 | -3.261146 | -39.13375 | -3.268597 |  | -3.268597 | 5.552587e-05 | 1 |  | 0.06 | 3.26 |  | <- Na, K, Cs, Al
|  |  | -0.5 | -0.8140637 |  | 2.285532 | -3.33701 | -40.04412 | -3.344227 |  | -3.344227 | 5.20885e-05 | 1 |  | 0.055 | 3.107051 |  | <- Cu
|  |  | -0.48 | -0.831429 |  | 2.296536 | -3.408194 | -40.89833 | -3.415141 |  | -3.415141 | 4.826422e-05 | 1 |  | 0.05 | 2.95 | <- Al,Fe,Ni,Pd,Pt,In,Cu,Ag,Au |  | <- Ni | <- Li,Na,Al,K,Ca,Ti,V,Fe,Co,Ni,Cu,Zn,Nb,Mo,Pd,Ag,Ta,Re,Ir,Pt,Au,Pb,Th
|  |  | -0.46 | -0.8476963 |  | 2.30754 | -3.474877 | -41.69852 | -3.481525 |  | -3.481525 | 4.419933e-05 | 1 |  | 0.045 | 2.795136 |  | <- Ag
|  |  | -0.44 | -0.8629076 |  | 2.318544 | -3.537231 | -42.44677 | -3.543557 |  | -3.543557 | 4.002205e-05 | 1 |  | 0.04 | 2.64 |  | <- Ag | <- K, Pb
|  |  | -0.42 | -0.8771039 |  | 2.329547 | -3.595424 | -43.14509 | -3.601411 |  | -3.601411 | 3.584179e-05 | 1 |  | 0.035 | 2.481044 |  |  | <- Cd
|  |  | -0.4 | -0.8903245 |  | 2.340551 | -3.649618 | -43.79542 | -3.655253 |  | -3.655253 | 3.174928e-05 | 1 |  | 0.03 | 2.32 |  | <- Au
|  |  | -0.38 | -0.9026075 |  | 2.351555 | -3.699969 | -44.39962 | -3.705243 |  | -3.705243 | 2.781739e-05 | 1 |  | 0.025 | 2.159411 |  |  | <- Al
|  |  | -0.36 | -0.9139896 |  | 2.362559 | -3.746626 | -44.95951 | -3.751536 |  | -3.751536 | 2.410231e-05 | 1 |  | 0.02 | 1.99 |  | <- Si, Ge
|  |  | -0.34 | -0.9245064 |  | 2.373562 | -3.789737 | -45.47684 | -3.79428 |  | -3.79428 | 2.064505e-05 | 1 |  | 0.015 | 1.818065 |  | <- Si
|  |  | -0.32 | -0.9341923 |  | 2.384566 | -3.829441 | -45.95329 | -3.833621 |  | -3.833621 | 1.747318e-05 | 1 |  | 0.01 | 1.63 |  | <- H | <- In
|  |  | -0.3 | -0.9430802 |  | 2.39557 | -3.865874 | -46.39049 | -3.869696 |  | -3.869696 | 1.460252e-05 | 1 |  | 0.005 | 1.41 |  | <-C
|  |  | -0.28 | -0.9512023 |  | 2.406574 | -3.899168 | -46.79002 | -3.902638 |  | -3.902638 | 1.20389e-05 | 1 |  | 0.001 | 0.857
|  |  | -0.26 | -0.9585894 |  | 2.417578 | -3.92945 | -47.15339 | -3.932577 |  | -3.932577 | 9.779809e-06 | 1 |  | Note: The existence of a minimum for Eb requires p > q.
|  |  | -0.24 | -0.9652713 |  | 2.428581 | -3.95684 | -47.48208 | -3.959636 |  | -3.959636 | 7.816054e-06 | 1
|  |  | -0.22 | -0.9712769 |  | 2.439585 | -3.981458 | -47.7775 | -3.983935 |  | -3.983935 | 6.133157e-06 | 1
|  |  | -0.2 | -0.976634 |  | 2.450589 | -4.003418 | -48.04102 | -4.005589 |  | -4.005589 | 4.712707e-06 | 1
|  |  | -0.18 | -0.9813694 |  | 2.461593 | -4.022829 | -48.27395 | -4.024709 |  | -4.024709 | 3.533533e-06 | 1
|  |  | -0.16 | -0.985509 |  | 2.472597 | -4.039798 | -48.47758 | -4.041402 |  | -4.041402 | 2.572731e-06 | 1
|  |  | -0.14 | -0.9890778 |  | 2.4836 | -4.054428 | -48.65313 | -4.055772 |  | -4.055772 | 1.806541e-06 | 1
|  |  | -0.12 | -0.9920999 |  | 2.494604 | -4.066816 | -48.80179 | -4.067916 |  | -4.067916 | 1.21109e-06 | 1
|  |  | -0.1 | -0.9945986 |  | 2.505608 | -4.077059 | -48.9247 | -4.077932 |  | -4.077932 | 7.629902e-07 | 1
|  |  | -0.08 | -0.9965964 |  | 2.516612 | -4.085248 | -49.02298 | -4.085911 |  | -4.085911 | 4.398246e-07 | 1
|  |  | -0.06 | -0.9981149 |  | 2.527615 | -4.091473 | -49.09767 | -4.091942 |  | -4.091942 | 2.205169e-07 | 1
|  |  | -0.04 | -0.999175 |  | 2.538619 | -4.095818 | -49.14982 | -4.096111 |  | -4.096111 | 8.56016e-08 | 1
|  |  | -0.02 | -0.9997969 |  | 2.549623 | -4.098367 | -49.18041 | -4.098499 |  | -4.098499 | 0.0001740663 | 10000
|  | re -> | 0 | -1 |  | 2.560627 | -4.0992 | -49.1904 | -4.099187 |  | -4.099187 | 1.597907e-06 | 10000 | <- re position
|  |  | 0.02 | -0.999803 |  | 2.571631 | -4.098393 | -49.18071 | -4.098251 |  | -4.098251 | 0.0002003042 | 10000
|  |  | 0.04 | -0.9992241 |  | 2.582634 | -4.096019 | -49.15223 | -4.095764 |  | -4.095764 | 6.511673e-08 | 1
|  |  | 0.06 | -0.9982806 |  | 2.593638 | -4.092152 | -49.10582 | -4.091798 |  | -4.091798 | 1.253889e-07 | 1
|  |  | 0.08 | -0.9969893 |  | 2.604642 | -4.086858 | -49.0423 | -4.08642 |  | -4.08642 | 1.925972e-07 | 1
|  |  | 0.1 | -0.9953664 |  | 2.615646 | -4.080206 | -48.96247 | -4.079696 |  | -4.079696 | 2.601527e-07 | 1
|  |  | 0.12 | -0.9934275 |  | 2.62665 | -4.072258 | -48.86709 | -4.07169 |  | -4.07169 | 3.229892e-07 | 1
|  |  | 0.14 | -0.9911876 |  | 2.637653 | -4.063076 | -48.75691 | -4.062462 |  | -4.062462 | 3.77411e-07 | 1
|  |  | 0.16 | -0.9886612 |  | 2.648657 | -4.05272 | -48.63264 | -4.052071 |  | -4.052071 | 4.209348e-07 | 1
|  |  | 0.18 | -0.9858622 |  | 2.659661 | -4.041246 | -48.49496 | -4.040574 |  | -4.040574 | 4.521274e-07 | 1
|  |  | 0.2 | -0.9828042 |  | 2.670665 | -4.028711 | -48.34453 | -4.028025 |  | -4.028025 | 4.704457e-07 | 1
|  |  | 0.22 | -0.9794999 |  | 2.681668 | -4.015166 | -48.18199 | -4.014476 |  | -4.014476 | 4.760821e-07 | 1
|  |  | 0.24 | -0.9759619 |  | 2.692672 | -4.000663 | -48.00795 | -3.999977 |  | -3.999977 | 4.69816e-07 | 1
|  |  | 0.26 | -0.9722021 |  | 2.703676 | -3.985251 | -47.82301 | -3.984578 |  | -3.984578 | 4.528764e-07 | 1
|  |  | 0.28 | -0.9682321 |  | 2.71468 | -3.968977 | -47.62773 | -3.968324 |  | -3.968324 | 4.268146e-07 | 1
|  |  | 0.3 | -0.9640631 |  | 2.725684 | -3.951887 | -47.42265 | -3.95126 |  | -3.95126 | 3.933904e-07 | 1
|  |  | 0.32 | -0.9597056 |  | 2.736687 | -3.934025 | -47.2083 | -3.93343 |  | -3.93343 | 3.544697e-07 | 1
|  |  | 0.34 | -0.95517 |  | 2.747691 | -3.915433 | -46.98519 | -3.914874 |  | -3.914874 | 3.119375e-07 | 1
|  |  | 0.36 | -0.9504661 |  | 2.758695 | -3.896151 | -46.75381 | -3.895633 |  | -3.895633 | 2.67622e-07 | 1
|  |  | 0.38 | -0.9456036 |  | 2.769699 | -3.876218 | -46.51462 | -3.875746 |  | -3.875746 | 2.232336e-07 | 1
|  |  | 0.4 | -0.9405915 |  | 2.780703 | -3.855673 | -46.26807 | -3.855248 |  | -3.855248 | 1.803155e-07 | 1
|  |  | 0.42 | -0.9354387 |  | 2.791706 | -3.83455 | -46.0146 | -3.834176 |  | -3.834176 | 1.402063e-07 | 1
|  |  | 0.44 | -0.9301535 |  | 2.80271 | -3.812885 | -45.75462 | -3.812563 |  | -3.812563 | 1.040145e-07 | 1
|  |  | 0.46 | -0.9247442 |  | 2.813714 | -3.790711 | -45.48854 | -3.790442 |  | -3.790442 | 7.260224e-08 | 1
|  |  | 0.48 | -0.9192185 |  | 2.824718 | -3.768061 | -45.21673 | -3.767845 |  | -3.767845 | 4.657932e-08 | 1
|  |  | 0.5 | -0.913584 |  | 2.835722 | -3.744964 | -44.93956 | -3.744801 |  | -3.744801 | 2.630482e-08 | 1
|  |  | 0.52 | -0.9078479 |  | 2.846725 | -3.72145 | -44.6574 | -3.721341 |  | -3.721341 | 1.189648e-08 | 1
|  |  | 0.54 | -0.902017 |  | 2.857729 | -3.697548 | -44.37058 | -3.697491 |  | -3.697491 | 3.246189e-09 | 1
|  |  | 0.56 | -0.8960981 |  | 2.868733 | -3.673285 | -44.07942 | -3.673279 |  | -3.673279 | 4.068078e-11 | 1
|  |  | 0.58 | -0.8900975 |  | 2.879737 | -3.648688 | -43.78425 | -3.64873 |  | -3.64873 | 1.786618e-09 | 1
|  |  | 0.6 | -0.8840214 |  | 2.89074 | -3.623781 | -43.48537 | -3.623869 |  | -3.623869 | 7.838932e-09 | 1
|  |  | 0.62 | -0.8778756 |  | 2.901744 | -3.598588 | -43.18305 | -3.59872 |  | -3.59872 | 1.743162e-08 | 1
|  |  | 0.64 | -0.8716658 |  | 2.912748 | -3.573132 | -42.87759 | -3.573305 |  | -3.573305 | 2.971018e-08 | 1
|  |  | 0.66 | -0.8653974 |  | 2.923752 | -3.547437 | -42.56924 | -3.547646 |  | -3.547646 | 4.376481e-08 | 1
|  |  | 0.68 | -0.8590755 |  | 2.934756 | -3.521522 | -42.25827 | -3.521765 |  | -3.521765 | 5.866384e-08 | 1
|  |  | 0.7 | -0.8527052 |  | 2.945759 | -3.495409 | -41.94491 | -3.49568 |  | -3.49568 | 7.348657e-08 | 1
|  |  | 0.72 | -0.8462912 |  | 2.956763 | -3.469117 | -41.6294 | -3.469412 |  | -3.469412 | 8.735515e-08 | 1
|  |  | 0.74 | -0.839838 |  | 2.967767 | -3.442664 | -41.31197 | -3.442979 |  | -3.442979 | 9.946477e-08 | 1
|  |  | 0.76 | -0.8333501 |  | 2.978771 | -3.416069 | -40.99282 | -3.416399 |  | -3.416399 | 1.09112e-07 | 1
|  |  | 0.78 | -0.8268316 |  | 2.989775 | -3.389348 | -40.67218 | -3.389688 |  | -3.389688 | 1.157209e-07 | 1
|  |  | 0.8 | -0.8202865 |  | 3.000778 | -3.362518 | -40.35022 | -3.362863 |  | -3.362863 | 1.188661e-07 | 1
|  |  | 0.82 | -0.8137187 |  | 3.011782 | -3.335596 | -40.02715 | -3.335939 |  | -3.335939 | 1.182936e-07 | 1
|  |  | 0.84 | -0.8071318 |  | 3.022786 | -3.308595 | -39.70313 | -3.308932 |  | -3.308932 | 1.139381e-07 | 1
|  |  | 0.86 | -0.8005293 |  | 3.03379 | -3.28153 | -39.37836 | -3.281855 |  | -3.281855 | 0.0001059375 | 1000
|  |  | 0.88 | -0.7939146 |  | 3.044793 | -3.254415 | -39.05298 | -3.254722 |  | -3.254722 | 9.464423e-05 | 1000
|  |  | 0.9 | -0.7872909 |  | 3.055797 | -3.227263 | -38.72715 | -3.227547 |  | -3.227547 | 8.063296e-05 | 1000
|  |  | 0.92 | -0.7806612 |  | 3.066801 | -3.200086 | -38.40104 | -3.200341 |  | -3.200341 | 6.470585e-08 | 1
|  |  | 0.94 | -0.7740285 |  | 3.077805 | -3.172898 | -38.07477 | -3.173117 |  | -3.173117 | 4.78941e-08 | 1
|  |  | 0.96 | -0.7673955 |  | 3.088809 | -3.145708 | -37.74849 | -3.145885 |  | -3.145885 | 3.145679e-08 | 1
|  |  | 0.98 | -0.7607649 |  | 3.099812 | -3.118528 | -37.42233 | -3.118658 |  | -3.118658 | 1.687677e-08 | 1
|  | -> | 1 | -0.7541393 |  | 3.110816 | -3.091368 | -37.09641 | -3.091444 |  | -3.091444 | 5.853848e-09 | 1 | <-
|  |  | 1.02 | -0.747521 |  | 3.12182 | -3.064238 | -36.77086 | -3.064255 |  | -3.064255 | 2.954626e-10 | 1
|  |  | 1.04 | -0.7409123 |  | 3.132824 | -3.037148 | -36.44577 | -3.0371 |  | -3.0371 | 2.304944e-09 | 1
|  |  | 1.06 | -0.7343155 |  | 3.143828 | -3.010106 | -36.12127 | -3.009987 |  | -3.009987 | 1.416769e-08 | 1
|  |  | 1.08 | -0.7277326 |  | 3.154831 | -2.983121 | -35.79746 | -2.982926 |  | -2.982926 | 3.833538e-08 | 1
|  |  | 1.1 | -0.7211655 |  | 3.165835 | -2.956202 | -35.47442 | -2.955923 |  | -2.955923 | 7.740852e-08 | 1
|  |  | 1.12 | -0.7146163 |  | 3.176839 | -2.929355 | -35.15226 | -2.928989 |  | -2.928989 | 1.341175e-07 | 1
|  |  | 1.14 | -0.7080865 |  | 3.187843 | -2.902588 | -34.83106 | -2.902129 |  | -2.902129 | 2.113023e-07 | 1
|  |  | 1.16 | -0.7015781 |  | 3.198846 | -2.875909 | -34.51091 | -2.87535 |  | -2.87535 | 3.118916e-07 | 1
|  |  | 1.18 | -0.6950925 |  | 3.20985 | -2.849323 | -34.19188 | -2.848661 |  | -2.848661 | 4.388804e-07 | 1
|  |  | 1.2 | -0.6886313 |  | 3.220854 | -2.822837 | -33.87405 | -2.822066 |  | -2.822066 | 5.953077e-07 | 1
|  |  | 1.22 | -0.6821959 |  | 3.231858 | -2.796457 | -33.55749 | -2.795572 |  | -2.795572 | 7.842335e-07 | 1
|  |  | 1.24 | -0.6757877 |  | 3.242862 | -2.770189 | -33.24227 | -2.769184 |  | -2.769184 | 1.008716e-06 | 1
|  |  | 1.26 | -0.6694079 |  | 3.253865 | -2.744037 | -32.92844 | -2.742909 |  | -2.742909 | 1.271788e-06 | 1
|  |  | 1.28 | -0.6630579 |  | 3.264869 | -2.718007 | -32.61608 | -2.716751 |  | -2.716751 | 1.576435e-06 | 1
|  |  | 1.3 | -0.6567387 |  | 3.275873 | -2.692103 | -32.30524 | -2.690716 |  | -2.690716 | 1.925573e-06 | 1
|  |  | 1.32 | -0.6504514 |  | 3.286877 | -2.66633 | -31.99596 | -2.664807 |  | -2.664807 | 2.322025e-06 | 1
|  |  | 1.34 | -0.644197 |  | 3.297881 | -2.640693 | -31.68831 | -2.639029 |  | -2.639029 | 2.768503e-06 | 1
|  |  | 1.36 | -0.6379766 |  | 3.308884 | -2.615194 | -31.38232 | -2.613386 |  | -2.613386 | 3.267583e-06 | 1
|  |  | 1.38 | -0.6317909 |  | 3.319888 | -2.589837 | -31.07805 | -2.587882 |  | -2.587882 | 3.821693e-06 | 1
|  |  | 1.4 | -0.6256409 |  | 3.330892 | -2.564627 | -30.77553 | -2.562522 |  | -2.562522 | 4.433089e-06 | 1
|  |  | 1.42 | -0.6195273 |  | 3.341896 | -2.539566 | -30.47479 | -2.537307 |  | -2.537307 | 5.103839e-06 | 1
|  |  | 1.44 | -0.6134508 |  | 3.352899 | -2.514657 | -30.17589 | -2.512242 |  | -2.512242 | 5.835811e-06 | 1
|  |  | 1.46 | -0.6074121 |  | 3.363903 | -2.489904 | -29.87885 | -2.487329 |  | -2.487329 | 6.630656e-06 | 1
|  |  | 1.48 | -0.601412 |  | 3.374907 | -2.465308 | -29.5837 | -2.462571 |  | -2.462571 | 7.489794e-06 | 1
|  |  | 1.5 | -0.5954509 |  | 3.385911 | -2.440872 | -29.29047 | -2.437971 |  | -2.437971 | 8.414407e-06 | 1
|  |  | 1.52 | -0.5895294 |  | 3.396915 | -2.416599 | -28.99919 | -2.413532 |  | -2.413532 | 9.405426e-06 | 1
|  |  | 1.54 | -0.583648 |  | 3.407918 | -2.39249 | -28.70988 | -2.389255 |  | -2.389255 | 1.046352e-05 | 1
|  |  | 1.56 | -0.5778071 |  | 3.418922 | -2.368547 | -28.42256 | -2.365143 |  | -2.365143 | 1.15891e-05 | 1
|  |  | 1.58 | -0.5720073 |  | 3.429926 | -2.344772 | -28.13727 | -2.341197 |  | -2.341197 | 1.278231e-05 | 1
|  |  | 1.6 | -0.5662489 |  | 3.44093 | -2.321167 | -27.85401 | -2.31742 |  | -2.31742 | 1.404299e-05 | 1
|  |  | 1.62 | -0.5605322 |  | 3.451934 | -2.297734 | -27.5728 | -2.293813 |  | -2.293813 | 1.537075e-05 | 1
|  |  | 1.64 | -0.5548575 |  | 3.462937 | -2.274472 | -27.29366 | -2.270378 |  | -2.270378 | 1.676489e-05 | 1
|  |  | 1.66 | -0.5492252 |  | 3.473941 | -2.251384 | -27.01661 | -2.247115 |  | -2.247115 | 1.822444e-05 | 1
|  |  | 1.68 | -0.5436355 |  | 3.484945 | -2.228471 | -26.74165 | -2.224027 |  | -2.224027 | 1.974816e-05 | 1
|  |  | 1.7 | -0.5380887 |  | 3.495949 | -2.205733 | -26.4688 | -2.201114 |  | -2.201114 | 2.133455e-05 | 1
|  |  | 1.72 | -0.5325848 |  | 3.506952 | -2.183172 | -26.19806 | -2.178378 |  | -2.178378 | 2.298183e-05 | 1
|  |  | 1.74 | -0.5271241 |  | 3.517956 | -2.160787 | -25.92945 | -2.155818 |  | -2.155818 | 2.468795e-05 | 1
|  |  | 1.76 | -0.5217068 |  | 3.52896 | -2.13858 | -25.66296 | -2.133437 |  | -2.133437 | 2.645064e-05 | 1
|  |  | 1.78 | -0.5163329 |  | 3.539964 | -2.116552 | -25.39862 | -2.111235 |  | -2.111235 | 2.826735e-05 | 1
|  |  | 1.8 | -0.5110025 |  | 3.550968 | -2.094702 | -25.13642 | -2.089212 |  | -2.089212 | 3.013533e-05 | 1
|  |  | 1.82 | -0.5057158 |  | 3.561971 | -2.07303 | -24.87636 | -2.067369 |  | -2.067369 | 3.205158e-05 | 1
|  |  | 1.84 | -0.5004727 |  | 3.572975 | -2.051538 | -24.61845 | -2.045706 |  | -2.045706 | 3.40129e-05 | 1
|  |  | 1.86 | -0.4952734 |  | 3.583979 | -2.030225 | -24.36269 | -2.024223 |  | -2.024223 | 3.601587e-05 | 1
|  |  | 1.88 | -0.4901177 |  | 3.594983 | -2.00909 | -24.10909 | -2.002921 |  | -2.002921 | 3.805692e-05 | 1
|  |  | 1.9 | -0.4850058 |  | 3.605987 | -1.988136 | -23.85763 | -1.981801 |  | -1.981801 | 4.013226e-05 | 1
|  |  | 1.92 | -0.4799375 |  | 3.61699 | -1.96736 | -23.60832 | -1.960861 |  | -1.960861 | 4.223798e-05 | 1
|  |  | 1.94 | -0.4749128 |  | 3.627994 | -1.946763 | -23.36115 | -1.940102 |  | -1.940102 | 4.436998e-05 | 1
|  |  | 1.96 | -0.4699318 |  | 3.638998 | -1.926344 | -23.11613 | -1.919523 |  | -1.919523 | 4.652406e-05 | 1
|  |  | 1.98 | -0.4649942 |  | 3.650002 | -1.906104 | -22.87325 | -1.899126 |  | -1.899126 | 4.869591e-05 | 1
|  |  | 2 | -0.4601001 |  | 3.661005 | -1.886042 | -22.63251 | -1.878909 |  | -1.878909 | 5.088108e-05 | 1
|  |  | 2.02 | -0.4552492 |  | 3.672009 | -1.866158 | -22.39389 | -1.858872 |  | -1.858872 | 5.307507e-05 | 1
|  |  | 2.04 | -0.4504416 |  | 3.683013 | -1.84645 | -22.1574 | -1.839016 |  | -1.839016 | 5.52733e-05 | 1
|  |  | 2.06 | -0.4456771 |  | 3.694017 | -1.826919 | -21.92303 | -1.819338 |  | -1.819338 | 5.747113e-05 | 1
|  |  | 2.08 | -0.4409554 |  | 3.705021 | -1.807564 | -21.69077 | -1.79984 |  | -1.79984 | 5.966388e-05 | 1
|  |  | 2.1 | -0.4362766 |  | 3.716024 | -1.788385 | -21.46062 | -1.780521 |  | -1.780521 | 6.184687e-05 | 1
|  |  | 2.12 | -0.4316404 |  | 3.727028 | -1.76938 | -21.23256 | -1.761379 |  | -1.761379 | 6.401538e-05 | 1
|  |  | 2.14 | -0.4270466 |  | 3.738032 | -1.750549 | -21.00659 | -1.742415 |  | -1.742415 | 6.616471e-05 | 1
|  |  | 2.16 | -0.4224951 |  | 3.749036 | -1.731892 | -20.7827 | -1.723628 |  | -1.723628 | 6.82902e-05 | 1
|  |  | 2.18 | -0.4179857 |  | 3.76004 | -1.713407 | -20.56089 | -1.705017 |  | -1.705017 | 7.038722e-05 | 1
|  |  | 2.2 | -0.4135182 |  | 3.771043 | -1.695094 | -20.34113 | -1.686582 |  | -1.686582 | 7.245117e-05 | 1
|  |  | 2.22 | -0.4090924 |  | 3.782047 | -1.676952 | -20.12342 | -1.668322 |  | -1.668322 | 7.447753e-05 | 1
|  |  | 2.24 | -0.4047081 |  | 3.793051 | -1.658979 | -19.90775 | -1.650235 |  | -1.650235 | 7.646189e-05 | 1
|  |  | 2.26 | -0.400365 |  | 3.804055 | -1.641176 | -19.69411 | -1.632322 |  | -1.632322 | 7.839988e-05 | 1
|  |  | 2.28 | -0.3960629 |  | 3.815058 | -1.623541 | -19.48249 | -1.614581 |  | -1.614581 | 8.028727e-05 | 1
|  |  | 2.3 | -0.3918017 |  | 3.826062 | -1.606074 | -19.27288 | -1.597012 |  | -1.597012 | 8.211994e-05 | 1
|  |  | 2.32 | -0.387581 |  | 3.837066 | -1.588772 | -19.06527 | -1.579613 |  | -1.579613 | 8.389389e-05 | 1
|  |  | 2.34 | -0.3834007 |  | 3.84807 | -1.571636 | -18.85963 | -1.562384 |  | -1.562384 | 8.560527e-05 | 1
|  |  | 2.36 | -0.3792604 |  | 3.859074 | -1.554664 | -18.65597 | -1.545323 |  | -1.545323 | 8.725037e-05 | 1
|  |  | 2.38 | -0.37516 |  | 3.870077 | -1.537856 | -18.45427 | -1.528431 |  | -1.528431 | 8.882565e-05 | 1
|  |  | 2.4 | -0.3710991 |  | 3.881081 | -1.521209 | -18.25451 | -1.511705 |  | -1.511705 | 9.032774e-05 | 1
|  |  | 2.42 | -0.3670775 |  | 3.892085 | -1.504724 | -18.05669 | -1.495145 |  | -1.495145 | 9.175342e-05 | 1
|  |  | 2.44 | -0.363095 |  | 3.903089 | -1.488399 | -17.86079 | -1.47875 |  | -1.47875 | 9.309967e-05 | 1
|  |  | 2.46 | -0.3591513 |  | 3.914093 | -1.472233 | -17.6668 | -1.462519 |  | -1.462519 | 9.436367e-05 | 1
|  |  | 2.48 | -0.3552461 |  | 3.925096 | -1.456225 | -17.4747 | -1.44645 |  | -1.44645 | 9.554279e-05 | 1
|  |  | 2.5 | -0.3513791 |  | 3.9361 | -1.440373 | -17.28448 | -1.430543 |  | -1.430543 | 9.663459e-05 | 1
|  |  | 2.52 | -0.3475502 |  | 3.947104 | -1.424678 | -17.09613 | -1.414796 |  | -1.414796 | 9.763684e-05 | 1
|  |  | 2.54 | -0.3437589 |  | 3.958108 | -1.409136 | -16.90964 | -1.399209 |  | -1.399209 | 9.854754e-05 | 1
|  |  | 2.56 | -0.340005 |  | 3.969111 | -1.393749 | -16.72498 | -1.38378 |  | -1.38378 | 9.936487e-05 | 1
|  |  | 2.58 | -0.3362883 |  | 3.980115 | -1.378513 | -16.54215 | -1.368509 |  | -1.368509 | 0.0001000873 | 1
|  |  | 2.6 | -0.3326084 |  | 3.991119 | -1.363428 | -16.36114 | -1.353393 |  | -1.353393 | 0.0001007133 | 1
|  |  | 2.62 | -0.3289651 |  | 4.002123 | -1.348494 | -16.18192 | -1.338432 |  | -1.338432 | 0.0001012419 | 1
|  |  | 2.64 | -0.3253581 |  | 4.013127 | -1.333708 | -16.00449 | -1.323625 |  | -1.323625 | 0.0001016722 | 1
|  |  | 2.66 | -0.3217871 |  | 4.02413 | -1.31907 | -15.82884 | -1.30897 |  | -1.30897 | 0.0001020033 | 1
|  |  | 2.68 | -0.3182518 |  | 4.035134 | -1.304578 | -15.65493 | -1.294467 |  | -1.294467 | 0.0001022348 | 1
|  |  | 2.7 | -0.314752 |  | 4.046138 | -1.290231 | -15.48277 | -1.280114 |  | -1.280114 | 0.0001023665 | 1
|  |  | 2.72 | -0.3112873 |  | 4.057142 | -1.276029 | -15.31234 | -1.26591 |  | -1.26591 | 0.0001023983 | 1
|  |  | 2.74 | -0.3078574 |  | 4.068146 | -1.261969 | -15.14363 | -1.251853 |  | -1.251853 | 0.0001023303 | 1
|  |  | 2.76 | -0.3044621 |  | 4.079149 | -1.248051 | -14.97661 | -1.237944 |  | -1.237944 | 0.000102163 | 1
|  |  | 2.78 | -0.3011012 |  | 4.090153 | -1.234274 | -14.81129 | -1.224179 |  | -1.224179 | 0.0001018969 | 1
|  |  | 2.8 | -0.2977742 |  | 4.101157 | -1.220636 | -14.64763 | -1.21056 |  | -1.21056 | 0.0001015328 | 1
|  |  | 2.82 | -0.2944809 |  | 4.112161 | -1.207136 | -14.48563 | -1.197083 |  | -1.197083 | 0.0001010717 | 1
|  |  | 2.84 | -0.291221 |  | 4.123164 | -1.193773 | -14.32528 | -1.183748 |  | -1.183748 | 0.0001005148 | 1
|  |  | 2.86 | -0.2879943 |  | 4.134168 | -1.180546 | -14.16656 | -1.170553 |  | -1.170553 | 9.986351e-05 | 1
|  |  | 2.88 | -0.2848005 |  | 4.145172 | -1.167454 | -14.00945 | -1.157498 |  | -1.157498 | 9.911934e-05 | 1
|  |  | 2.9 | -0.2816392 |  | 4.156176 | -1.154495 | -13.85394 | -1.144581 |  | -1.144581 | 9.828407e-05 | 1
|  |  | 2.92 | -0.2785102 |  | 4.16718 | -1.141669 | -13.70003 | -1.131802 |  | -1.131802 | 9.735961e-05 | 1
|  |  | 2.94 | -0.2754132 |  | 4.178183 | -1.128974 | -13.54768 | -1.119158 |  | -1.119158 | 9.634807e-05 | 1
|  |  | 2.96 | -0.2723479 |  | 4.189187 | -1.116408 | -13.3969 | -1.106649 |  | -1.106649 | 9.525169e-05 | 1
|  |  | 2.98 | -0.269314 |  | 4.200191 | -1.103972 | -13.24766 | -1.094273 |  | -1.094273 | 9.407289e-05 | 1
|  |  | 3 | -0.2663113 |  | 4.211195 | -1.091663 | -13.09996 | -1.082029 |  | -1.082029 | 9.281423e-05 | 1
|  |  | 3.02 | -0.2633394 |  | 4.222199 | -1.079481 | -12.95377 | -1.069917 |  | -1.069917 | 9.147841e-05 | 1
|  |  | 3.04 | -0.2603982 |  | 4.233202 | -1.067424 | -12.80909 | -1.057934 |  | -1.057934 | 9.006825e-05 | 1
|  |  | 3.06 | -0.2574873 |  | 4.244206 | -1.055492 | -12.6659 | -1.04608 |  | -1.04608 | 8.858673e-05 | 1
|  |  | 3.08 | -0.2546064 |  | 4.25521 | -1.043683 | -12.52419 | -1.034353 |  | -1.034353 | 8.703692e-05 | 1
|  |  | 3.1 | -0.2517553 |  | 4.266214 | -1.031995 | -12.38394 | -1.022753 |  | -1.022753 | 8.5422e-05 | 1
|  |  | 3.12 | -0.2489337 |  | 4.277217 | -1.020429 | -12.24515 | -1.011278 |  | -1.011278 | 8.374527e-05 | 1
|  |  | 3.14 | -0.2461413 |  | 4.288221 | -1.008983 | -12.10779 | -0.9999266 |  | -0.9999266 | 8.201012e-05 | 1
|  |  | 3.16 | -0.2433779 |  | 4.299225 | -0.9976547 | -11.97186 | -0.9886981 |  | -0.9886981 | 8.022002e-05 | 1
|  |  | 3.18 | -0.2406432 |  | 4.310229 | -0.9864444 | -11.83733 | -0.9775913 |  | -0.9775913 | 7.837852e-05 | 1
|  |  | 3.2 | -0.2379368 |  | 4.321233 | -0.9753507 | -11.70421 | -0.9666049 |  | -0.9666049 | 7.648925e-05 | 1
|  |  | 3.22 | -0.2352587 |  | 4.332236 | -0.9643723 | -11.57247 | -0.9557378 |  | -0.9557378 | 7.455589e-05 | 1
|  |  | 3.24 | -0.2326084 |  | 4.34324 | -0.9535083 | -11.4421 | -0.9449888 |  | -0.9449888 | 7.258218e-05 | 1
|  |  | 3.26 | -0.2299857 |  | 4.354244 | -0.9427576 | -11.31309 | -0.9343569 |  | -0.9343569 | 7.057192e-05 | 1
|  |  | 3.28 | -0.2273905 |  | 4.365248 | -0.932119 | -11.18543 | -0.9238408 |  | -0.9238408 | 6.852892e-05 | 1
|  |  | 3.3 | -0.2248223 |  | 4.376252 | -0.9215916 | -11.0591 | -0.9134394 |  | -0.9134394 | 6.645706e-05 | 1
|  |  | 3.32 | -0.222281 |  | 4.387255 | -0.9111742 | -10.93409 | -0.9031517 |  | -0.9031517 | 6.436021e-05 | 1
|  |  | 3.34 | -0.2197663 |  | 4.398259 | -0.9008659 | -10.81039 | -0.8929765 |  | -0.8929765 | 6.224227e-05 | 1
|  |  | 3.36 | -0.2172779 |  | 4.409263 | -0.8906656 | -10.68799 | -0.8829127 |  | -0.8829127 | 6.010715e-05 | 1
|  |  | 3.38 | -0.2148156 |  | 4.420267 | -0.8805722 | -10.56687 | -0.8729592 |  | -0.8729592 | 5.795876e-05 | 1
|  |  | 3.4 | -0.2123792 |  | 4.43127 | -0.8705848 | -10.44702 | -0.8631148 |  | -0.8631148 | 5.580101e-05 | 1
|  |  | 3.42 | -0.2099684 |  | 4.442274 | -0.8607024 | -10.32843 | -0.8533786 |  | -0.8533786 | 5.36378e-05 | 1
|  |  | 3.44 | -0.2075829 |  | 4.453278 | -0.8509238 | -10.21109 | -0.8437494 |  | -0.8437494 | 5.147299e-05 | 1
|  |  | 3.46 | -0.2052225 |  | 4.464282 | -0.8412482 | -10.09498 | -0.8342261 |  | -0.8342261 | 4.931043e-05 | 1
|  |  | 3.48 | -0.202887 |  | 4.475286 | -0.8316745 | -9.980094 | -0.8248076 |  | -0.8248076 | 4.715395e-05 | 1
|  |  | 3.5 | -0.2005762 |  | 4.486289 | -0.8222018 | -9.866421 | -0.815493 |  | -0.815493 | 4.500732e-05 | 1
|  |  | 3.52 | -0.1982897 |  | 4.497293 | -0.812829 | -9.753948 | -0.8062812 |  | -0.8062812 | 4.287428e-05 | 1
|  |  | 3.54 | -0.1960273 |  | 4.508297 | -0.8035553 | -9.642663 | -0.797171 |  | -0.797171 | 4.075852e-05 | 1
|  |  | 3.56 | -0.1937889 |  | 4.519301 | -0.7943796 | -9.532555 | -0.7881616 |  | -0.7881616 | 3.866366e-05 | 1
|  |  | 3.58 | -0.1915742 |  | 4.530305 | -0.785301 | -9.423612 | -0.7792517 |  | -0.7792517 | 3.659329e-05 | 1
|  |  | 3.6 | -0.1893829 |  | 4.541308 | -0.7763185 | -9.315822 | -0.7704405 |  | -0.7704405 | 3.45509e-05 | 1
|  |  | 3.62 | -0.1872149 |  | 4.552312 | -0.7674313 | -9.209175 | -0.7617269 |  | -0.7617269 | 3.253993e-05 | 1
|  |  | 3.64 | -0.1850698 |  | 4.563316 | -0.7586383 | -9.103659 | -0.7531098 |  | -0.7531098 | 3.056374e-05 | 1
|  |  | 3.66 | -0.1829476 |  | 4.57432 | -0.7499387 | -8.999264 | -0.7445884 |  | -0.7445884 | 2.862562e-05 | 1
|  |  | 3.68 | -0.1808479 |  | 4.585323 | -0.7413315 | -8.895978 | -0.7361615 |  | -0.7361615 | 2.672877e-05 | 1
|  |  | 3.7 | -0.1787705 |  | 4.596327 | -0.7328159 | -8.793791 | -0.7278283 |  | -0.7278283 | 2.48763e-05 | 1
|  |  | 3.72 | -0.1767152 |  | 4.607331 | -0.7243909 | -8.692691 | -0.7195877 |  | -0.7195877 | 2.307123e-05 | 1
|  |  | 3.74 | -0.1746818 |  | 4.618335 | -0.7160557 | -8.592669 | -0.7114387 |  | -0.7114387 | 2.131649e-05 | 1
|  |  | 3.76 | -0.1726701 |  | 4.629339 | -0.7078094 | -8.493713 | -0.7033805 |  | -0.7033805 | 1.961491e-05 | 1
|  |  | 3.78 | -0.1706799 |  | 4.640342 | -0.699651 | -8.395812 | -0.695412 |  | -0.695412 | 1.796922e-05 | 1
|  |  | 3.8 | -0.1687109 |  | 4.651346 | -0.6915798 | -8.298958 | -0.6875323 |  | -0.6875323 | 1.638206e-05 | 1
|  |  | 3.82 | -0.166763 |  | 4.66235 | -0.6835949 | -8.203138 | -0.6797405 |  | -0.6797405 | 1.485595e-05 | 1
|  |  | 3.84 | -0.1648359 |  | 4.673354 | -0.6756953 | -8.108344 | -0.6720357 |  | -0.6720357 | 1.33933e-05 | 1
|  |  | 3.86 | -0.1629295 |  | 4.684358 | -0.6678804 | -8.014565 | -0.6644168 |  | -0.6644168 | 1.199643e-05 | 1
|  |  | 3.88 | -0.1610434 |  | 4.695361 | -0.6601492 | -7.92179 | -0.6568831 |  | -0.6568831 | 1.066753e-05 | 1
|  |  | 3.9 | -0.1591776 |  | 4.706365 | -0.6525009 | -7.830011 | -0.6494335 |  | -0.6494335 | 9.408694e-06 | 1
|  |  | 3.92 | -0.1573318 |  | 4.717369 | -0.6449347 | -7.739216 | -0.6420673 |  | -0.6420673 | 8.22189e-06 | 1
|  |  | 3.94 | -0.1555059 |  | 4.728373 | -0.6374498 | -7.649397 | -0.6347835 |  | -0.6347835 | 7.108978e-06 | 1
|  |  | 3.96 | -0.1536996 |  | 4.739376 | -0.6300453 | -7.560543 | -0.6275812 |  | -0.6275812 | 6.071702e-06 | 1
|  |  | 3.98 | -0.1519127 |  | 4.75038 | -0.6227205 | -7.472646 | -0.6204596 |  | -0.6204596 | 5.11169e-06 | 1
|  |  | 4 | -0.150145 |  | 4.761384 | -0.6154746 | -7.385695 | -0.6134178 |  | -0.6134178 | 4.230453e-06 | 1
|  |  | 4.02 | -0.1483965 |  | 4.772388 | -0.6083067 | -7.299681 | -0.6064549 |  | -0.6064549 | 3.429386e-06 | 1
|  |  | 4.04 | -0.1466667 |  | 4.783392 | -0.6012162 | -7.214595 | -0.5995701 |  | -0.5995701 | 2.70977e-06 | 1
|  |  | 4.06 | -0.1449557 |  | 4.794395 | -0.5942023 | -7.130427 | -0.5927626 |  | -0.5927626 | 2.072766e-06 | 1
|  |  | 4.08 | -0.1432631 |  | 4.805399 | -0.5872641 | -7.047169 | -0.5860314 |  | -0.5860314 | 1.519421e-06 | 1
|  |  | 4.1 | -0.1415888 |  | 4.816403 | -0.5804009 | -6.964811 | -0.5793759 |  | -0.5793759 | 1.050666e-06 | 1
|  |  | 4.12 | -0.1399327 |  | 4.827407 | -0.573612 | -6.883344 | -0.5727951 |  | -0.5727951 | 6.673187e-07 | 1
|  |  | 4.14 | -0.1382945 |  | 4.838411 | -0.5668967 | -6.80276 | -0.5662883 |  | -0.5662883 | 3.700811e-07 | 1
|  |  | 4.16 | -0.136674 |  | 4.849414 | -0.5602541 | -6.723049 | -0.5598547 |  | -0.5598547 | 1.595434e-07 | 1
|  |  | 4.18 | -0.1350711 |  | 4.860418 | -0.5536836 | -6.644204 | -0.5534934 |  | -0.5534934 | 3.618352e-08 | 1
|  |  | 4.2 | -0.1334857 |  | 4.871422 | -0.5471845 | -6.566214 | -0.5472037 |  | -0.5472037 | 3.693657e-10 | 1
|  |  | 4.22 | -0.1319174 |  | 4.882426 | -0.540756 | -6.489072 | -0.5409848 |  | -0.5409848 | 5.235961e-08 | 1
|  |  | 4.24 | -0.1303663 |  | 4.893429 | -0.5343974 | -6.412769 | -0.5348359 |  | -0.5348359 | 1.923055e-07 | 1
|  |  | 4.26 | -0.128832 |  | 4.904433 | -0.528108 | -6.337296 | -0.5287563 |  | -0.5287563 | 4.202526e-07 | 1
|  |  | 4.28 | -0.1273144 |  | 4.915437 | -0.5218872 | -6.262647 | -0.5227452 |  | -0.5227452 | 7.361423e-07 | 1
|  |  | 4.3 | -0.1258134 |  | 4.926441 | -0.5157342 | -6.188811 | -0.5168018 |  | -0.5168018 | 1.139814e-06 | 1
|  |  | 4.32 | -0.1243287 |  | 4.937445 | -0.5096484 | -6.115781 | -0.5109255 |  | -0.5109255 | 1.631007e-06 | 1
|  |  | 4.34 | -0.1228603 |  | 4.948448 | -0.503629 | -6.043548 | -0.5051154 |  | -0.5051154 | 2.209364e-06 | 1
|  |  | 4.36 | -0.121408 |  | 4.959452 | -0.4976755 | -5.972106 | -0.4993709 |  | -0.4993709 | 2.874428e-06 | 1
|  |  | 4.38 | -0.1199715 |  | 4.970456 | -0.4917871 | -5.901445 | -0.4936912 |  | -0.4936912 | 3.625654e-06 | 1
|  |  | 4.4 | -0.1185507 |  | 4.98146 | -0.4859632 | -5.831559 | -0.4880757 |  | -0.4880757 | 4.462401e-06 | 1
|  |  | 4.42 | -0.1171456 |  | 4.992464 | -0.4802032 | -5.762438 | -0.4825235 |  | -0.4825235 | 5.383943e-06 | 1
|  |  | 4.44 | -0.1157558 |  | 5.003467 | -0.4745063 | -5.694076 | -0.477034 |  | -0.477034 | 6.389464e-06 | 1
|  |  | 4.46 | -0.1143813 |  | 5.014471 | -0.468872 | -5.626464 | -0.4716066 |  | -0.4716066 | 7.478069e-06 | 1
|  |  | 4.48 | -0.113022 |  | 5.025475 | -0.4632997 | -5.559596 | -0.4662405 |  | -0.4662405 | 8.648778e-06 | 1
|  |  | 4.5 | -0.1116775 |  | 5.036479 | -0.4577886 | -5.493463 | -0.4609351 |  | -0.4609351 | 9.900534e-06 | 1
|  |  | 4.52 | -0.1103479 |  | 5.047482 | -0.4523382 | -5.428059 | -0.4556897 |  | -0.4556897 | 1.123221e-05 | 1
|  |  | 4.54 | -0.109033 |  | 5.058486 | -0.4469479 | -5.363375 | -0.4505035 |  | -0.4505035 | 1.264259e-05 | 1
|  |  | 4.56 | -0.1077325 |  | 5.06949 | -0.4416171 | -5.299405 | -0.4453761 |  | -0.4453761 | 1.41304e-05 | 1
|  |  | 4.58 | -0.1064464 |  | 5.080494 | -0.4363451 | -5.236141 | -0.4403067 |  | -0.4403067 | 1.569431e-05 | 1
|  |  | 4.6 | -0.1051745 |  | 5.091498 | -0.4311313 | -5.173576 | -0.4352946 |  | -0.4352946 | 1.73329e-05 | 1
|  |  | 4.62 | -0.1039167 |  | 5.102501 | -0.4259753 | -5.111703 | -0.4303393 |  | -0.4303393 | 1.90447e-05 | 1
|  |  | 4.64 | -0.1026728 |  | 5.113505 | -0.4208763 | -5.050515 | -0.4254401 |  | -0.4254401 | 2.082819e-05 | 1
|  |  | 4.66 | -0.1014427 |  | 5.124509 | -0.4158338 | -4.990005 | -0.4205963 |  | -0.4205963 | 2.268178e-05 | 1
|  |  | 4.68 | -0.1002262 |  | 5.135513 | -0.4108472 | -4.930167 | -0.4158075 |  | -0.4158075 | 2.460384e-05 | 1
|  |  | 4.7 | -0.09902323 |  | 5.146517 | -0.405916 | -4.870992 | -0.4110728 |  | -0.4110728 | 2.659268e-05 | 1
|  |  | 4.72 | -0.09783363 |  | 5.15752 | -0.4010396 | -4.812476 | -0.4063919 |  | -0.4063919 | 2.864656e-05 | 1
|  |  | 4.74 | -0.09665727 |  | 5.168524 | -0.3962175 | -4.75461 | -0.401764 |  | -0.401764 | 3.076371e-05 | 1
|  |  | 4.76 | -0.09549399 |  | 5.179528 | -0.391449 | -4.697388 | -0.3971885 |  | -0.3971885 | 3.294229e-05 | 1
|  |  | 4.78 | -0.09434368 |  | 5.190532 | -0.3867336 | -4.640804 | -0.3926649 |  | -0.3926649 | 3.518047e-05 | 1
|  |  | 4.8 | -0.09320621 |  | 5.201535 | -0.3820709 | -4.584851 | -0.3881927 |  | -0.3881927 | 3.747633e-05 | 1
|  |  | 4.82 | -0.09208142 |  | 5.212539 | -0.3774602 | -4.529522 | -0.3837711 |  | -0.3837711 | 3.982795e-05 | 1
|  |  | 4.84 | -0.09096921 |  | 5.223543 | -0.372901 | -4.474812 | -0.3793997 |  | -0.3793997 | 4.223337e-05 | 1
|  |  | 4.86 | -0.08986944 |  | 5.234547 | -0.3683928 | -4.420714 | -0.3750779 |  | -0.3750779 | 4.46906e-05 | 1
|  |  | 4.88 | -0.08878198 |  | 5.245551 | -0.3639351 | -4.367221 | -0.3708052 |  | -0.3708052 | 4.719763e-05 | 1
|  |  | 4.9 | -0.08770671 |  | 5.256554 | -0.3595273 | -4.314328 | -0.3665809 |  | -0.3665809 | 4.975242e-05 | 1
|  |  | 4.92 | -0.0866435 |  | 5.267558 | -0.355169 | -4.262028 | -0.3624046 |  | -0.3624046 | 5.235292e-05 | 1
|  |  | 4.94 | -0.08559223 |  | 5.278562 | -0.3508597 | -4.210316 | -0.3582757 |  | -0.3582757 | 5.499705e-05 | 1
|  |  | 4.96 | -0.08455277 |  | 5.289566 | -0.3465987 | -4.159185 | -0.3541936 |  | -0.3541936 | 5.768274e-05 | 1
|  |  | 4.98 | -0.08352501 |  | 5.30057 | -0.3423857 | -4.108628 | -0.350158 |  | -0.350158 | 6.040787e-05 | 1
|  |  | 5 | -0.08250882 |  | 5.311573 | -0.3382201 | -4.058642 | -0.3461681 |  | -0.3461681 | 6.317034e-05 | 1
|  |  | 5.02 | -0.08150408 |  | 5.322577 | -0.3341015 | -4.009218 | -0.3422236 |  | -0.3422236 | 6.596803e-05 | 1
|  |  | 5.04 | -0.08051068 |  | 5.333581 | -0.3300294 | -3.960353 | -0.3383239 |  | -0.3383239 | 6.879881e-05 | 1
|  |  | 5.06 | -0.0795285 |  | 5.344585 | -0.3260032 | -3.912039 | -0.3344685 |  | -0.3344685 | 7.166058e-05 | 1
|  |  | 5.08 | -0.07855742 |  | 5.355588 | -0.3220226 | -3.864271 | -0.3306569 |  | -0.3306569 | 7.455118e-05 | 1
|  |  | 5.1 | -0.07759733 |  | 5.366592 | -0.318087 | -3.817044 | -0.3268886 |  | -0.3268886 | 7.746851e-05 | 1
|  |  | 5.12 | -0.07664812 |  | 5.377596 | -0.314196 | -3.770351 | -0.3231631 |  | -0.3231631 | 8.041044e-05 | 1
|  |  | 5.14 | -0.07570966 |  | 5.3886 | -0.3103491 | -3.724189 | -0.31948 |  | -0.31948 | 8.337486e-05 | 1
|  |  | 5.16 | -0.07478186 |  | 5.399604 | -0.3065458 | -3.67855 | -0.3158388 |  | -0.3158388 | 8.635965e-05 | 1
|  |  | 5.18 | -0.0738646 |  | 5.410607 | -0.3027858 | -3.633429 | -0.312239 |  | -0.312239 | 8.936273e-05 | 1
|  |  | 5.2 | -0.07295777 |  | 5.421611 | -0.2990685 | -3.588822 | -0.3086801 |  | -0.3086801 | 9.238199e-05 | 1
|  |  | 5.22 | -0.07206127 |  | 5.432615 | -0.2953935 | -3.544722 | -0.3051616 |  | -0.3051616 | 9.541538e-05 | 1
|  |  | 5.24 | -0.07117497 |  | 5.443619 | -0.2917605 | -3.501125 | -0.3016832 |  | -0.3016832 | 9.846082e-05 | 1
|  |  | 5.26 | -0.07029879 |  | 5.454623 | -0.2881688 | -3.458026 | -0.2982443 |  | -0.2982443 | 0.0001015163 | 1
|  |  | 5.28 | -0.06943261 |  | 5.465626 | -0.2846182 | -3.415418 | -0.2948446 |  | -0.2948446 | 0.0001045797 | 1
|  |  | 5.3 | -0.06857634 |  | 5.47663 | -0.2811081 | -3.373297 | -0.2914835 |  | -0.2914835 | 0.0001076492 | 1
|  |  | 5.32 | -0.06772985 |  | 5.487634 | -0.2776382 | -3.331659 | -0.2881607 |  | -0.2881607 | 0.0001107226 | 1
|  |  | 5.34 | -0.06689306 |  | 5.498638 | -0.2742081 | -3.290497 | -0.2848757 |  | -0.2848757 | 0.0001137982 | 1
|  |  | 5.36 | -0.06606587 |  | 5.509641 | -0.2708172 | -3.249807 | -0.281628 |  | -0.281628 | 0.0001168738 | 1
|  |  | 5.38 | -0.06524817 |  | 5.520645 | -0.2674653 | -3.209583 | -0.2784173 |  | -0.2784173 | 0.0001199476 | 1
|  |  | 5.4 | -0.06443986 |  | 5.531649 | -0.2641519 | -3.169822 | -0.2752432 |  | -0.2752432 | 0.0001230178 | 1
|  |  | 5.42 | -0.06364084 |  | 5.542653 | -0.2608765 | -3.130518 | -0.2721052 |  | -0.2721052 | 0.0001260824 | 1
|  |  | 5.44 | -0.06285102 |  | 5.553657 | -0.2576389 | -3.091667 | -0.2690029 |  | -0.2690029 | 0.0001291396 | 1
|  |  | 5.46 | -0.06207031 |  | 5.56466 | -0.2544386 | -3.053263 | -0.2659359 |  | -0.2659359 | 0.0001321877 | 1
|  |  | 5.48 | -0.06129859 |  | 5.575664 | -0.2512752 | -3.015302 | -0.2629038 |  | -0.2629038 | 0.0001352249 | 1
|  |  | 5.5 | -0.06053579 |  | 5.586668 | -0.2481483 | -2.97778 | -0.2599063 |  | -0.2599063 | 0.0001382495 | 1
|  |  | 5.52 | -0.0597818 |  | 5.597672 | -0.2450576 | -2.940691 | -0.2569428 |  | -0.2569428 | 0.0001412597 | 1
|  |  | 5.54 | -0.05903654 |  | 5.608676 | -0.2420026 | -2.904031 | -0.2540132 |  | -0.2540132 | 0.0001442539 | 1
|  |  | 5.56 | -0.05829991 |  | 5.619679 | -0.238983 | -2.867796 | -0.2511168 |  | -0.2511168 | 0.0001472304 | 1
|  |  | 5.58 | -0.05757182 |  | 5.630683 | -0.2359984 | -2.831981 | -0.2482535 |  | -0.2482535 | 0.0001501877 | 1
|  |  | 5.6 | -0.05685217 |  | 5.641687 | -0.2330484 | -2.796581 | -0.2454228 |  | -0.2454228 | 0.0001531242 | 1
|  |  | 5.62 | -0.05614089 |  | 5.652691 | -0.2301327 | -2.761593 | -0.2426243 |  | -0.2426243 | 0.0001560384 | 1
|  |  | 5.64 | -0.05543788 |  | 5.663694 | -0.227251 | -2.727012 | -0.2398577 |  | -0.2398577 | 0.0001589289 | 1
|  |  | 5.66 | -0.05474305 |  | 5.674698 | -0.2244027 | -2.692833 | -0.2371226 |  | -0.2371226 | 0.000161794 | 1
|  |  | 5.68 | -0.05405632 |  | 5.685702 | -0.2215877 | -2.659052 | -0.2344186 |  | -0.2344186 | 0.0001646325 | 1
|  |  | 5.7 | -0.0533776 |  | 5.696706 | -0.2188055 | -2.625666 | -0.2317455 |  | -0.2317455 | 0.000167443 | 1
|  |  | 5.72 | -0.05270681 |  | 5.70771 | -0.2160558 | -2.592669 | -0.2291028 |  | -0.2291028 | 0.0001702242 | 1
|  |  | 5.74 | -0.05204386 |  | 5.718713 | -0.2133382 | -2.560058 | -0.2264902 |  | -0.2264902 | 0.0001729747 | 1
|  |  | 5.76 | -0.05138867 |  | 5.729717 | -0.2106524 | -2.527829 | -0.2239074 |  | -0.2239074 | 0.0001756933 | 1
|  |  | 5.78 | -0.05074115 |  | 5.740721 | -0.2079981 | -2.495977 | -0.221354 |  | -0.221354 | 0.0001783789 | 1
|  |  | 5.8 | -0.05010122 |  | 5.751725 | -0.2053749 | -2.464499 | -0.2188297 |  | -0.2188297 | 0.0001810301 | 1
|  |  | 5.82 | -0.0494688 |  | 5.762729 | -0.2027825 | -2.43339 | -0.2163341 |  | -0.2163341 | 0.000183646 | 1
|  |  | 5.84 | -0.04884382 |  | 5.773732 | -0.2002206 | -2.402647 | -0.213867 |  | -0.213867 | 0.0001862253 | 1
|  |  | 5.86 | -0.04822619 |  | 5.784736 | -0.1976888 | -2.372265 | -0.211428 |  | -0.211428 | 0.0001887672 | 1
|  |  | 5.88 | -0.04761583 |  | 5.79574 | -0.1951868 | -2.342242 | -0.2090169 |  | -0.2090169 | 0.0001912705 | 1
|  |  | 5.9 | -0.04701266 |  | 5.806744 | -0.1927143 | -2.312572 | -0.2066331 |  | -0.2066331 | 0.0001937342 | 1
|  |  | 5.92 | -0.04641661 |  | 5.817747 | -0.190271 | -2.283252 | -0.2042766 |  | -0.2042766 | 0.0001961576 | 1
|  |  | 5.94 | -0.0458276 |  | 5.828751 | -0.1878565 | -2.254278 | -0.2019469 |  | -0.2019469 | 0.0001985396 | 1
|  |  | 5.96 | -0.04524556 |  | 5.839755 | -0.1854706 | -2.225647 | -0.1996438 |  | -0.1996438 | 0.0002008794 | 1
|  |  | 5.98 | -0.0446704 |  | 5.850759 | -0.1831129 | -2.197355 | -0.1973669 |  | -0.1973669 | 0.0002031763 | 1
|  |  | 6 | -0.04410206 |  | 5.861763 | -0.1807832 | -2.169398 | -0.195116 |  | -0.195116 | 0.0002054294 | 1
|  |  | 6.02 | -0.04354046 |  | 5.872766 | -0.1784811 | -2.141773 | -0.1928907 |  | -0.1928907 | 0.000207638 | 1
|  |  | 6.04 | -0.04298553 |  | 5.88377 | -0.1762063 | -2.114475 | -0.1906908 |  | -0.1906908 | 0.0002098014 | 1
|  |  | 6.06 | -0.04243719 |  | 5.894774 | -0.1739585 | -2.087502 | -0.188516 |  | -0.188516 | 0.000211919 | 1
|  |  | 6.08 | -0.04189538 |  | 5.905778 | -0.1717375 | -2.06085 | -0.1863659 |  | -0.1863659 | 0.0002139902 | 1
|  |  | 6.1 | -0.04136002 |  | 5.916782 | -0.169543 | -2.034516 | -0.1842404 |  | -0.1842404 | 0.0002160144 | 1
|  |  | 6.12 | -0.04083104 |  | 5.927785 | -0.1673746 | -2.008495 | -0.1821391 |  | -0.1821391 | 0.0002179911 | 1
|  |  | 6.14 | -0.04030838 |  | 5.938789 | -0.1652321 | -1.982785 | -0.1800618 |  | -0.1800618 | 0.0002199197 | 1
|  |  | 6.16 | -0.03979196 |  | 5.949793 | -0.1631152 | -1.957383 | -0.1780082 |  | -0.1780082 | 0.0002217998 | 1
|  |  | 6.18 | -0.03928172 |  | 5.960797 | -0.1610236 | -1.932283 | -0.1759779 |  | -0.1759779 | 0.000223631 | 1
|  |  | 6.2 | -0.03877759 |  | 5.971801 | -0.1589571 | -1.907485 | -0.1739708 |  | -0.1739708 | 0.0002254128 | 1
|  |  | 6.22 | -0.03827949 |  | 5.982804 | -0.1569153 | -1.882984 | -0.1719866 |  | -0.1719866 | 0.0002271451 | 1
|  |  | 6.24 | -0.03778738 |  | 5.993808 | -0.154898 | -1.858776 | -0.1700251 |  | -0.1700251 | 0.0002288273 | 1
|  |  | 6.26 | -0.03730117 |  | 6.004812 | -0.152905 | -1.83486 | -0.1680858 |  | -0.1680858 | 0.0002304593 | 1
|  |  | 6.28 | -0.03682081 |  | 6.015816 | -0.1509359 | -1.81123 | -0.1661688 |  | -0.1661688 | 0.0002320407 | 1
|  |  | 6.3 | -0.03634623 |  | 6.026819 | -0.1489905 | -1.787886 | -0.1642735 |  | -0.1642735 | 0.0002335714 | 1
|  |  | 6.32 | -0.03587737 |  | 6.037823 | -0.1470685 | -1.764822 | -0.1623999 |  | -0.1623999 | 0.0002350512 | 1
|  |  | 6.34 | -0.03541416 |  | 6.048827 | -0.1451697 | -1.742037 | -0.1605476 |  | -0.1605476 | 0.00023648 | 1
|  |  | 6.36 | -0.03495654 |  | 6.059831 | -0.1432939 | -1.719526 | -0.1587165 |  | -0.1587165 | 0.0002378576 | 1
|  |  | 6.38 | -0.03450446 |  | 6.070835 | -0.1414407 | -1.697288 | -0.1569062 |  | -0.1569062 | 0.0002391839 | 1
|  |  | 6.4 | -0.03405784 |  | 6.081838 | -0.1396099 | -1.675319 | -0.1551166 |  | -0.1551166 | 0.0002404589 | 1
|  |  | 6.42 | -0.03361663 |  | 6.092842 | -0.1378013 | -1.653615 | -0.1533474 |  | -0.1533474 | 0.0002416825 | 1
|  |  | 6.44 | -0.03318077 |  | 6.103846 | -0.1360146 | -1.632175 | -0.1515984 |  | -0.1515984 | 0.0002428548 | 1
|  |  | 6.46 | -0.03275019 |  | 6.11485 | -0.1342496 | -1.610995 | -0.1498693 |  | -0.1498693 | 0.0002439758 | 1
|  |  | 6.48 | -0.03232485 |  | 6.125854 | -0.132506 | -1.590072 | -0.14816 |  | -0.14816 | 0.0002450456 | 1
|  |  | 6.5 | -0.03190468 |  | 6.136857 | -0.1307837 | -1.569404 | -0.1464701 |  | -0.1464701 | 0.0002460641 | 1
|  |  | 6.52 | -0.03148962 |  | 6.147861 | -0.1290823 | -1.548987 | -0.1447995 |  | -0.1447995 | 0.0002470317 | 1
|  |  | 6.54 | -0.03107962 |  | 6.158865 | -0.1274016 | -1.528819 | -0.143148 |  | -0.143148 | 0.0002479483 | 1
|  |  | 6.56 | -0.03067462 |  | 6.169869 | -0.1257414 | -1.508897 | -0.1415153 |  | -0.1415153 | 0.0002488141 | 1
|  |  | 6.58 | -0.03027457 |  | 6.180872 | -0.1241015 | -1.489218 | -0.1399012 |  | -0.1399012 | 0.0002496295 | 1
|  |  | 6.6 | -0.0298794 |  | 6.191876 | -0.1224817 | -1.46978 | -0.1383055 |  | -0.1383055 | 0.0002503944 | 1
|  |  | 6.62 | -0.02948907 |  | 6.20288 | -0.1208816 | -1.450579 | -0.136728 |  | -0.136728 | 0.0002511093 | 1
|  |  | 6.64 | -0.02910352 |  | 6.213884 | -0.1193012 | -1.431614 | -0.1351686 |  | -0.1351686 | 0.0002517743 | 1
|  |  | 6.66 | -0.0287227 |  | 6.224888 | -0.1177401 | -1.412881 | -0.1336269 |  | -0.1336269 | 0.0002523898 | 1
|  |  | 6.68 | -0.02834655 |  | 6.235891 | -0.1161982 | -1.394378 | -0.1321028 |  | -0.1321028 | 0.000252956 | 1
|  |  | 6.7 | -0.02797502 |  | 6.246895 | -0.1146752 | -1.376102 | -0.130596 |  | -0.130596 | 0.0002534733 | 1
|  |  | 6.72 | -0.02760806 |  | 6.257899 | -0.1131709 | -1.358051 | -0.1291065 |  | -0.1291065 | 0.000253942 | 1
|  |  | 6.74 | -0.02724561 |  | 6.268903 | -0.1116852 | -1.340223 | -0.127634 |  | -0.127634 | 0.0002543624 | 1
|  |  | 6.76 | -0.02688763 |  | 6.279907 | -0.1102178 | -1.322613 | -0.1261782 |  | -0.1261782 | 0.000254735 | 1
|  |  | 6.78 | -0.02653407 |  | 6.29091 | -0.1087685 | -1.305221 | -0.1247391 |  | -0.1247391 | 0.0002550602 | 1
|  |  | 6.8 | -0.02618487 |  | 6.301914 | -0.107337 | -1.288044 | -0.1233163 |  | -0.1233163 | 0.0002553384 | 1
|  |  | 6.82 | -0.02583999 |  | 6.312918 | -0.1059233 | -1.271079 | -0.1219098 |  | -0.1219098 | 0.0002555699 | 1
|  |  | 6.84 | -0.02549937 |  | 6.323922 | -0.104527 | -1.254324 | -0.1205194 |  | -0.1205194 | 0.0002557554 | 1
|  |  | 6.86 | -0.02516297 |  | 6.334925 | -0.103148 | -1.237777 | -0.1191448 |  | -0.1191448 | 0.0002558951 | 1
|  |  | 6.88 | -0.02483074 |  | 6.345929 | -0.1017862 | -1.221434 | -0.1177859 |  | -0.1177859 | 0.0002559896 | 1
|  |  | 6.9 | -0.02450264 |  | 6.356933 | -0.1004412 | -1.205294 | -0.1164424 |  | -0.1164424 | 0.0002560395 | 1
|  |  | 6.92 | -0.0241786 |  | 6.367937 | -0.09911293 | -1.189355 | -0.1151143 |  | -0.1151143 | 0.0002560451 | 1
|  |  | 6.94 | -0.0238586 |  | 6.378941 | -0.09780118 | -1.173614 | -0.1138014 |  | -0.1138014 | 0.0002560071 | 1
|  |  | 6.96 | -0.02354258 |  | 6.389944 | -0.09650575 | -1.158069 | -0.1125034 |  | -0.1125034 | 0.0002559259 | 1
|  |  | 6.98 | -0.0232305 |  | 6.400948 | -0.09522646 | -1.142717 | -0.1112203 |  | -0.1112203 | 0.0002558022 | 1
|  |  | 7 | -0.02292231 |  | 6.411952 | -0.09396312 | -1.127557 | -0.1099518 |  | -0.1099518 | 0.0002556364 | 1
|  |  | 7.02 | -0.02261796 |  | 6.422956 | -0.09271555 | -1.112587 | -0.1086977 |  | -0.1086977 | 0.0002554291 | 1
|  |  | 7.04 | -0.02231742 |  | 6.43396 | -0.09148357 | -1.097803 | -0.107458 |  | -0.107458 | 0.0002551809 | 1
|  |  | 7.06 | -0.02202064 |  | 6.444963 | -0.09026699 | -1.083204 | -0.1062323 |  | -0.1062323 | 0.0002548925 | 1
|  |  | 7.08 | -0.02172757 |  | 6.455967 | -0.08906565 | -1.068788 | -0.1050207 |  | -0.1050207 | 0.0002545642 | 1
|  |  | 7.1 | -0.02143817 |  | 6.466971 | -0.08787937 | -1.054552 | -0.1038229 |  | -0.1038229 | 0.0002541969 | 1
|  |  | 7.12 | -0.02115241 |  | 6.477975 | -0.08670796 | -1.040496 | -0.1026388 |  | -0.1026388 | 0.0002537911 | 1
|  |  | 7.14 | -0.02087023 |  | 6.488978 | -0.08555126 | -1.026615 | -0.1014681 |  | -0.1014681 | 0.0002533473 | 1
|  |  | 7.16 | -0.0205916 |  | 6.499982 | -0.0844091 | -1.012909 | -0.1003109 |  | -0.1003109 | 0.0002528663 | 1
|  |  | 7.18 | -0.02031648 |  | 6.510986 | -0.08328131 | -0.9993757 | -0.0991668 |  | -0.0991668 | 0.0002523487 | 1
|  |  | 7.2 | -0.02004482 |  | 6.52199 | -0.08216772 | -0.9860126 | -0.09803577 |  | -0.09803577 | 0.0002517951 | 1
|  |  | 7.22 | -0.01977658 |  | 6.532994 | -0.08106817 | -0.972818 | -0.09691765 |  | -0.09691765 | 0.000251206 | 1
|  |  | 7.24 | -0.01951173 |  | 6.543997 | -0.07998249 | -0.9597899 | -0.09581228 |  | -0.09581228 | 0.0002505823 | 1
|  |  | 7.26 | -0.01925023 |  | 6.555001 | -0.07891052 | -0.9469263 | -0.09471952 |  | -0.09471952 | 0.0002499245 | 1
|  |  | 7.28 | -0.01899202 |  | 6.566005 | -0.07785211 | -0.9342253 | -0.09363923 |  | -0.09363923 | 0.0002492332 | 1
|  |  | 7.3 | -0.01873709 |  | 6.577009 | -0.07680709 | -0.921685 | -0.09257126 |  | -0.09257126 | 0.0002485092 | 1
|  |  | 7.32 | -0.01848539 |  | 6.588013 | -0.0757753 | -0.9093036 | -0.09151548 |  | -0.09151548 | 0.0002477531 | 1
|  |  | 7.34 | -0.01823687 |  | 6.599016 | -0.0747566 | -0.8970792 | -0.09047173 |  | -0.09047173 | 0.0002469655 | 1
|  |  | 7.36 | -0.01799152 |  | 6.61002 | -0.07375082 | -0.8850098 | -0.0894399 |  | -0.0894399 | 0.0002461471 | 1
|  |  | 7.38 | -0.01774927 |  | 6.621024 | -0.07275782 | -0.8730938 | -0.08841983 |  | -0.08841983 | 0.0002452986 | 1
|  |  | 7.4 | -0.01751011 |  | 6.632028 | -0.07177745 | -0.8613293 | -0.0874114 |  | -0.0874114 | 0.0002444206 | 1
|  |  | 7.42 | -0.01727399 |  | 6.643031 | -0.07080955 | -0.8497146 | -0.08641448 |  | -0.08641448 | 0.0002435139 | 1
|  |  | 7.44 | -0.01704088 |  | 6.654035 | -0.06985398 | -0.8382478 | -0.08542893 |  | -0.08542893 | 0.0002425789 | 1
|  |  | 7.46 | -0.01681074 |  | 6.665039 | -0.0689106 | -0.8269272 | -0.08445462 |  | -0.08445462 | 0.0002416165 | 1
|  |  | 7.48 | -0.01658354 |  | 6.676043 | -0.06797925 | -0.815751 | -0.08349142 |  | -0.08349142 | 0.0002406273 | 1
|  |  | 7.5 | -0.01635924 |  | 6.687047 | -0.06705981 | -0.8047177 | -0.08253921 |  | -0.08253921 | 0.000239612 | 1
|  |  | 7.52 | -0.01613781 |  | 6.69805 | -0.06615212 | -0.7938254 | -0.08159787 |  | -0.08159787 | 0.0002385711 | 1
|  |  | 7.54 | -0.01591922 |  | 6.709054 | -0.06525605 | -0.7830726 | -0.08066726 |  | -0.08066726 | 0.0002375054 | 1
|  |  | 7.56 | -0.01570342 |  | 6.720058 | -0.06437146 | -0.7724575 | -0.07974727 |  | -0.07974727 | 0.0002364156 | 1
|  |  | 7.58 | -0.01549039 |  | 6.731062 | -0.06349821 | -0.7619785 | -0.07883777 |  | -0.07883777 | 0.0002353022 | 1
|  |  | 7.6 | -0.0152801 |  | 6.742066 | -0.06263617 | -0.751634 | -0.07793865 |  | -0.07793865 | 0.0002341659 | 1
|  |  | 7.62 | -0.0150725 |  | 6.753069 | -0.0617852 | -0.7414224 | -0.07704979 |  | -0.07704979 | 0.0002330075 | 1
|  |  | 7.64 | -0.01486758 |  | 6.764073 | -0.06094518 | -0.7313422 | -0.07617106 |  | -0.07617106 | 0.0002318275 | 1
|  |  | 7.66 | -0.01466529 |  | 6.775077 | -0.06011597 | -0.7213916 | -0.07530236 |  | -0.07530236 | 0.0002306265 | 1
|  |  | 7.68 | -0.01446561 |  | 6.786081 | -0.05929744 | -0.7115692 | -0.07444357 |  | -0.07444357 | 0.0002294052 | 1
|  |  | 7.7 | -0.01426851 |  | 6.797084 | -0.05848946 | -0.7018735 | -0.07359457 |  | -0.07359457 | 0.0002281643 | 1
|  |  | 7.72 | -0.01407394 |  | 6.808088 | -0.05769191 | -0.692303 | -0.07275526 |  | -0.07275526 | 0.0002269044 | 1
|  |  | 7.74 | -0.0138819 |  | 6.819092 | -0.05690467 | -0.682856 | -0.07192553 |  | -0.07192553 | 0.0002256261 | 1
|  |  | 7.76 | -0.01369233 |  | 6.830096 | -0.0561276 | -0.6735312 | -0.07110525 |  | -0.07110525 | 0.00022433 | 1
|  |  | 7.78 | -0.01350522 |  | 6.8411 | -0.05536059 | -0.6643271 | -0.07029434 |  | -0.07029434 | 0.0002230168 | 1
|  |  | 7.8 | -0.01332053 |  | 6.852103 | -0.05460352 | -0.6552422 | -0.06949268 |  | -0.06949268 | 0.000221687 | 1
|  |  | 7.82 | -0.01313824 |  | 6.863107 | -0.05385626 | -0.6462751 | -0.06870016 |  | -0.06870016 | 0.0002203412 | 1
|  |  | 7.84 | -0.01295831 |  | 6.874111 | -0.0531187 | -0.6374244 | -0.06791668 |  | -0.06791668 | 0.0002189802 | 1
|  |  | 7.86 | -0.01278072 |  | 6.885115 | -0.05239072 | -0.6286886 | -0.06714214 |  | -0.06714214 | 0.0002176044 | 1
|  |  | 7.88 | -0.01260544 |  | 6.896119 | -0.0516722 | -0.6200664 | -0.06637643 |  | -0.06637643 | 0.0002162144 | 1
|  |  | 7.9 | -0.01243243 |  | 6.907122 | -0.05096303 | -0.6115564 | -0.06561946 |  | -0.06561946 | 0.0002148109 | 1
|  |  | 7.92 | -0.01226168 |  | 6.918126 | -0.0502631 | -0.6031572 | -0.06487112 |  | -0.06487112 | 0.0002133943 | 1
|  |  | 7.94 | -0.01209316 |  | 6.92913 | -0.04957229 | -0.5948675 | -0.06413132 |  | -0.06413132 | 0.0002119654 | 1
|  |  | 7.96 | -0.01192684 |  | 6.940134 | -0.04889049 | -0.5866859 | -0.06339996 |  | -0.06339996 | 0.0002105246 | 1
|  |  | 7.98 | -0.01176268 |  | 6.951137 | -0.0482176 | -0.5786112 | -0.06267694 |  | -0.06267694 | 0.0002090725 | 1
|  |  | 8 | -0.01160068 |  | 6.962141 | -0.0475535 | -0.570642 | -0.06196217 |  | -0.06196217 | 0.0002076097 | 1

## fit_2NN_BCC
tait or murnaghan (e.g., material project) | input |  | Rose function | input |  |  |  |  | TB-SMA | input (Ref) |  | TB-SMA | fit
BCC | Fe |  | BCC | Fe |  |  |  |  | BCC | Fe |  | BCC | Fe |  | Lammps, metal units
E0[eV/atom] | -8.4693 |  | re[A] | 2.459573 | <- No user input is required here. |  |  |  | A[eV] | 0.4206272 |  | p | 5.843591 | Constraints 2 | pair_style smatb # R0(A) p q A(eV) xi(eV) Rcs(A) Rc(A)
V0[A^3/atom] | 11.454 |  | d | 0.04996315 |  |  |  |  | xi[eV] | 3.83288 |  | q | 1.980878 | <-fit | pair_coeff 1 1 | 2.459573 | 5.843591 | 1.980878 | 0.4206272 | 3.83288 | 2.84007 | 3.428268 | # | Fe | Fe
B | 1.036 |  | Z | 8 | Note: Z(FCC)=12, Z(HCP)=12, Z(BCC)=8, Z(SC)=6 |  |  |  | p | 5.843591 |  | A[eV] | 0.4206272 | <-fit
C | 3.958 | <-Not use | Natom | 2 | Note: (FCC)=4, (HCP)=2, (BCC)=2, (SC)=1 |  |  |  | q | 1.980878 |  | xi[eV] | 3.83288 | <-fit | fit (output)
|  |  | factor | 1.154701 | <- FCC:sqrt(2), BCC:2/sqrt(3), ideal HCP:sqrt(3)/(4/3)^(1/3) | [6 empty] | Constraints 2 |  |  | pair_style smatb # R0(A) p q A(eV) xi(eV) Rcs(A) Rc(A): 2NN
Note: Material project: Table (correct) [eV] -> [eV/atom] (cohesive energy), [A^3] -> [A^3/atom] (=omega=atomic volume) | [8 empty] | Z | 8 | Note: Z(FCC)=12, Z(HCP)=12, Z(BCC)=8, Z(SC)=6 | p/q | 2.95 |  | pair_coeff 1 1 | 2.459573 | 5.843591 | 1.980878 | 0.4206272 | 3.83288 | 2.84007 | 3.428268 | # | Fe | Fe
Lattice const.[A] | output |  | Rose function | output |  |  |  |  | R0 | 2.459573 | Note: R0 = re | d | 0.04996315
a0 (FCC or BCC) | 2.84007 |  | re[A] | 2.459573 | <- re=a0/factor. i.e., FCC:a0/sqrt(2), BCC:a0/(2/sqrt(3)), ideal HCP:a0(FCC or BCC)*/sqrt(3)*(4/3)^(1/3), SC:a0/1 | [6 empty] | r>= rp(for p/q) | 3.138354 |  | Usage
a0 (ideal HCP) | 3.125902 |  | a | 3.551043 | [7 empty] | Note: If it is larger than this, the effect of p/q (>=2) will occur. |  |  | 1. File tab -> Options -> Add-ins -> Solver Add-ins -> [Excel Add-ins] Go... -> [check] Solver Add-in -> OK
|  |  | a* | 0 | [10 empty] | 2. Data tab -> Solver -> Set Object: [$O$19] -> To: [check] Min -> By Changing Variable Cells: [$O$4:$O$7] -> Solve
delta (=d) | 0.08316399 |  | Eu*(a*) | -1 | [10 empty] | Note: It is necessary to increase the constraints, chainging weight or include other structures to fit the required range.
|  |  | Eu(r)[eV/atom] | -8.4693
|  |  | Eu(r)[eV] | -67.7544 | [10 empty] | Constraints for fit |  |  | Note
References: https://doi.org/10.1103/PhysRevB.29.2963 , https://doi.org/10.1103/PhysRevB.62.8564, and https://doi.org/10.1103/PhysRevB.64.184102 | [14 empty] | 1. r = re, as = 0: Z*A - sqrt(Z)*xi = -Ec | 0.2964654 | (for A) | TB-SMA only
|  |  | a* | Eu*(a*) |  | r [A] | Eu(r) [eV/atom] | Eu(r) [eV] | E(TB-SMA)[eV] |  | E(fit) | Error | weight | Total error | 2. 3rd derivative and d=0.05 at re: p/q = 2.95 | 2.95 | (for p/q) | universal curve (Rose function: d=0.05) + TB-SMA
|  |  | -1 | 0.1358139 |  | 1.766939 | 1.150249 | 9.201991 | 1.217224 |  | 1.217224 | 0.004485716 | 1 | 7.163584e-06 | 3. 1st derivative and r = re: xi = p/(p-q) * Ec/sqrt(Z) | 4.529914 | (for xi) | TB-SMA only
|  |  | -0.98 | 0.07200671 |  | 1.780792 | 0.6098465 | 4.878772 | 0.6662446 |  | 0.6662446 | 0.003180753 | 1
|  |  | -0.96 | 0.01098009 |  | 1.794644 | 0.0929937 | 0.7439496 | 0.1398948 |  | 0.1398948 | 0.002199712 | 1 |  | check (xi/A)/(p/q) | 3.088915 | vs. sqrt(Z) = | 2.828427 | Differene = | 0.2604877
|  |  | -0.94 | -0.04736325 |  | 1.808497 | -0.4011336 | -3.209069 | -0.362734 |  | -0.362734 | 0.001474529 | 1
|  |  | -0.92 | -0.1031175 |  | 1.82235 | -0.8733332 | -6.986665 | -0.8425187 |  | -0.8425187 | 0.0009495296 | 1 |  | Rosato et al., |  |  |  |  | Test | input
|  |  | -0.9 | -0.1563738 |  | 1.836202 | -1.324377 | -10.59502 | -1.300305 |  | -1.300305 | 0.0005794394 | 1 |  | A | 0.5429038 |  |  |  | BCC | Fe | Rose (Table 1)
|  |  | -0.88 | -0.2072205 |  | 1.850055 | -1.755012 | -14.0401 | -1.736911 |  | -1.736911 | 0.0003276714 | 1 |  | xi | 4.529914 |  |  |  | l[A] | 0.3921649 | 1st Line
|  |  | -0.86 | -0.2557428 |  | 1.863908 | -2.165962 | -17.3277 | -2.153122 |  | -2.153122 | 0.0001648721 | 1 | [6 empty] | rwse[A] | 1.41 | 2nd Line
|  |  | -0.84 | -0.3020233 |  | 1.87776 | -2.557926 | -20.46341 | -2.549699 |  | -2.549699 | 6.768202e-05 | 1 |  | p/q | 2.951149 |  |  |  | factor, f | 1 | f*B(V0)'= | 3.958
|  |  | -0.82 | -0.3461421 |  | 1.891613 | -2.931581 | -23.45265 | -2.927375 |  | -2.927375 | 1.768576e-05 | 1 |  | d | 0.05 |  |  |  | 3l(B'-1)rwse | 2.468136 | <- The paper is missing the division symbol "/" before rwse.
|  |  | -0.8 | -0.3881763 |  | 1.905466 | -3.287582 | -26.30065 | -3.286858 |  | -3.286858 | 5.234346e-07 | 1 |  | check | 2.629008e-12 | <- Closer to zero is better!!! |  |  | p/q | 3.830642 | Note: 2=< p/q <= 5, (closed packing: p/q >= 2.7)
Note: Because the Schrödinger equation is a second-order partial differential equation, it is sometimes thought that there may have been a basis for obtaining a universal curve as a universal solution. |  |  | -0.78 | -0.4282009 |  | 1.919318 | -3.626562 | -29.0125 | -3.62883 |  | -3.62883 | 5.142462e-06 | 1 | [6 empty] | p | 3.2825
|  |  | -0.76 | -0.4662883 |  | 1.933171 | -3.949135 | -31.59308 | -3.953949 |  | -3.953949 | 2.316921e-05 | 1 |  | Table X. d value vs. (p/q) for Rose function
|  |  | -0.74 | -0.5025084 |  | 1.947024 | -4.255894 | -34.04715 | -4.26285 |  | -4.26285 | 4.838366e-05 | 1 |  | d | p/q | MEAM | Abell | Li | FERNANDEZ
|  |  | -0.72 | -0.5369289 |  | 1.960876 | -4.547412 | -36.3793 | -4.556146 |  | -4.556146 | 7.628206e-05 | 1 |  | 0.2 | 8.116799 |  | <- Li | <- In
|  |  | -0.7 | -0.5696154 |  | 1.974729 | -4.824244 | -38.59395 | -4.834428 |  | -4.834428 | 0.0001037145 | 1 |  | 0.15 | 6.25 |  | <- Li | <- Li, Na
|  |  | -0.68 | -0.6006312 |  | 1.988582 | -5.086926 | -40.69541 | -5.098266 |  | -5.098266 | 0.0001285864 | 1 |  | 0.1 | 4.539722 |  |  | <- Ag, Hf, Tl, Yb, Zn
|  |  | -0.66 | -0.6300376 |  | 2.002434 | -5.335978 | -42.68782 | -5.348209 |  | -5.348209 | 0.0001496137 | 1 |  | 0.095 | 4.376402 |  |  | <- Rb
|  |  | -0.64 | -0.6578939 |  | 2.016287 | -5.571901 | -44.57521 | -5.58479 |  | -5.58479 | 0.0001661241 | 1 |  | 0.09 | 4.21 |  |  | <- Nd
|  |  | -0.62 | -0.6842573 |  | 2.03014 | -5.79518 | -46.36144 | -5.808518 |  | -5.808518 | 0.000177896 | 1 |  | 0.085 | 4.053393 |  |  | <- Pt
|  |  | -0.6 | -0.7091831 |  | 2.043993 | -6.006285 | -48.05028 | -6.019887 |  | -6.019887 | 0.0001850301 | 1 |  | 0.08 | 3.89 |  |  | <- Cu
|  |  | -0.58 | -0.7327251 |  | 2.057845 | -6.205669 | -49.64535 | -6.219374 |  | -6.219374 | 0.0001878477 | 1 |  | 0.075 | 3.734744 |  | <- K | <- Th
|  |  | -0.56 | -0.7549349 |  | 2.071698 | -6.39377 | -51.15016 | -6.407438 |  | -6.407438 | 0.0001868105 | 1 |  | 0.07 | 3.58 | <- Si | <- K
|  |  | -0.54 | -0.7758626 |  | 2.085551 | -6.571014 | -52.56811 | -6.584521 |  | -6.584521 | 0.0001824599 | 1 |  | 0.065 | 3.419675 |  |  | <- Rh
|  |  | -0.52 | -0.7955567 |  | 2.099403 | -6.737808 | -53.90246 | -6.751051 |  | -6.751051 | 0.0001753699 | 1 |  | 0.06 | 3.26 |  | <- Na, K, Cs, Al
|  |  | -0.5 | -0.8140637 |  | 2.113256 | -6.89455 | -55.1564 | -6.907438 |  | -6.907438 | 0.0001661135 | 1 |  | 0.055 | 3.107051 |  | <- Cu
|  |  | -0.48 | -0.831429 |  | 2.127109 | -7.041622 | -56.33298 | -7.054081 |  | -7.054081 | 0.0001552378 | 1 |  | 0.05 | 2.95 | <- Al,Fe,Ni,Pd,Pt,In,Cu,Ag,Au |  | <- Ni | <- Li,Na,Al,K,Ca,Ti,V,Fe,Co,Ni,Cu,Zn,Nb,Mo,Pd,Ag,Ta,Re,Ir,Pt,Au,Pb,Th
|  |  | -0.46 | -0.8476963 |  | 2.140961 | -7.179394 | -57.43515 | -7.191363 |  | -7.191363 | 0.0001432478 | 1 |  | 0.045 | 2.795136 |  | <- Ag
|  |  | -0.44 | -0.8629076 |  | 2.154814 | -7.308224 | -58.46579 | -7.319651 |  | -7.319651 | 0.0001305958 | 1 |  | 0.04 | 2.64 |  | <- Ag | <- K, Pb
|  |  | -0.42 | -0.8771039 |  | 2.168667 | -7.428456 | -59.42765 | -7.439304 |  | -7.439304 | 0.0001176758 | 1 |  | 0.035 | 2.481044 |  |  | <- Cd
|  |  | -0.4 | -0.8903245 |  | 2.182519 | -7.540425 | -60.3234 | -7.550664 |  | -7.550664 | 0.0001048219 | 1 |  | 0.03 | 2.32 |  | <- Au
|  |  | -0.38 | -0.9026075 |  | 2.196372 | -7.644454 | -61.15563 | -7.654061 |  | -7.654061 | 9.230863e-05 | 1 |  | 0.025 | 2.159411 |  |  | <- Al
|  |  | -0.36 | -0.9139896 |  | 2.210225 | -7.740852 | -61.92682 | -7.749816 |  | -7.749816 | 8.035403e-05 | 1 |  | 0.02 | 1.99 |  | <- Si, Ge
|  |  | -0.34 | -0.9245064 |  | 2.224077 | -7.829922 | -62.63938 | -7.838236 |  | -7.838236 | 6.912377e-05 | 1 |  | 0.015 | 1.818065 |  | <- Si
|  |  | -0.32 | -0.9341923 |  | 2.23793 | -7.911954 | -63.29564 | -7.919618 |  | -7.919618 | 5.873608e-05 | 1 |  | 0.01 | 1.63 |  | <- H | <- In
|  |  | -0.3 | -0.9430802 |  | 2.251783 | -7.987229 | -63.89783 | -7.994248 |  | -7.994248 | 4.926722e-05 | 1 |  | 0.005 | 1.41 |  | <-C
|  |  | -0.28 | -0.9512023 |  | 2.265635 | -8.056017 | -64.44814 | -8.062402 |  | -8.062402 | 4.07572e-05 | 1 |  | 0.001 | 0.857
|  |  | -0.26 | -0.9585894 |  | 2.279488 | -8.118581 | -64.94865 | -8.124344 |  | -8.124344 | 3.321533e-05 | 1 |  | Note: The existence of a minimum for Eb requires p > q.
|  |  | -0.24 | -0.9652713 |  | 2.293341 | -8.175172 | -65.40138 | -8.180332 |  | -8.180332 | 2.662567e-05 | 1
|  |  | -0.22 | -0.9712769 |  | 2.307193 | -8.226036 | -65.80829 | -8.230613 |  | -8.230613 | 2.095204e-05 | 1
|  |  | -0.2 | -0.976634 |  | 2.321046 | -8.271406 | -66.17125 | -8.275424 |  | -8.275424 | 1.61427e-05 | 1
|  |  | -0.18 | -0.9813694 |  | 2.334899 | -8.311512 | -66.49209 | -8.314995 |  | -8.314995 | 1.21345e-05 | 1
|  |  | -0.16 | -0.985509 |  | 2.348751 | -8.346571 | -66.77257 | -8.349547 |  | -8.349547 | 8.856615e-06 | 1
|  |  | -0.14 | -0.9890778 |  | 2.362604 | -8.376796 | -67.01437 | -8.379293 |  | -8.379293 | 6.233727e-06 | 1
|  |  | -0.12 | -0.9920999 |  | 2.376457 | -8.402392 | -67.21913 | -8.404438 |  | -8.404438 | 4.188748e-06 | 1
|  |  | -0.1 | -0.9945986 |  | 2.390309 | -8.423554 | -67.38843 | -8.42518 |  | -8.42518 | 2.645089e-06 | 1
|  |  | -0.08 | -0.9965964 |  | 2.404162 | -8.440474 | -67.52379 | -8.44171 |  | -8.44171 | 1.528497e-06 | 1
|  |  | -0.06 | -0.9981149 |  | 2.418015 | -8.453334 | -67.62668 | -8.454211 |  | -8.454211 | 7.684946e-07 | 1
|  |  | -0.04 | -0.999175 |  | 2.431867 | -8.462313 | -67.6985 | -8.46286 |  | -8.46286 | 2.994653e-07 | 1
|  |  | -0.02 | -0.9997969 |  | 2.44572 | -8.46758 | -67.74064 | -8.467828 |  | -8.467828 | 0.0006141973 | 10000
|  | re -> | 0 | -1 |  | 2.459573 | -8.4693 | -67.7544 | -8.469278 |  | -8.469278 | 4.855105e-06 | 10000 | <- re position
|  |  | 0.02 | -0.999803 |  | 2.473426 | -8.467632 | -67.74105 | -8.467369 |  | -8.467369 | 0.0006915673 | 10000
|  |  | 0.04 | -0.9992241 |  | 2.487278 | -8.462729 | -67.70183 | -8.462253 |  | -8.462253 | 2.263417e-07 | 1
|  |  | 0.06 | -0.9982806 |  | 2.501131 | -8.454738 | -67.6379 | -8.454076 |  | -8.454076 | 4.372434e-07 | 1
|  |  | 0.08 | -0.9969893 |  | 2.514984 | -8.443801 | -67.55041 | -8.442981 |  | -8.442981 | 6.731048e-07 | 1
|  |  | 0.1 | -0.9953664 |  | 2.528836 | -8.430056 | -67.44045 | -8.429102 |  | -8.429102 | 9.108489e-07 | 1
|  |  | 0.12 | -0.9934275 |  | 2.542689 | -8.413635 | -67.30908 | -8.412571 |  | -8.412571 | 1.13264e-06 | 1
|  |  | 0.14 | -0.9911876 |  | 2.556542 | -8.394665 | -67.15732 | -8.393514 |  | -8.393514 | 1.325391e-06 | 1
|  |  | 0.16 | -0.9886612 |  | 2.570394 | -8.373268 | -66.98615 | -8.372052 |  | -8.372052 | 1.480234e-06 | 1
|  |  | 0.18 | -0.9858622 |  | 2.584247 | -8.349563 | -66.7965 | -8.348301 |  | -8.348301 | 1.591976e-06 | 1
|  |  | 0.2 | -0.9828042 |  | 2.5981 | -8.323663 | -66.58931 | -8.322375 |  | -8.322375 | 1.658556e-06 | 1
|  |  | 0.22 | -0.9794999 |  | 2.611952 | -8.295678 | -66.36543 | -8.294382 |  | -8.294382 | 1.68051e-06 | 1
|  |  | 0.24 | -0.9759619 |  | 2.625805 | -8.265714 | -66.12571 | -8.264425 |  | -8.264425 | 1.66046e-06 | 1
|  |  | 0.26 | -0.9722021 |  | 2.639658 | -8.233871 | -65.87097 | -8.232605 |  | -8.232605 | 1.60263e-06 | 1
|  |  | 0.28 | -0.9682321 |  | 2.65351 | -8.200248 | -65.60199 | -8.199019 |  | -8.199019 | 1.512409e-06 | 1
|  |  | 0.3 | -0.9640631 |  | 2.667363 | -8.164939 | -65.31951 | -8.163758 |  | -8.163758 | 1.39594e-06 | 1
|  |  | 0.32 | -0.9597056 |  | 2.681216 | -8.128034 | -65.02428 | -8.126912 |  | -8.126912 | 1.259765e-06 | 1
|  |  | 0.34 | -0.95517 |  | 2.695068 | -8.089621 | -64.71697 | -8.088567 |  | -8.088567 | 1.110512e-06 | 1
|  |  | 0.36 | -0.9504661 |  | 2.708921 | -8.049783 | -64.39826 | -8.048806 |  | -8.048806 | 9.54627e-07 | 1
|  |  | 0.38 | -0.9456036 |  | 2.722774 | -8.008601 | -64.0688 | -8.007707 |  | -8.007707 | 7.981508e-07 | 1
|  |  | 0.4 | -0.9405915 |  | 2.736626 | -7.966152 | -63.72921 | -7.965348 |  | -7.965348 | 6.465455e-07 | 1
|  |  | 0.42 | -0.9354387 |  | 2.750479 | -7.922511 | -63.38008 | -7.9218 |  | -7.9218 | 5.045576e-07 | 1
|  |  | 0.44 | -0.9301535 |  | 2.764332 | -7.877749 | -63.02199 | -7.877136 |  | -7.877136 | 3.761239e-07 | 1
|  |  | 0.46 | -0.9247442 |  | 2.778184 | -7.831936 | -62.65549 | -7.831422 |  | -7.831422 | 2.64313e-07 | 1
|  |  | 0.48 | -0.9192185 |  | 2.792037 | -7.785137 | -62.2811 | -7.784724 |  | -7.784724 | 1.713007e-07 | 1
|  |  | 0.5 | -0.913584 |  | 2.80589 | -7.737417 | -61.89934 | -7.737103 |  | -7.737103 | 9.837551e-08 | 1
|  |  | 0.52 | -0.9078479 |  | 2.819742 | -7.688836 | -61.51069 | -7.688622 |  | -7.688622 | 4.596987e-08 | 1
|  |  | 0.54 | -0.902017 |  | 2.833595 | -7.639453 | -61.11562 | -7.639336 |  | -7.639336 | 1.371495e-08 | 1
|  |  | 0.56 | -0.8960981 |  | 2.847448 | -7.589324 | -60.71459 | -7.589301 |  | -7.589301 | 5.1397e-10 | 1
|  |  | 0.58 | -0.8900975 |  | 2.8613 | -7.538503 | -60.30802 | -7.538571 |  | -7.538571 | 4.631411e-09 | 1
|  |  | 0.6 | -0.8840214 |  | 2.875153 | -7.487043 | -59.89634 | -7.487197 |  | -7.487197 | 2.379433e-08 | 1
|  |  | 0.62 | -0.8778756 |  | 2.889006 | -7.434992 | -59.47994 | -7.435227 |  | -7.435227 | 5.530269e-08 | 1
|  |  | 0.64 | -0.8716658 |  | 2.902859 | -7.382399 | -59.05919 | -7.382709 |  | -7.382709 | 9.614567e-08 | 1
|  |  | 0.66 | -0.8653974 |  | 2.916711 | -7.32931 | -58.63448 | -7.329688 |  | -7.329688 | 1.431211e-07 | 1
|  |  | 0.68 | -0.8590755 |  | 2.930564 | -7.275768 | -58.20615 | -7.276207 |  | -7.276207 | 1.929556e-07 | 1
|  |  | 0.7 | -0.8527052 |  | 2.944417 | -7.221816 | -57.77453 | -7.222308 |  | -7.222308 | 2.424227e-07 | 1
|  |  | 0.72 | -0.8462912 |  | 2.958269 | -7.167494 | -57.33995 | -7.168031 |  | -7.168031 | 2.884575e-07 | 1
|  |  | 0.74 | -0.839838 |  | 2.972122 | -7.11284 | -56.90272 | -7.113413 |  | -7.113413 | 3.282654e-07 | 1
|  |  | 0.76 | -0.8333501 |  | 2.985975 | -7.057892 | -56.46313 | -7.058491 |  | -7.058491 | 3.594243e-07 | 1
|  |  | 0.78 | -0.8268316 |  | 2.999827 | -7.002685 | -56.02148 | -7.003301 |  | -7.003301 | 3.799774e-07 | 1
|  |  | 0.8 | -0.8202865 |  | 3.01368 | -6.947252 | -55.57802 | -6.947876 |  | -6.947876 | 3.88517e-07 | 1
|  |  | 0.82 | -0.8137187 |  | 3.027533 | -6.891627 | -55.13302 | -6.892247 |  | -6.892247 | 3.842581e-07 | 1
|  |  | 0.84 | -0.8071318 |  | 3.041385 | -6.835841 | -54.68673 | -6.836447 |  | -6.836447 | 3.671006e-07 | 1
|  |  | 0.86 | -0.8005293 |  | 3.055238 | -6.779923 | -54.23938 | -6.780504 |  | -6.780504 | 0.0003376802 | 1000
|  |  | 0.88 | -0.7939146 |  | 3.069091 | -6.723901 | -53.79121 | -6.724446 |  | -6.724446 | 0.0002974078 | 1000
|  |  | 0.9 | -0.7872909 |  | 3.082943 | -6.667803 | -53.34242 | -6.668301 |  | -6.668301 | 0.0002484968 | 1000
|  |  | 0.92 | -0.7806612 |  | 3.096796 | -6.611654 | -52.89323 | -6.612095 |  | -6.612095 | 1.93979e-07 | 1
|  |  | 0.94 | -0.7740285 |  | 3.110649 | -6.55548 | -52.44384 | -6.555851 |  | -6.555851 | 1.377096e-07 | 1
|  |  | 0.96 | -0.7673955 |  | 3.124501 | -6.499303 | -51.99442 | -6.499593 |  | -6.499593 | 8.435996e-08 | 1
|  |  | 0.98 | -0.7607649 |  | 3.138354 | -6.443147 | -51.54517 | -6.443345 |  | -6.443345 | 3.940129e-08 | 1
|  | -> | 1 | -0.7541393 |  | 3.152207 | -6.387032 | -51.09626 | -6.387127 |  | -6.387127 | 9.077108e-09 | 1 | <-
|  |  | 1.02 | -0.747521 |  | 3.166059 | -6.33098 | -50.64784 | -6.33096 |  | -6.33096 | 3.671332e-10 | 1
|  |  | 1.04 | -0.7409123 |  | 3.179912 | -6.275009 | -50.20007 | -6.274864 |  | -6.274864 | 2.094232e-08 | 1
|  |  | 1.06 | -0.7343155 |  | 3.193765 | -6.219138 | -49.75311 | -6.218857 |  | -6.218857 | 7.911207e-08 | 1
|  |  | 1.08 | -0.7277326 |  | 3.207617 | -6.163385 | -49.30708 | -6.162957 |  | -6.162957 | 1.837645e-07 | 1
|  |  | 1.1 | -0.7211655 |  | 3.22147 | -6.107767 | -48.86214 | -6.10718 |  | -6.10718 | 3.443003e-07 | 1
|  |  | 1.12 | -0.7146163 |  | 3.235323 | -6.052299 | -48.4184 | -6.051544 |  | -6.051544 | 5.705616e-07 | 1
|  |  | 1.14 | -0.7080865 |  | 3.249175 | -5.996997 | -47.97598 | -5.996063 |  | -5.996063 | 8.727562e-07 | 1
|  |  | 1.16 | -0.7015781 |  | 3.263028 | -5.941875 | -47.535 | -5.940752 |  | -5.940752 | 1.261378e-06 | 1
|  |  | 1.18 | -0.6950925 |  | 3.276881 | -5.886947 | -47.09557 | -5.885625 |  | -5.885625 | 1.747126e-06 | 1
|  |  | 1.2 | -0.6886313 |  | 3.290733 | -5.832225 | -46.6578 | -5.830695 |  | -5.830695 | 2.340817e-06 | 1
|  |  | 1.22 | -0.6821959 |  | 3.304586 | -5.777722 | -46.22177 | -5.775974 |  | -5.775974 | 3.053305e-06 | 1
|  |  | 1.24 | -0.6757877 |  | 3.318439 | -5.723448 | -45.78759 | -5.721475 |  | -5.721475 | 3.895393e-06 | 1
|  |  | 1.26 | -0.6694079 |  | 3.332292 | -5.669417 | -45.35533 | -5.667208 |  | -5.667208 | 4.877748e-06 | 1
|  |  | 1.28 | -0.6630579 |  | 3.346144 | -5.615636 | -44.92509 | -5.613184 |  | -5.613184 | 6.010818e-06 | 1
|  |  | 1.3 | -0.6567387 |  | 3.359997 | -5.562117 | -44.49694 | -5.559414 |  | -5.559414 | 7.304748e-06 | 1
|  |  | 1.32 | -0.6504514 |  | 3.37385 | -5.508868 | -44.07094 | -5.505907 |  | -5.505907 | 8.769303e-06 | 1
|  |  | 1.34 | -0.644197 |  | 3.387702 | -5.455898 | -43.64718 | -5.452671 |  | -5.452671 | 1.041379e-05 | 1
|  |  | 1.36 | -0.6379766 |  | 3.401555 | -5.403215 | -43.22572 | -5.399716 |  | -5.399716 | 1.224698e-05 | 1
|  |  | 1.38 | -0.6317909 |  | 3.415408 | -5.350827 | -42.80661 | -5.347048 |  | -5.347048 | 1.427705e-05 | 1
|  |  | 1.4 | -0.6256409 |  | 3.42926 | -5.29874 | -42.38992 | -5.294677 |  | -5.294677 | 1.651151e-05 | 1
|  |  | 1.42 | -0.6195273 |  | 3.443113 | -5.246962 | -41.9757 | -5.242608 |  | -5.242608 | 1.895713e-05 | 1
|  |  | 1.44 | -0.6134508 |  | 3.456966 | -5.195499 | -41.56399 | -5.190849 |  | -5.190849 | 2.161992e-05 | 1
|  |  | 1.46 | -0.6074121 |  | 3.470818 | -5.144356 | -41.15485 | -5.139405 |  | -5.139405 | 2.450504e-05 | 1
|  |  | 1.48 | -0.601412 |  | 3.484671 | -5.093538 | -40.74831 | -5.088283 |  | -5.088283 | 2.761678e-05 | 1
|  |  | 1.5 | -0.5954509 |  | 3.498524 | -5.043052 | -40.34442 | -5.037488 |  | -5.037488 | 3.095852e-05 | 1
|  |  | 1.52 | -0.5895294 |  | 3.512376 | -4.992901 | -39.94321 | -4.987025 |  | -4.987025 | 3.453267e-05 | 1
|  |  | 1.54 | -0.583648 |  | 3.526229 | -4.94309 | -39.54472 | -4.936898 |  | -4.936898 | 3.83407e-05 | 1
|  |  | 1.56 | -0.5778071 |  | 3.540082 | -4.893622 | -39.14898 | -4.887112 |  | -4.887112 | 4.238304e-05 | 1
|  |  | 1.58 | -0.5720073 |  | 3.553934 | -4.844502 | -38.75601 | -4.837671 |  | -4.837671 | 4.665914e-05 | 1
|  |  | 1.6 | -0.5662489 |  | 3.567787 | -4.795732 | -38.36585 | -4.788579 |  | -4.788579 | 5.116741e-05 | 1
|  |  | 1.62 | -0.5605322 |  | 3.58164 | -4.747315 | -37.97852 | -4.739838 |  | -4.739838 | 5.590523e-05 | 1
|  |  | 1.64 | -0.5548575 |  | 3.595492 | -4.699255 | -37.59404 | -4.691453 |  | -4.691453 | 6.086898e-05 | 1
|  |  | 1.66 | -0.5492252 |  | 3.609345 | -4.651553 | -37.21243 | -4.643426 |  | -4.643426 | 6.605398e-05 | 1
|  |  | 1.68 | -0.5436355 |  | 3.623198 | -4.604212 | -36.8337 | -4.595759 |  | -4.595759 | 7.145457e-05 | 1
|  |  | 1.7 | -0.5380887 |  | 3.63705 | -4.557234 | -36.45787 | -4.548456 |  | -4.548456 | 7.70641e-05 | 1
|  |  | 1.72 | -0.5325848 |  | 3.650903 | -4.51062 | -36.08496 | -4.501517 |  | -4.501517 | 8.287495e-05 | 1
|  |  | 1.74 | -0.5271241 |  | 3.664756 | -4.464372 | -35.71498 | -4.454945 |  | -4.454945 | 8.887855e-05 | 1
|  |  | 1.76 | -0.5217068 |  | 3.678608 | -4.418491 | -35.34793 | -4.408741 |  | -4.408741 | 9.506542e-05 | 1
|  |  | 1.78 | -0.5163329 |  | 3.692461 | -4.372978 | -34.98382 | -4.362907 |  | -4.362907 | 0.0001014252 | 1
|  |  | 1.8 | -0.5110025 |  | 3.706314 | -4.327834 | -34.62267 | -4.317444 |  | -4.317444 | 0.0001079468 | 1
|  |  | 1.82 | -0.5057158 |  | 3.720166 | -4.283059 | -34.26447 | -4.272353 |  | -4.272353 | 0.0001146181 | 1
|  |  | 1.84 | -0.5004727 |  | 3.734019 | -4.238654 | -33.90923 | -4.227634 |  | -4.227634 | 0.0001214265 | 1
|  |  | 1.86 | -0.4952734 |  | 3.747872 | -4.194619 | -33.55695 | -4.183289 |  | -4.183289 | 0.0001283585 | 1
|  |  | 1.88 | -0.4901177 |  | 3.761725 | -4.150954 | -33.20763 | -4.139318 |  | -4.139318 | 0.0001354001 | 1
|  |  | 1.9 | -0.4850058 |  | 3.775577 | -4.107659 | -32.86127 | -4.09572 |  | -4.09572 | 0.0001425366 | 1
|  |  | 1.92 | -0.4799375 |  | 3.78943 | -4.064734 | -32.51788 | -4.052497 |  | -4.052497 | 0.0001497528 | 1
|  |  | 1.94 | -0.4749128 |  | 3.803283 | -4.022179 | -32.17743 | -4.009648 |  | -4.009648 | 0.0001570331 | 1
|  |  | 1.96 | -0.4699318 |  | 3.817135 | -3.979993 | -31.83995 | -3.967173 |  | -3.967173 | 0.0001643613 | 1
|  |  | 1.98 | -0.4649942 |  | 3.830988 | -3.938175 | -31.5054 | -3.925071 |  | -3.925071 | 0.000171721 | 1
|  |  | 2 | -0.4601001 |  | 3.844841 | -3.896726 | -31.1738 | -3.883343 |  | -3.883343 | 0.0001790954 | 1
|  |  | 2.02 | -0.4552492 |  | 3.858693 | -3.855642 | -30.84514 | -3.841987 |  | -3.841987 | 0.0001864676 | 1
|  |  | 2.04 | -0.4504416 |  | 3.872546 | -3.814925 | -30.5194 | -3.801003 |  | -3.801003 | 0.0001938203 | 1
|  |  | 2.06 | -0.4456771 |  | 3.886399 | -3.774573 | -30.19658 | -3.76039 |  | -3.76039 | 0.0002011363 | 1
|  |  | 2.08 | -0.4409554 |  | 3.900251 | -3.734584 | -29.87667 | -3.720148 |  | -3.720148 | 0.0002083983 | 1
|  |  | 2.1 | -0.4362766 |  | 3.914104 | -3.694957 | -29.55966 | -3.680274 |  | -3.680274 | 0.0002155888 | 1
|  |  | 2.12 | -0.4316404 |  | 3.927957 | -3.655692 | -29.24553 | -3.640769 |  | -3.640769 | 0.0002226906 | 1
|  |  | 2.14 | -0.4270466 |  | 3.941809 | -3.616786 | -28.93429 | -3.60163 |  | -3.60163 | 0.0002296865 | 1
|  |  | 2.16 | -0.4224951 |  | 3.955662 | -3.578238 | -28.6259 | -3.562858 |  | -3.562858 | 0.0002365597 | 1
|  |  | 2.18 | -0.4179857 |  | 3.969515 | -3.540047 | -28.32037 | -3.524449 |  | -3.524449 | 0.0002432932 | 1
|  |  | 2.2 | -0.4135182 |  | 3.983367 | -3.50221 | -28.01768 | -3.486403 |  | -3.486403 | 0.0002498708 | 1
|  |  | 2.22 | -0.4090924 |  | 3.99722 | -3.464726 | -27.71781 | -3.448718 |  | -3.448718 | 0.0002562762 | 1
|  |  | 2.24 | -0.4047081 |  | 4.011073 | -3.427594 | -27.42075 | -3.411392 |  | -3.411392 | 0.0002624938 | 1
|  |  | 2.26 | -0.400365 |  | 4.024925 | -3.390811 | -27.12649 | -3.374425 |  | -3.374425 | 0.0002685082 | 1
|  |  | 2.28 | -0.3960629 |  | 4.038778 | -3.354376 | -26.83501 | -3.337814 |  | -3.337814 | 0.0002743048 | 1
|  |  | 2.3 | -0.3918017 |  | 4.052631 | -3.318286 | -26.54629 | -3.301557 |  | -3.301557 | 0.0002798693 | 1
|  |  | 2.32 | -0.387581 |  | 4.066483 | -3.28254 | -26.26032 | -3.265652 |  | -3.265652 | 0.0002851879 | 1
|  |  | 2.34 | -0.3834007 |  | 4.080336 | -3.247135 | -25.97708 | -3.230099 |  | -3.230099 | 0.0002902476 | 1
|  |  | 2.36 | -0.3792604 |  | 4.094189 | -3.21207 | -25.69656 | -3.194893 |  | -3.194893 | 0.0002950361 | 1
|  |  | 2.38 | -0.37516 |  | 4.108041 | -3.177342 | -25.41874 | -3.160035 |  | -3.160035 | 0.0002995415 | 1
|  |  | 2.4 | -0.3710991 |  | 4.121894 | -3.142949 | -25.1436 | -3.125521 |  | -3.125521 | 0.0003037529 | 1
|  |  | 2.42 | -0.3670775 |  | 4.135747 | -3.10889 | -24.87112 | -3.091349 |  | -3.091349 | 0.00030766 | 1
|  |  | 2.44 | -0.363095 |  | 4.149599 | -3.075161 | -24.60129 | -3.057518 |  | -3.057518 | 0.0003112532 | 1
|  |  | 2.46 | -0.3591513 |  | 4.163452 | -3.04176 | -24.33408 | -3.024025 |  | -3.024025 | 0.0003145239 | 1
|  |  | 2.48 | -0.3552461 |  | 4.177305 | -3.008686 | -24.06949 | -2.990868 |  | -2.990868 | 0.0003174642 | 1
|  |  | 2.5 | -0.3513791 |  | 4.191158 | -2.975935 | -23.80748 | -2.958045 |  | -2.958045 | 0.000320067 | 1
|  |  | 2.52 | -0.3475502 |  | 4.20501 | -2.943507 | -23.54805 | -2.925553 |  | -2.925553 | 0.000322326 | 1
|  |  | 2.54 | -0.3437589 |  | 4.218863 | -2.911397 | -23.29118 | -2.89339 |  | -2.89339 | 0.000324236 | 1
|  |  | 2.56 | -0.340005 |  | 4.232716 | -2.879604 | -23.03683 | -2.861555 |  | -2.861555 | 0.0003257923 | 1
|  |  | 2.58 | -0.3362883 |  | 4.246568 | -2.848126 | -22.78501 | -2.830043 |  | -2.830043 | 0.0003269914 | 1
|  |  | 2.6 | -0.3326084 |  | 4.260421 | -2.81696 | -22.53568 | -2.798854 |  | -2.798854 | 0.0003278304 | 1
|  |  | 2.62 | -0.3289651 |  | 4.274274 | -2.786104 | -22.28883 | -2.767985 |  | -2.767985 | 0.0003283075 | 1
|  |  | 2.64 | -0.3253581 |  | 4.288126 | -2.755555 | -22.04444 | -2.737433 |  | -2.737433 | 0.0003284217 | 1
|  |  | 2.66 | -0.3217871 |  | 4.301979 | -2.725311 | -21.80249 | -2.707196 |  | -2.707196 | 0.0003281728 | 1
|  |  | 2.68 | -0.3182518 |  | 4.315832 | -2.69537 | -21.56296 | -2.677271 |  | -2.677271 | 0.0003275616 | 1
|  |  | 2.7 | -0.314752 |  | 4.329684 | -2.665729 | -21.32583 | -2.647657 |  | -2.647657 | 0.0003265896 | 1
|  |  | 2.72 | -0.3112873 |  | 4.343537 | -2.636385 | -21.09108 | -2.61835 |  | -2.61835 | 0.0003252592 | 1
|  |  | 2.74 | -0.3078574 |  | 4.35739 | -2.607337 | -20.85869 | -2.589349 |  | -2.589349 | 0.0003235738 | 1
|  |  | 2.76 | -0.3044621 |  | 4.371242 | -2.578581 | -20.62865 | -2.56065 |  | -2.56065 | 0.0003215374 | 1
|  |  | 2.78 | -0.3011012 |  | 4.385095 | -2.550116 | -20.40093 | -2.532251 |  | -2.532251 | 0.0003191548 | 1
|  |  | 2.8 | -0.2977742 |  | 4.398948 | -2.521939 | -20.17551 | -2.50415 |  | -2.50415 | 0.0003164317 | 1
|  |  | 2.82 | -0.2944809 |  | 4.4128 | -2.494047 | -19.95238 | -2.476345 |  | -2.476345 | 0.0003133747 | 1
|  |  | 2.84 | -0.291221 |  | 4.426653 | -2.466438 | -19.73151 | -2.448832 |  | -2.448832 | 0.0003099908 | 1
|  |  | 2.86 | -0.2879943 |  | 4.440506 | -2.43911 | -19.51288 | -2.421609 |  | -2.421609 | 0.0003062879 | 1
|  |  | 2.88 | -0.2848005 |  | 4.454358 | -2.412061 | -19.29649 | -2.394675 |  | -2.394675 | 0.0003022746 | 1
|  |  | 2.9 | -0.2816392 |  | 4.468211 | -2.385287 | -19.08229 | -2.368025 |  | -2.368025 | 0.0002979603 | 1
|  |  | 2.92 | -0.2785102 |  | 4.482064 | -2.358786 | -18.87029 | -2.341659 |  | -2.341659 | 0.0002933548 | 1
|  |  | 2.94 | -0.2754132 |  | 4.495916 | -2.332557 | -18.66045 | -2.315572 |  | -2.315572 | 0.0002884685 | 1
|  |  | 2.96 | -0.2723479 |  | 4.509769 | -2.306596 | -18.45277 | -2.289764 |  | -2.289764 | 0.0002833127 | 1
|  |  | 2.98 | -0.269314 |  | 4.523622 | -2.280901 | -18.24721 | -2.264231 |  | -2.264231 | 0.000277899 | 1
|  |  | 3 | -0.2663113 |  | 4.537474 | -2.25547 | -18.04376 | -2.23897 |  | -2.23897 | 0.0002722396 | 1
|  |  | 3.02 | -0.2633394 |  | 4.551327 | -2.230301 | -17.84241 | -2.213981 |  | -2.213981 | 0.0002663472 | 1
|  |  | 3.04 | -0.2603982 |  | 4.56518 | -2.205391 | -17.64312 | -2.189259 |  | -2.189259 | 0.0002602348 | 1
|  |  | 3.06 | -0.2574873 |  | 4.579032 | -2.180737 | -17.4459 | -2.164802 |  | -2.164802 | 0.0002539162 | 1
|  |  | 3.08 | -0.2546064 |  | 4.592885 | -2.156338 | -17.25071 | -2.140609 |  | -2.140609 | 0.0002474053 | 1
|  |  | 3.1 | -0.2517553 |  | 4.606738 | -2.132191 | -17.05753 | -2.116676 |  | -2.116676 | 0.0002407164 | 1
|  |  | 3.12 | -0.2489337 |  | 4.620591 | -2.108294 | -16.86635 | -2.093002 |  | -2.093002 | 0.0002338641 | 1
|  |  | 3.14 | -0.2461413 |  | 4.634443 | -2.084645 | -16.67716 | -2.069583 |  | -2.069583 | 0.0002268636 | 1
|  |  | 3.16 | -0.2433779 |  | 4.648296 | -2.06124 | -16.48992 | -2.046417 |  | -2.046417 | 0.00021973 | 1
|  |  | 3.18 | -0.2406432 |  | 4.662149 | -2.038079 | -16.30463 | -2.023502 |  | -2.023502 | 0.0002124787 | 1
|  |  | 3.2 | -0.2379368 |  | 4.676001 | -2.015158 | -16.12127 | -2.000836 |  | -2.000836 | 0.0002051256 | 1
|  |  | 3.22 | -0.2352587 |  | 4.689854 | -1.992476 | -15.93981 | -1.978416 |  | -1.978416 | 0.0001976863 | 1
|  |  | 3.24 | -0.2326084 |  | 4.703707 | -1.97003 | -15.76024 | -1.95624 |  | -1.95624 | 0.0001901769 | 1
|  |  | 3.26 | -0.2299857 |  | 4.717559 | -1.947818 | -15.58255 | -1.934305 |  | -1.934305 | 0.0001826135 | 1
|  |  | 3.28 | -0.2273905 |  | 4.731412 | -1.925838 | -15.4067 | -1.912609 |  | -1.912609 | 0.0001750121 | 1
|  |  | 3.3 | -0.2248223 |  | 4.745265 | -1.904087 | -15.2327 | -1.89115 |  | -1.89115 | 0.000167389 | 1
|  |  | 3.32 | -0.222281 |  | 4.759117 | -1.882564 | -15.06051 | -1.869925 |  | -1.869925 | 0.0001597604 | 1
|  |  | 3.34 | -0.2197663 |  | 4.77297 | -1.861266 | -14.89013 | -1.848932 |  | -1.848932 | 0.0001521424 | 1
|  |  | 3.36 | -0.2172779 |  | 4.786823 | -1.840192 | -14.72153 | -1.828169 |  | -1.828169 | 0.0001445511 | 1
|  |  | 3.38 | -0.2148156 |  | 4.800675 | -1.819338 | -14.5547 | -1.807633 |  | -1.807633 | 0.0001370027 | 1
|  |  | 3.4 | -0.2123792 |  | 4.814528 | -1.798703 | -14.38963 | -1.787323 |  | -1.787323 | 0.0001295129 | 1
|  |  | 3.42 | -0.2099684 |  | 4.828381 | -1.778285 | -14.22628 | -1.767235 |  | -1.767235 | 0.0001220976 | 1
|  |  | 3.44 | -0.2075829 |  | 4.842233 | -1.758082 | -14.06465 | -1.747369 |  | -1.747369 | 0.0001147724 | 1
|  |  | 3.46 | -0.2052225 |  | 4.856086 | -1.738091 | -13.90473 | -1.72772 |  | -1.72772 | 0.0001075528 | 1
|  |  | 3.48 | -0.202887 |  | 4.869939 | -1.718311 | -13.74649 | -1.708288 |  | -1.708288 | 0.0001004539 | 1
|  |  | 3.5 | -0.2005762 |  | 4.883791 | -1.69874 | -13.58992 | -1.689071 |  | -1.689071 | 9.349075e-05 | 1
|  |  | 3.52 | -0.1982897 |  | 4.897644 | -1.679375 | -13.435 | -1.670065 |  | -1.670065 | 8.667809e-05 | 1
|  |  | 3.54 | -0.1960273 |  | 4.911497 | -1.660214 | -13.28171 | -1.651268 |  | -1.651268 | 8.003032e-05 | 1
|  |  | 3.56 | -0.1937889 |  | 4.925349 | -1.641257 | -13.13005 | -1.63268 |  | -1.63268 | 7.35616e-05 | 1
|  |  | 3.58 | -0.1915742 |  | 4.939202 | -1.622499 | -12.98 | -1.614297 |  | -1.614297 | 6.728574e-05 | 1
|  |  | 3.6 | -0.1893829 |  | 4.953055 | -1.603941 | -12.83153 | -1.596117 |  | -1.596117 | 6.121619e-05 | 1
|  |  | 3.62 | -0.1872149 |  | 4.966907 | -1.585579 | -12.68463 | -1.578138 |  | -1.578138 | 5.536607e-05 | 1
|  |  | 3.64 | -0.1850698 |  | 4.98076 | -1.567412 | -12.5393 | -1.560359 |  | -1.560359 | 4.974812e-05 | 1
|  |  | 3.66 | -0.1829476 |  | 4.994613 | -1.549438 | -12.3955 | -1.542776 |  | -1.542776 | 4.437466e-05 | 1
|  |  | 3.68 | -0.1808479 |  | 5.008465 | -1.531655 | -12.25324 | -1.525389 |  | -1.525389 | 3.925762e-05 | 1
|  |  | 3.7 | -0.1787705 |  | 5.022318 | -1.514061 | -12.11249 | -1.508195 |  | -1.508195 | 3.440852e-05 | 1
|  |  | 3.72 | -0.1767152 |  | 5.036171 | -1.496654 | -11.97323 | -1.491192 |  | -1.491192 | 2.983842e-05 | 1
|  |  | 3.74 | -0.1746818 |  | 5.050024 | -1.479433 | -11.83546 | -1.474377 |  | -1.474377 | 2.555795e-05 | 1
|  |  | 3.76 | -0.1726701 |  | 5.063876 | -1.462395 | -11.69916 | -1.45775 |  | -1.45775 | 2.157728e-05 | 1
|  |  | 3.78 | -0.1706799 |  | 5.077729 | -1.445539 | -11.56431 | -1.441308 |  | -1.441308 | 1.79061e-05 | 1
|  |  | 3.8 | -0.1687109 |  | 5.091582 | -1.428863 | -11.43091 | -1.425048 |  | -1.425048 | 1.455364e-05 | 1
|  |  | 3.82 | -0.166763 |  | 5.105434 | -1.412366 | -11.29893 | -1.40897 |  | -1.40897 | 1.152865e-05 | 1
|  |  | 3.84 | -0.1648359 |  | 5.119287 | -1.396045 | -11.16836 | -1.393072 |  | -1.393072 | 8.83936e-06 | 1
|  |  | 3.86 | -0.1629295 |  | 5.13314 | -1.379898 | -11.03919 | -1.37735 |  | -1.37735 | 6.49354e-06 | 1
|  |  | 3.88 | -0.1610434 |  | 5.146992 | -1.363925 | -10.9114 | -1.361804 |  | -1.361804 | 4.498439e-06 | 1
|  |  | 3.9 | -0.1591776 |  | 5.160845 | -1.348123 | -10.78498 | -1.346432 |  | -1.346432 | 2.860808e-06 | 1
|  |  | 3.92 | -0.1573318 |  | 5.174698 | -1.332491 | -10.65992 | -1.331231 |  | -1.331231 | 1.586887e-06 | 1
|  |  | 3.94 | -0.1555059 |  | 5.18855 | -1.317026 | -10.53621 | -1.3162 |  | -1.3162 | 6.824095e-07 | 1
|  |  | 3.96 | -0.1536996 |  | 5.202403 | -1.301728 | -10.41382 | -1.301337 |  | -1.301337 | 1.525966e-07 | 1
|  |  | 3.98 | -0.1519127 |  | 5.216256 | -1.286594 | -10.29275 | -1.286641 |  | -1.286641 | 2.159035e-09 | 1
|  |  | 4 | -0.150145 |  | 5.230108 | -1.271623 | -10.17299 | -1.272109 |  | -1.272109 | 2.352968e-07 | 1
|  |  | 4.02 | -0.1483965 |  | 5.243961 | -1.256814 | -10.05451 | -1.257739 |  | -1.257739 | 8.557011e-07 | 1
|  |  | 4.04 | -0.1466667 |  | 5.257814 | -1.242164 | -9.937316 | -1.243531 |  | -1.243531 | 1.866556e-06 | 1
|  |  | 4.06 | -0.1449557 |  | 5.271666 | -1.227673 | -9.821384 | -1.229481 |  | -1.229481 | 3.27054e-06 | 1
|  |  | 4.08 | -0.1432631 |  | 5.285519 | -1.213338 | -9.706705 | -1.21559 |  | -1.21559 | 5.069835e-06 | 1
|  |  | 4.1 | -0.1415888 |  | 5.299372 | -1.199158 | -9.593266 | -1.201854 |  | -1.201854 | 7.266121e-06 | 1
|  |  | 4.12 | -0.1399327 |  | 5.313224 | -1.185132 | -9.481054 | -1.188272 |  | -1.188272 | 9.860592e-06 | 1
|  |  | 4.14 | -0.1382945 |  | 5.327077 | -1.171257 | -9.370058 | -1.174843 |  | -1.174843 | 1.285395e-05 | 1
|  |  | 4.16 | -0.136674 |  | 5.34093 | -1.157533 | -9.260266 | -1.161564 |  | -1.161564 | 1.624643e-05 | 1
|  |  | 4.18 | -0.1350711 |  | 5.354782 | -1.143958 | -9.151664 | -1.148434 |  | -1.148434 | 2.003777e-05 | 1
|  |  | 4.2 | -0.1334857 |  | 5.368635 | -1.13053 | -9.044242 | -1.135452 |  | -1.135452 | 2.422728e-05 | 1
|  |  | 4.22 | -0.1319174 |  | 5.382488 | -1.117248 | -8.937987 | -1.122616 |  | -1.122616 | 2.881377e-05 | 1
|  |  | 4.24 | -0.1303663 |  | 5.39634 | -1.104111 | -8.832888 | -1.109924 |  | -1.109924 | 3.379563e-05 | 1
|  |  | 4.26 | -0.128832 |  | 5.410193 | -1.091117 | -8.728933 | -1.097375 |  | -1.097375 | 3.91708e-05 | 1
|  |  | 4.28 | -0.1273144 |  | 5.424046 | -1.078264 | -8.626111 | -1.084967 |  | -1.084967 | 4.49368e-05 | 1
|  |  | 4.3 | -0.1258134 |  | 5.437898 | -1.065551 | -8.52441 | -1.072699 |  | -1.072699 | 5.109071e-05 | 1
|  |  | 4.32 | -0.1243287 |  | 5.451751 | -1.052977 | -8.423819 | -1.060569 |  | -1.060569 | 5.76292e-05 | 1
|  |  | 4.34 | -0.1228603 |  | 5.465604 | -1.040541 | -8.324327 | -1.048575 |  | -1.048575 | 6.454857e-05 | 1
|  |  | 4.36 | -0.121408 |  | 5.479457 | -1.02824 | -8.225923 | -1.036717 |  | -1.036717 | 7.184469e-05 | 1
|  |  | 4.38 | -0.1199715 |  | 5.493309 | -1.016074 | -8.128596 | -1.024992 |  | -1.024992 | 7.951307e-05 | 1
|  |  | 4.4 | -0.1185507 |  | 5.507162 | -1.004042 | -8.032335 | -1.013399 |  | -1.013399 | 8.754887e-05 | 1
|  |  | 4.42 | -0.1171456 |  | 5.521015 | -0.9921411 | -7.937129 | -1.001936 |  | -1.001936 | 9.594686e-05 | 1
|  |  | 4.44 | -0.1157558 |  | 5.534867 | -0.9803709 | -7.842967 | -0.9906032 |  | -0.9906032 | 0.0001047015 | 1
|  |  | 4.46 | -0.1143813 |  | 5.54872 | -0.9687299 | -7.74984 | -0.979398 |  | -0.979398 | 0.0001138069 | 1
|  |  | 4.48 | -0.113022 |  | 5.562573 | -0.957217 | -7.657736 | -0.9683191 |  | -0.9683191 | 0.0001232568 | 1
|  |  | 4.5 | -0.1116775 |  | 5.576425 | -0.9458306 | -7.566645 | -0.9573651 |  | -0.9573651 | 0.0001330447 | 1
|  |  | 4.52 | -0.1103479 |  | 5.590278 | -0.9345697 | -7.476557 | -0.9465348 |  | -0.9465348 | 0.0001431639 | 1
|  |  | 4.54 | -0.109033 |  | 5.604131 | -0.9234328 | -7.387463 | -0.9358267 |  | -0.9358267 | 0.0001536072 | 1
|  |  | 4.56 | -0.1077325 |  | 5.617983 | -0.9124188 | -7.299351 | -0.9252394 |  | -0.9252394 | 0.0001643673 | 1
|  |  | 4.58 | -0.1064464 |  | 5.631836 | -0.9015264 | -7.212212 | -0.9147717 |  | -0.9147717 | 0.0001754365 | 1
|  |  | 4.6 | -0.1051745 |  | 5.645689 | -0.8907544 | -7.126035 | -0.9044222 |  | -0.9044222 | 0.0001868071 | 1
|  |  | 4.62 | -0.1039167 |  | 5.659541 | -0.8801015 | -7.040812 | -0.8941895 |  | -0.8941895 | 0.0001984709 | 1
|  |  | 4.64 | -0.1026728 |  | 5.673394 | -0.8695666 | -6.956533 | -0.8840724 |  | -0.8840724 | 0.0002104195 | 1
|  |  | 4.66 | -0.1014427 |  | 5.687247 | -0.8591484 | -6.873187 | -0.8740697 |  | -0.8740697 | 0.0002226446 | 1
|  |  | 4.68 | -0.1002262 |  | 5.701099 | -0.8488457 | -6.790766 | -0.8641799 |  | -0.8641799 | 0.0002351374 | 1
|  |  | 4.7 | -0.09902323 |  | 5.714952 | -0.8386575 | -6.70926 | -0.8544019 |  | -0.8544019 | 0.000247889 | 1
|  |  | 4.72 | -0.09783363 |  | 5.728805 | -0.8285824 | -6.628659 | -0.8447345 |  | -0.8447345 | 0.0002608904 | 1
|  |  | 4.74 | -0.09665727 |  | 5.742657 | -0.8186194 | -6.548955 | -0.8351763 |  | -0.8351763 | 0.0002741324 | 1
|  |  | 4.76 | -0.09549399 |  | 5.75651 | -0.8087673 | -6.470138 | -0.8257262 |  | -0.8257262 | 0.0002876057 | 1
|  |  | 4.78 | -0.09434368 |  | 5.770363 | -0.799025 | -6.3922 | -0.816383 |  | -0.816383 | 0.0003013007 | 1
|  |  | 4.8 | -0.09320621 |  | 5.784215 | -0.7893913 | -6.315131 | -0.8071454 |  | -0.8071454 | 0.0003152079 | 1
|  |  | 4.82 | -0.09208142 |  | 5.798068 | -0.7798652 | -6.238922 | -0.7980123 |  | -0.7980123 | 0.0003293177 | 1
|  |  | 4.84 | -0.09096921 |  | 5.811921 | -0.7704456 | -6.163564 | -0.7889826 |  | -0.7889826 | 0.0003436202 | 1
|  |  | 4.86 | -0.08986944 |  | 5.825773 | -0.7611313 | -6.08905 | -0.7800549 |  | -0.7800549 | 0.0003581056 | 1
|  |  | 4.88 | -0.08878198 |  | 5.839626 | -0.7519212 | -6.01537 | -0.7712283 |  | -0.7712283 | 0.0003727639 | 1
|  |  | 4.9 | -0.08770671 |  | 5.853479 | -0.7428144 | -5.942516 | -0.7625016 |  | -0.7625016 | 0.0003875852 | 1
|  |  | 4.92 | -0.0866435 |  | 5.867331 | -0.7338098 | -5.870478 | -0.7538737 |  | -0.7538737 | 0.0004025595 | 1
|  |  | 4.94 | -0.08559223 |  | 5.881184 | -0.7249063 | -5.79925 | -0.7453434 |  | -0.7453434 | 0.0004176767 | 1
|  |  | 4.96 | -0.08455277 |  | 5.895037 | -0.7161028 | -5.728822 | -0.7369097 |  | -0.7369097 | 0.0004329267 | 1
|  |  | 4.98 | -0.08352501 |  | 5.90889 | -0.7073983 | -5.659187 | -0.7285714 |  | -0.7285714 | 0.0004482995 | 1
|  |  | 5 | -0.08250882 |  | 5.922742 | -0.6987919 | -5.590335 | -0.7203276 |  | -0.7203276 | 0.0004637848 | 1
|  |  | 5.02 | -0.08150408 |  | 5.936595 | -0.6902825 | -5.52226 | -0.7121771 |  | -0.7121771 | 0.0004793727 | 1
|  |  | 5.04 | -0.08051068 |  | 5.950448 | -0.6818691 | -5.454953 | -0.7041189 |  | -0.7041189 | 0.000495053 | 1
|  |  | 5.06 | -0.0795285 |  | 5.9643 | -0.6735507 | -5.388406 | -0.6961519 |  | -0.6961519 | 0.0005108158 | 1
|  |  | 5.08 | -0.07855742 |  | 5.978153 | -0.6653264 | -5.322611 | -0.6882752 |  | -0.6882752 | 0.0005266509 | 1
|  |  | 5.1 | -0.07759733 |  | 5.992006 | -0.6571951 | -5.257561 | -0.6804877 |  | -0.6804877 | 0.0005425485 | 1
|  |  | 5.12 | -0.07664812 |  | 6.005858 | -0.6491559 | -5.193247 | -0.6727885 |  | -0.6727885 | 0.0005584986 | 1
|  |  | 5.14 | -0.07570966 |  | 6.019711 | -0.6412079 | -5.129663 | -0.6651764 |  | -0.6651764 | 0.0005744914 | 1
|  |  | 5.16 | -0.07478186 |  | 6.033564 | -0.63335 | -5.0668 | -0.6576506 |  | -0.6576506 | 0.0005905171 | 1
|  |  | 5.18 | -0.0738646 |  | 6.047416 | -0.6255815 | -5.004652 | -0.65021 |  | -0.65021 | 0.000606566 | 1
|  |  | 5.2 | -0.07295777 |  | 6.061269 | -0.6179013 | -4.94321 | -0.6428538 |  | -0.6428538 | 0.0006226286 | 1
|  |  | 5.22 | -0.07206127 |  | 6.075122 | -0.6103085 | -4.882468 | -0.6355809 |  | -0.6355809 | 0.0006386952 | 1
|  |  | 5.24 | -0.07117497 |  | 6.088974 | -0.6028022 | -4.822418 | -0.6283904 |  | -0.6283904 | 0.0006547566 | 1
|  |  | 5.26 | -0.07029879 |  | 6.102827 | -0.5953816 | -4.763052 | -0.6212814 |  | -0.6212814 | 0.0006708033 | 1
|  |  | 5.28 | -0.06943261 |  | 6.11668 | -0.5880456 | -4.704365 | -0.614253 |  | -0.614253 | 0.0006868262 | 1
|  |  | 5.3 | -0.06857634 |  | 6.130532 | -0.5807936 | -4.646348 | -0.6073042 |  | -0.6073042 | 0.0007028162 | 1
|  |  | 5.32 | -0.06772985 |  | 6.144385 | -0.5736244 | -4.588996 | -0.6004342 |  | -0.6004342 | 0.0007187645 | 1
|  |  | 5.34 | -0.06689306 |  | 6.158238 | -0.5665374 | -4.532299 | -0.5936421 |  | -0.5936421 | 0.0007346621 | 1
|  |  | 5.36 | -0.06606587 |  | 6.17209 | -0.5595317 | -4.476253 | -0.5869269 |  | -0.5869269 | 0.0007505005 | 1
|  |  | 5.38 | -0.06524817 |  | 6.185943 | -0.5526063 | -4.42085 | -0.5802879 |  | -0.5802879 | 0.0007662711 | 1
|  |  | 5.4 | -0.06443986 |  | 6.199796 | -0.5457605 | -4.366084 | -0.5737241 |  | -0.5737241 | 0.0007819656 | 1
|  |  | 5.42 | -0.06364084 |  | 6.213648 | -0.5389934 | -4.311947 | -0.5672348 |  | -0.5672348 | 0.0007975757 | 1
|  |  | 5.44 | -0.06285102 |  | 6.227501 | -0.5323042 | -4.258433 | -0.560819 |  | -0.560819 | 0.0008130933 | 1
|  |  | 5.46 | -0.06207031 |  | 6.241354 | -0.525692 | -4.205536 | -0.5544759 |  | -0.5544759 | 0.0008285106 | 1
|  |  | 5.48 | -0.06129859 |  | 6.255206 | -0.5191562 | -4.153249 | -0.5482048 |  | -0.5482048 | 0.0008438199 | 1
|  |  | 5.5 | -0.06053579 |  | 6.269059 | -0.5126958 | -4.101566 | -0.5420047 |  | -0.5420047 | 0.0008590136 | 1
|  |  | 5.52 | -0.0597818 |  | 6.282912 | -0.50631 | -4.05048 | -0.5358749 |  | -0.5358749 | 0.0008740842 | 1
|  |  | 5.54 | -0.05903654 |  | 6.296765 | -0.4999982 | -3.999985 | -0.5298147 |  | -0.5298147 | 0.0008890247 | 1
|  |  | 5.56 | -0.05829991 |  | 6.310617 | -0.4937594 | -3.950075 | -0.5238231 |  | -0.5238231 | 0.0009038279 | 1
|  |  | 5.58 | -0.05757182 |  | 6.32447 | -0.487593 | -3.900744 | -0.5178995 |  | -0.5178995 | 0.000918487 | 1
|  |  | 5.6 | -0.05685217 |  | 6.338323 | -0.4814981 | -3.851985 | -0.5120431 |  | -0.5120431 | 0.0009329954 | 1
|  |  | 5.62 | -0.05614089 |  | 6.352175 | -0.475474 | -3.803792 | -0.506253 |  | -0.506253 | 0.0009473465 | 1
|  |  | 5.64 | -0.05543788 |  | 6.366028 | -0.46952 | -3.75616 | -0.5005287 |  | -0.5005287 | 0.0009615341 | 1
|  |  | 5.66 | -0.05474305 |  | 6.379881 | -0.4636353 | -3.709083 | -0.4948692 |  | -0.4948692 | 0.0009755521 | 1
|  |  | 5.68 | -0.05405632 |  | 6.393733 | -0.4578192 | -3.662554 | -0.4892739 |  | -0.4892739 | 0.0009893945 | 1
|  |  | 5.7 | -0.0533776 |  | 6.407586 | -0.4520709 | -3.616568 | -0.483742 |  | -0.483742 | 0.001003056 | 1
|  |  | 5.72 | -0.05270681 |  | 6.421439 | -0.4463898 | -3.571118 | -0.4782729 |  | -0.4782729 | 0.00101653 | 1
|  |  | 5.74 | -0.05204386 |  | 6.435291 | -0.4407751 | -3.5262 | -0.4728657 |  | -0.4728657 | 0.001029812 | 1
|  |  | 5.76 | -0.05138867 |  | 6.449144 | -0.435226 | -3.481808 | -0.4675199 |  | -0.4675199 | 0.001042897 | 1
|  |  | 5.78 | -0.05074115 |  | 6.462997 | -0.429742 | -3.437936 | -0.4622348 |  | -0.4622348 | 0.00105578 | 1
|  |  | 5.8 | -0.05010122 |  | 6.476849 | -0.4243223 | -3.394578 | -0.4570095 |  | -0.4570095 | 0.001068456 | 1
|  |  | 5.82 | -0.0494688 |  | 6.490702 | -0.4189661 | -3.351729 | -0.4518435 |  | -0.4518435 | 0.00108092 | 1
|  |  | 5.84 | -0.04884382 |  | 6.504555 | -0.413673 | -3.309384 | -0.4467361 |  | -0.4467361 | 0.001093168 | 1
|  |  | 5.86 | -0.04822619 |  | 6.518407 | -0.408442 | -3.267536 | -0.4416865 |  | -0.4416865 | 0.001105197 | 1
|  |  | 5.88 | -0.04761583 |  | 6.53226 | -0.4032727 | -3.226182 | -0.4366943 |  | -0.4366943 | 0.001117001 | 1
|  |  | 5.9 | -0.04701266 |  | 6.546113 | -0.3981643 | -3.185315 | -0.4317586 |  | -0.4317586 | 0.001128578 | 1
|  |  | 5.92 | -0.04641661 |  | 6.559965 | -0.3931162 | -3.14493 | -0.4268789 |  | -0.4268789 | 0.001139923 | 1
|  |  | 5.94 | -0.0458276 |  | 6.573818 | -0.3881277 | -3.105022 | -0.4220546 |  | -0.4220546 | 0.001151033 | 1
|  |  | 5.96 | -0.04524556 |  | 6.587671 | -0.3831982 | -3.065586 | -0.4172849 |  | -0.4172849 | 0.001161905 | 1
|  |  | 5.98 | -0.0446704 |  | 6.601523 | -0.378327 | -3.026616 | -0.4125693 |  | -0.4125693 | 0.001172537 | 1
|  |  | 6 | -0.04410206 |  | 6.615376 | -0.3735136 | -2.988109 | -0.4079072 |  | -0.4079072 | 0.001182924 | 1
|  |  | 6.02 | -0.04354046 |  | 6.629229 | -0.3687572 | -2.950058 | -0.403298 |  | -0.403298 | 0.001193065 | 1
|  |  | 6.04 | -0.04298553 |  | 6.643081 | -0.3640573 | -2.912459 | -0.398741 |  | -0.398741 | 0.001202957 | 1
|  |  | 6.06 | -0.04243719 |  | 6.656934 | -0.3594133 | -2.875306 | -0.3942357 |  | -0.3942357 | 0.001212598 | 1
|  |  | 6.08 | -0.04189538 |  | 6.670787 | -0.3548245 | -2.838596 | -0.3897814 |  | -0.3897814 | 0.001221985 | 1
|  |  | 6.1 | -0.04136002 |  | 6.684639 | -0.3502904 | -2.802323 | -0.3853777 |  | -0.3853777 | 0.001231117 | 1
|  |  | 6.12 | -0.04083104 |  | 6.698492 | -0.3458104 | -2.766483 | -0.3810239 |  | -0.3810239 | 0.001239992 | 1
|  |  | 6.14 | -0.04030838 |  | 6.712345 | -0.3413838 | -2.73107 | -0.3767194 |  | -0.3767194 | 0.001248609 | 1
|  |  | 6.16 | -0.03979196 |  | 6.726198 | -0.3370101 | -2.69608 | -0.3724638 |  | -0.3724638 | 0.001256965 | 1
|  |  | 6.18 | -0.03928172 |  | 6.74005 | -0.3326887 | -2.661509 | -0.3682563 |  | -0.3682563 | 0.00126506 | 1
|  |  | 6.2 | -0.03877759 |  | 6.753903 | -0.328419 | -2.627352 | -0.3640966 |  | -0.3640966 | 0.001272893 | 1
|  |  | 6.22 | -0.03827949 |  | 6.767756 | -0.3242005 | -2.593604 | -0.3599841 |  | -0.3599841 | 0.001280462 | 1
|  |  | 6.24 | -0.03778738 |  | 6.781608 | -0.3200326 | -2.560261 | -0.3559181 |  | -0.3559181 | 0.001287768 | 1
|  |  | 6.26 | -0.03730117 |  | 6.795461 | -0.3159148 | -2.527319 | -0.3518983 |  | -0.3518983 | 0.001294809 | 1
|  |  | 6.28 | -0.03682081 |  | 6.809314 | -0.3118465 | -2.494772 | -0.347924 |  | -0.347924 | 0.001301585 | 1
|  |  | 6.3 | -0.03634623 |  | 6.823166 | -0.3078271 | -2.462617 | -0.3439947 |  | -0.3439947 | 0.001308096 | 1
|  |  | 6.32 | -0.03587737 |  | 6.837019 | -0.3038562 | -2.43085 | -0.34011 |  | -0.34011 | 0.001314341 | 1
|  |  | 6.34 | -0.03541416 |  | 6.850871598 | -0.2999331 | -2.399465 | -0.3362694 |  | -0.3362694 | 0.001320321 | 1
|  |  | 6.36 | -0.03495654 |  | 6.864724 | -0.2960574 | -2.36846 | -0.3324722 |  | -0.3324722 | 0.001326035 | 1
|  |  | 6.38 | -0.03450446 |  | 6.878577 | -0.2922286 | -2.337829 | -0.3287181 |  | -0.3287181 | 0.001331485 | 1
|  |  | 6.4 | -0.03405784 |  | 6.89243 | -0.288446 | -2.307568 | -0.3250065 |  | -0.3250065 | 0.001336669 | 1
|  |  | 6.42 | -0.03361663 |  | 6.906282 | -0.2847093 | -2.277674 | -0.321337 |  | -0.321337 | 0.00134159 | 1
|  |  | 6.44 | -0.03318077 |  | 6.920135 | -0.2810179 | -2.248143 | -0.3177091 |  | -0.3177091 | 0.001346248 | 1
|  |  | 6.46 | -0.03275019 |  | 6.933988 | -0.2773712 | -2.21897 | -0.3141223 |  | -0.3141223 | 0.001350643 | 1
|  |  | 6.48 | -0.03232485 |  | 6.94784 | -0.2737689 | -2.190151 | -0.3105762 |  | -0.3105762 | 0.001354777 | 1
|  |  | 6.5 | -0.03190468 |  | 6.961693 | -0.2702103 | -2.161682 | -0.3070702 |  | -0.3070702 | 0.00135865 | 1
|  |  | 6.52 | -0.03148962 |  | 6.975546 | -0.2666951 | -2.13356 | -0.3036039 |  | -0.3036039 | 0.001362264 | 1
|  |  | 6.54 | -0.03107962 |  | 6.989398 | -0.2632227 | -2.105781 | -0.3001769 |  | -0.3001769 | 0.00136562 | 1
|  |  | 6.56 | -0.03067462 |  | 7.003251 | -0.2597926 | -2.078341 | -0.2967888 |  | -0.2967888 | 0.001368719 | 1
|  |  | 6.58 | -0.03027457 |  | 7.017104 | -0.2564044 | -2.051235 | -0.293439 |  | -0.293439 | 0.001371564 | 1
|  |  | 6.6 | -0.0298794 |  | 7.030956 | -0.2530576 | -2.024461 | -0.2901272 |  | -0.2901272 | 0.001374155 | 1
|  |  | 6.62 | -0.02948907 |  | 7.044809 | -0.2497518 | -1.998014 | -0.2868529 |  | -0.2868529 | 0.001376494 | 1
|  |  | 6.64 | -0.02910352 |  | 7.058662 | -0.2464865 | -1.971892 | -0.2836157 |  | -0.2836157 | 0.001378583 | 1
|  |  | 6.66 | -0.0287227 |  | 7.072514 | -0.2432612 | -1.946089 | -0.2804152 |  | -0.2804152 | 0.001380424 | 1
|  |  | 6.68 | -0.02834655 |  | 7.086367 | -0.2400754 | -1.920603 | -0.2772509 |  | -0.2772509 | 0.00138202 | 1
|  |  | 6.7 | -0.02797502 |  | 7.10022 | -0.2369288 | -1.895431 | -0.2741225 |  | -0.2741225 | 0.001383371 | 1
|  |  | 6.72 | -0.02760806 |  | 7.114072 | -0.2338209 | -1.870567 | -0.2710295 |  | -0.2710295 | 0.001384481 | 1
|  |  | 6.74 | -0.02724561 |  | 7.127925 | -0.2307513 | -1.84601 | -0.2679716 |  | -0.2679716 | 0.001385352 | 1
|  |  | 6.76 | -0.02688763 |  | 7.141778 | -0.2277194 | -1.821755 | -0.2649482 |  | -0.2649482 | 0.001385985 | 1
|  |  | 6.78 | -0.02653407 |  | 7.155631 | -0.224725 | -1.7978 | -0.2619592 |  | -0.2619592 | 0.001386384 | 1
|  |  | 6.8 | -0.02618487 |  | 7.169483 | -0.2217675 | -1.77414 | -0.2590039 |  | -0.2590039 | 0.001386551 | 1
|  |  | 6.82 | -0.02583999 |  | 7.183336 | -0.2188466 | -1.750773 | -0.2560822 |  | -0.2560822 | 0.001386488 | 1
|  |  | 6.84 | -0.02549937 |  | 7.197189 | -0.2159618 | -1.727694 | -0.2531935 |  | -0.2531935 | 0.001386198 | 1
|  |  | 6.86 | -0.02516297 |  | 7.211041 | -0.2131127 | -1.704902 | -0.2503375 |  | -0.2503375 | 0.001385683 | 1
|  |  | 6.88 | -0.02483074 |  | 7.224894 | -0.210299 | -1.682392 | -0.2475139 |  | -0.2475139 | 0.001384948 | 1
|  |  | 6.9 | -0.02450264 |  | 7.238747 | -0.2075202 | -1.660161 | -0.2447222 |  | -0.2447222 | 0.001383993 | 1
|  |  | 6.92 | -0.0241786 |  | 7.252599 | -0.2047758 | -1.638207 | -0.2419622 |  | -0.2419622 | 0.001382823 | 1
|  |  | 6.94 | -0.0238586 |  | 7.266452 | -0.2020657 | -1.616525 | -0.2392334 |  | -0.2392334 | 0.00138144 | 1
|  |  | 6.96 | -0.02354258 |  | 7.280305 | -0.1993892 | -1.595113 | -0.2365355 |  | -0.2365355 | 0.001379847 | 1
|  |  | 6.98 | -0.0232305 |  | 7.294157 | -0.1967461 | -1.573968 | -0.2338681 |  | -0.2338681 | 0.001378046 | 1
|  |  | 7 | -0.02292231 |  | 7.30801 | -0.1941359 | -1.553087 | -0.2312309 |  | -0.2312309 | 0.001376042 | 1
|  |  | 7.02 | -0.02261796 |  | 7.321863 | -0.1915583 | -1.532466 | -0.2286236 |  | -0.2286236 | 0.001373837 | 1
|  |  | 7.04 | -0.02231742 |  | 7.335715 | -0.1890129 | -1.512103 | -0.2260458 |  | -0.2260458 | 0.001371435 | 1
|  |  | 7.06 | -0.02202064 |  | 7.349568 | -0.1864994 | -1.491995 | -0.2234972 |  | -0.2234972 | 0.001368838 | 1
|  |  | 7.08 | -0.02172757 |  | 7.363421 | -0.1840173 | -1.472138 | -0.2209774 |  | -0.2209774 | 0.001366049 | 1
|  |  | 7.1 | -0.02143817 |  | 7.377273 | -0.1815663 | -1.452531 | -0.2184861 |  | -0.2184861 | 0.001363073 | 1
|  |  | 7.12 | -0.02115241 |  | 7.391126 | -0.1791461 | -1.433169 | -0.2160231 |  | -0.2160231 | 0.001359911 | 1
|  |  | 7.14 | -0.02087023 |  | 7.404979 | -0.1767563 | -1.41405 | -0.2135879 |  | -0.2135879 | 0.001356568 | 1
|  |  | 7.16 | -0.0205916 |  | 7.418831 | -0.1743965 | -1.395172 | -0.2111803 |  | -0.2111803 | 0.001353047 | 1
|  |  | 7.18 | -0.02031648 |  | 7.432684 | -0.1720664 | -1.376531 | -0.2087999 |  | -0.2087999 | 0.001349351 | 1
|  |  | 7.2 | -0.02004482 |  | 7.446537 | -0.1697656 | -1.358125 | -0.2064464 |  | -0.2064464 | 0.001345483 | 1
|  |  | 7.22 | -0.01977658 |  | 7.460389 | -0.1674938 | -1.339951 | -0.2041196 |  | -0.2041196 | 0.001341447 | 1
|  |  | 7.24 | -0.01951173 |  | 7.474242 | -0.1652507 | -1.322006 | -0.2018191 |  | -0.2018191 | 0.001337246 | 1
|  |  | 7.26 | -0.01925023 |  | 7.488095 | -0.1630359 | -1.304287 | -0.1995446 |  | -0.1995446 | 0.001332884 | 1
|  |  | 7.28 | -0.01899202 |  | 7.501947 | -0.1608492 | -1.286793 | -0.1972959 |  | -0.1972959 | 0.001328363 | 1
|  |  | 7.3 | -0.01873709 |  | 7.5158 | -0.1586901 | -1.26952 | -0.1950726 |  | -0.1950726 | 0.001323688 | 1
|  |  | 7.32 | -0.01848539 |  | 7.529653 | -0.1565583 | -1.252466 | -0.1928744 |  | -0.1928744 | 0.001318861 | 1
|  |  | 7.34 | -0.01823687 |  | 7.543505 | -0.1544536 | -1.235629 | -0.1907011 |  | -0.1907011 | 0.001313886 | 1
|  |  | 7.36 | -0.01799152 |  | 7.557358 | -0.1523755 | -1.219004 | -0.1885524 |  | -0.1885524 | 0.001308767 | 1
|  |  | 7.38 | -0.01774927 |  | 7.571211 | -0.1503239 | -1.202591 | -0.186428 |  | -0.186428 | 0.001303507 | 1
|  |  | 7.4 | -0.01751011 |  | 7.585064 | -0.1482984 | -1.186387 | -0.1843277 |  | -0.1843277 | 0.001298109 | 1
|  |  | 7.42 | -0.01727399 |  | 7.598916 | -0.1462986 | -1.170389 | -0.182251 |  | -0.182251 | 0.001292577 | 1
|  |  | 7.44 | -0.01704088 |  | 7.612769 | -0.1443243 | -1.154595 | -0.1801979 |  | -0.1801979 | 0.001286913 | 1
|  |  | 7.46 | -0.01681074 |  | 7.626622 | -0.1423752 | -1.139002 | -0.178168 |  | -0.178168 | 0.001281122 | 1
|  |  | 7.48 | -0.01658354 |  | 7.640474 | -0.140451 | -1.123608 | -0.176161 |  | -0.176161 | 0.001275207 | 1
|  |  | 7.5 | -0.01635924 |  | 7.654327 | -0.1385513 | -1.108411 | -0.1741768 |  | -0.1741768 | 0.001269171 | 1
|  |  | 7.52 | -0.01613781 |  | 7.66818 | -0.136676 | -1.093408 | -0.1722149 |  | -0.1722149 | 0.001263018 | 1
|  |  | 7.54 | -0.01591922 |  | 7.682032 | -0.1348246 | -1.078597 | -0.1702753 |  | -0.1702753 | 0.00125675 | 1
|  |  | 7.56 | -0.01570342 |  | 7.695885 | -0.132997 | -1.063976 | -0.1683576 |  | -0.1683576 | 0.001250371 | 1
|  |  | 7.58 | -0.01549039 |  | 7.709738 | -0.1311928 | -1.049542 | -0.1664615 |  | -0.1664615 | 0.001243885 | 1
|  |  | 7.6 | -0.0152801 |  | 7.72359 | -0.1294117 | -1.035294 | -0.1645869 |  | -0.1645869 | 0.001237294 | 1
|  |  | 7.62 | -0.0150725 |  | 7.737443 | -0.1276535 | -1.021228 | -0.1627335 |  | -0.1627335 | 0.001230603 | 1
|  |  | 7.64 | -0.01486758 |  | 7.751296 | -0.125918 | -1.007344 | -0.160901 |  | -0.160901 | 0.001223813 | 1
|  |  | 7.66 | -0.01466529 |  | 7.765148 | -0.1242048 | -0.9936381 | -0.1590893 |  | -0.1590893 | 0.001216929 | 1
|  |  | 7.68 | -0.01446561 |  | 7.779001 | -0.1225136 | -0.9801089 | -0.157298 |  | -0.157298 | 0.001209954 | 1
|  |  | 7.7 | -0.01426851 |  | 7.792854 | -0.1208443 | -0.9667541 | -0.155527 |  | -0.155527 | 0.00120289 | 1
|  |  | 7.72 | -0.01407394 |  | 7.806706 | -0.1191965 | -0.9535717 | -0.153776 |  | -0.153776 | 0.001195742 | 1
|  |  | 7.74 | -0.0138819 |  | 7.820559 | -0.1175699 | -0.9405596 | -0.1520447 |  | -0.1520447 | 0.001188511 | 1
|  |  | 7.76 | -0.01369233 |  | 7.834412 | -0.1159645 | -0.9277157 | -0.1503331 |  | -0.1503331 | 0.001181201 | 1
|  |  | 7.78 | -0.01350522 |  | 7.848264 | -0.1143798 | -0.915038 | -0.1486407 |  | -0.1486407 | 0.001173816 | 1
|  |  | 7.8 | -0.01332053 |  | 7.862117 | -0.1128156 | -0.9025246 | -0.1469675 |  | -0.1469675 | 0.001166358 | 1
|  |  | 7.82 | -0.01313824 |  | 7.87597 | -0.1112717 | -0.8901734 | -0.1453133 |  | -0.1453133 | 0.001158829 | 1
|  |  | 7.84 | -0.01295831 |  | 7.889822 | -0.1097478 | -0.8779824 | -0.1436777 |  | -0.1436777 | 0.001151234 | 1
|  |  | 7.86 | -0.01278072 |  | 7.903675 | -0.1082437 | -0.8659499 | -0.1420605 |  | -0.1420605 | 0.001143576 | 1
|  |  | 7.88 | -0.01260544 |  | 7.917528 | -0.1067592 | -0.8540737 | -0.1404617 |  | -0.1404617 | 0.001135856 | 1
|  |  | 7.9 | -0.01243243 |  | 7.93138 | -0.105294 | -0.8423521 | -0.1388809 |  | -0.1388809 | 0.001128078 | 1
|  |  | 7.92 | -0.01226168 |  | 7.945233 | -0.1038479 | -0.8307831 | -0.1373179 |  | -0.1373179 | 0.001120244 | 1
|  |  | 7.94 | -0.01209316 |  | 7.959086 | -0.1024206 | -0.8193649 | -0.1357727 |  | -0.1357727 | 0.001112359 | 1
|  |  | 7.96 | -0.01192684 |  | 7.972938 | -0.101012 | -0.8080957 | -0.1342448 |  | -0.1342448 | 0.001104423 | 1
|  |  | 7.98 | -0.01176268 |  | 7.986791 | -0.09962171 | -0.7969737 | -0.1327343 |  | -0.1327343 | 0.001096441 | 1
|  |  | 8 | -0.01160068 |  | 8.000644 | -0.09824962 | -0.785997 | -0.1312407 |  | -0.1312407 | 0.001088414 | 1

## fit_2NN_HCP
tait or murnaghan (e.g., material project) | input |  | Rose function | input |  | cif file | input |  | TB-SMA | input (Ref) |  | TB-SMA | fit
HCP | Co |  | HCP | Co |  | HCP | Co |  | HCP | Co |  | HCP | Co |  | Lammps, metal units
E0[eV/atom] | -7.1083 |  | re[A] | 2.480176 |  | a | 2.501 |  | A[eV] | 0.3107034 |  | p | 7.000752 | Constraints 2 | pair_style smatb # R0(A) p q A(eV) xi(eV) Rcs(A) Rc(A)
V0[A^3/atom] | 10.9225 |  | d | 0.04996315 |  | c | 4.033 |  | xi[eV] | 3.052786 |  | q | 2.373136 | <-fit | pair_coeff 1 1 | 2.480176 | 7.000752 | 2.373136 | 0.3107034 | 3.052786 | 3.522254 | 3.777627 | # | Co | Co
B | 1.259 |  | Z | 12 | Note: Z(FCC)=12, Z(HCP)=12, Z(BCC)=8, Z(SC)=6 |  |  |  | p | 7.000752 |  | A[eV] | 0.3107034 | <-fit
C | 3.445 | <-Not use | Natom | 2 | Note: (FCC)=4, (HCP)=2, (BCC)=2, (SC)=1 |  |  |  | q | 2.373136 |  | xi[eV] | 3.052786 | <-fit | fit (output)
|  | Note: ideal c/a = 2*sqrt(2)/sqrt(3) = 1.6333 | [9 empty] | Constraints 2 |  |  | pair_style smatb # R0(A) p q A(eV) xi(eV) Rcs(A) Rc(A): 1NN
Note: Material project: Table (correct) [eV] -> [eV/atom] (cohesive energy), [A^3] -> [A^3/atom] (=omega=atomic volume) | [8 empty] | Z | 12 | Note: Z(FCC)=12, Z(HCP)=12, Z(BCC)=8, Z(SC)=6 | p/q | 2.95 |  | pair_coeff 1 1 | 2.480176 | 7.000752 | 2.373136 | 0.3107034 | 3.052786 | 3.522254 | 3.777627 | # | Co | Co
Lattice const.[A] | output |  | Rose function | output |  | Data | output |  | R0 | 2.480176 | Note: R0 = re | d | 0.04996315
a0 (FCC or BCC) | 2.795443 |  | re[A] | 2.480176 |  | c/a | 1.612555 |  |  |  |  | r>= rp(for p/q) | 3.062676 |  | Usage
a0 (ideal HCP) | 2.500934 | Note: Volume=a^3*(c/a)*sqrt(3)/2 | a | 4.172653 |  | Volume | 21.84672 |  |  |  |  | Note: If it is larger than this, the effect of p/q (>=2) will occur. |  |  | 1. File tab -> Options -> Add-ins -> Solver Add-ins -> [Excel Add-ins] Go... -> [check] Solver Add-in -> OK
|  |  | a* | 0 |  | d-d | 2.480176 | 2.501 | [6 empty] | 2. Data tab -> Solver -> Set Object: [$O$19] -> To: [check] Min -> By Changing Variable Cells: [$O$4:$O$7] -> Solve
delta (=d) | -0.04035426 |  | Eu*(a*) | -1 | [10 empty] | Note: It is necessary to increase the constraints, chainging weight or include other structures to fit the required range.
|  |  | Eu(r)[eV/atom] | -7.1083
|  |  | Eu(r)[eV] | -85.2996 | [10 empty] | Constraints for fit |  |  | Note
References: https://doi.org/10.1103/PhysRevB.29.2963 , https://doi.org/10.1103/PhysRevB.62.8564, and https://doi.org/10.1103/PhysRevB.64.184102 | [14 empty] | 1. r = re, as = 0: Z*A - sqrt(Z)*xi = -Ec | 0.2889051 | (for A) | TB-SMA only
|  |  | a* | Eu*(a*) |  | r [A] | Eu(r) [eV/atom] | Eu(r) [eV] | E(TB-SMA)[eV] |  | E(fit) | Error | weight | Total error | 2. 3rd derivative and d=0.05 at re: p/q = 2.95 | 2.95 | (for p/q) | universal curve (Rose function: d=0.05) + TB-SMA
|  |  | -1 | 0.1358139 |  | 1.885788 | 0.9654062 | 11.58487 | 1.075525 |  | 1.048918 | 0.006974311 | 1 | 3.747527e-06 | 3. 1st derivative and r = re: xi = p/(p-q) * Ec/sqrt(Z) | 3.104292 | (for xi) | TB-SMA only
|  |  | -0.98 | 0.07200671 |  | 1.897675 | 0.5118453 | 6.142144 | 0.6078837 |  | 0.5834781 | 0.005131258 | 1
|  |  | -0.96 | 0.01098009 |  | 1.909563 | 0.07804979 | 0.9365975 | 0.1612791 |  | 0.1389709 | 0.003711376 | 1 |  | check (xi/A)/(p/q) | 3.330645 | vs. sqrt(Z) = | 3.464102 | Differene = | -0.1334566
|  |  | -0.94 | -0.04736325 |  | 1.921451 | -0.3366722 | -4.040067 | -0.2650748 |  | -0.2853853 | 0.002630347 | 1
|  |  | -0.92 | -0.1031175 |  | 1.933339 | -0.7329902 | -8.795883 | -0.671936 |  | -0.6903443 | 0.001818675 | 1 |  | Rosato et al., |  |  |  |  | Test | input
|  |  | -0.9 | -0.1563738 |  | 1.945226 | -1.111552 | -13.33863 | -1.060035 |  | -1.076633 | 0.001219351 | 1 |  | A | 0.3037735 |  |  |  | HCP | Co | Rose (Table 1)
|  |  | -0.88 | -0.2072205 |  | 1.957114 | -1.472985 | -17.67582 | -1.430077 |  | -1.444952 | 0.0007858503 | 1 |  | xi | 3.104292 |  |  |  | l[A] | 0.3259079 | 1st Line
|  |  | -0.86 | -0.2557428 |  | 1.969002 | -1.817896 | -21.81475 | -1.782741 |  | -1.795978 | 0.0004804217 | 1 | [6 empty] | rwse[A] | 1.41 | 2nd Line
|  |  | -0.84 | -0.3020233 |  | 1.98089 | -2.146872 | -25.76247 | -2.118682 |  | -2.130361 | 0.0002726291 | 1 |  | p/q | 2.951149 |  |  |  | factor, f | 1 | f*B(V0)'= | 3.445
|  |  | -0.82 | -0.3461421 |  | 1.992778 | -2.460482 | -29.52578 | -2.438531 |  | -2.44873 | 0.0001381098 | 1 |  | d | 0.05 |  |  |  | 3l(B'-1)rwse | 1.695415 | <- The paper is missing the division symbol "/" before rwse.
|  |  | -0.8 | -0.3881763 |  | 2.004665 | -2.759274 | -33.11129 | -2.742897 |  | -2.751689 | 5.752178e-05 | 1 |  | check | 2.629008e-12 | <- Closer to zero is better!!! |  |  | p/q | #NUM! | Note: 2=< p/q <= 5, (closed packing: p/q >= 2.7)
Note: Because the Schrödinger equation is a second-order partial differential equation, it is sometimes thought that there may have been a basis for obtaining a universal curve as a universal solution. |  |  | -0.78 | -0.4282009 |  | 2.016553 | -3.043781 | -36.52537 | -3.032366 |  | -3.039824 | 1.565333e-05 | 1 | [6 empty] | p | 3.967231
|  |  | -0.76 | -0.4662883 |  | 2.028441 | -3.314517 | -39.7742 | -3.307506 |  | -3.313697 | 6.724672e-07 | 1 |  | Table X. d value vs. (p/q) for Rose function
|  |  | -0.74 | -0.5025084 |  | 2.040329 | -3.57198 | -42.86376 | -3.56886 |  | -3.57385 | 3.496019e-06 | 1 |  | d | p/q | MEAM | Abell | Li | FERNANDEZ
|  |  | -0.72 | -0.5369289 |  | 2.052216 | -3.816652 | -45.79982 | -3.816955 |  | -3.820806 | 1.726148e-05 | 1 |  | 0.2 | 8.116799 |  | <- Li | <- In
|  |  | -0.7 | -0.5696154 |  | 2.064104 | -4.048997 | -48.58797 | -4.052298 |  | -4.055071 | 3.688666e-05 | 1 |  | 0.15 | 6.25 |  | <- Li | <- Li, Na
|  |  | -0.68 | -0.6006312 |  | 2.075992 | -4.269467 | -51.2336 | -4.275377 |  | -4.277129 | 5.870407e-05 | 1 |  | 0.1 | 4.539722 |  |  | <- Ag, Hf, Tl, Yb, Zn
|  |  | -0.66 | -0.6300376 |  | 2.08788 | -4.478497 | -53.74196 | -4.486665 |  | -4.48745 | 8.015889e-05 | 1 |  | 0.095 | 4.376402 |  |  | <- Rb
|  |  | -0.64 | -0.6578939 |  | 2.099767 | -4.676507 | -56.11808 | -4.686614 |  | -4.686485 | 9.956082e-05 | 1 |  | 0.09 | 4.21 |  |  | <- Nd
|  |  | -0.62 | -0.6842573 |  | 2.111655 | -4.863906 | -58.36687 | -4.875663 |  | -4.874671 | 0.0001158813 | 1 |  | 0.085 | 4.053393 |  |  | <- Pt
|  |  | -0.6 | -0.7091831 |  | 2.123543 | -5.041087 | -60.49304 | -5.054233 |  | -5.052426 | 0.0001285892 | 1 |  | 0.08 | 3.89 |  |  | <- Cu
|  |  | -0.58 | -0.7327251 |  | 2.135431 | -5.20843 | -62.50116 | -5.222733 |  | -5.220157 | 0.0001375183 | 1 |  | 0.075 | 3.734744 |  | <- K | <- Th
|  |  | -0.56 | -0.7549349 |  | 2.147318 | -5.366304 | -64.39565 | -5.381553 |  | -5.378252 | 0.000142762 | 1 |  | 0.07 | 3.58 | <- Si | <- K
|  |  | -0.54 | -0.7758626 |  | 2.159206 | -5.515064 | -66.18077 | -5.531073 |  | -5.527089 | 0.0001445897 | 1 |  | 0.065 | 3.419675 |  |  | <- Rh
|  |  | -0.52 | -0.7955567 |  | 2.171094 | -5.655055 | -67.86066 | -5.671656 |  | -5.66703 | 0.0001433821 | 1 |  | 0.06 | 3.26 |  | <- Na, K, Cs, Al
|  |  | -0.5 | -0.8140637 |  | 2.182982 | -5.786609 | -69.43931 | -5.803654 |  | -5.798424 | 0.0001395814 | 1 |  | 0.055 | 3.107051 |  | <- Cu
|  |  | -0.48 | -0.831429 |  | 2.19487 | -5.910047 | -70.92056 | -5.927405 |  | -5.921608 | 0.0001336539 | 1 |  | 0.05 | 2.95 | <- Al,Fe,Ni,Pd,Pt,In,Cu,Ag,Au |  | <- Ni | <- Li,Na,Al,K,Ca,Ti,V,Fe,Co,Ni,Cu,Zn,Nb,Mo,Pd,Ag,Ta,Re,Ir,Pt,Au,Pb,Th
|  |  | -0.46 | -0.8476963 |  | 2.206757 | -6.025679 | -72.30815 | -6.043236 |  | -6.036907 | 0.0001260623 | 1 |  | 0.045 | 2.795136 |  | <- Ag
|  |  | -0.44 | -0.8629076 |  | 2.218645 | -6.133806 | -73.60568 | -6.151461 |  | -6.144634 | 0.0001172465 | 1 |  | 0.04 | 2.64 |  | <- Ag | <- K, Pb
|  |  | -0.42 | -0.8771039 |  | 2.230533 | -6.234718 | -74.81661 | -6.252384 |  | -6.245091 | 0.0001076105 | 1 |  | 0.035 | 2.481044 |  |  | <- Cd
|  |  | -0.4 | -0.8903245 |  | 2.242421 | -6.328694 | -75.94432 | -6.346297 |  | -6.338569 | 9.75144e-05 | 1 |  | 0.03 | 2.32 |  | <- Au
|  |  | -0.38 | -0.9026075 |  | 2.254308 | -6.416005 | -76.99206 | -6.433481 |  | -6.425347 | 8.727004e-05 | 1 |  | 0.025 | 2.159411 |  |  | <- Al
|  |  | -0.36 | -0.9139896 |  | 2.266196 | -6.496912 | -77.96295 | -6.514208 |  | -6.505695 | 7.714002e-05 | 1 |  | 0.02 | 1.99 |  | <- Si, Ge
|  |  | -0.34 | -0.9245064 |  | 2.278084 | -6.571669 | -78.86003 | -6.588739 |  | -6.579875 | 6.733853e-05 | 1 |  | 0.015 | 1.818065 |  | <- Si
|  |  | -0.32 | -0.9341923 |  | 2.289972 | -6.640519 | -79.68623 | -6.657327 |  | -6.648137 | 5.803383e-05 | 1 |  | 0.01 | 1.63 |  | <- H | <- In
|  |  | -0.3 | -0.9430802 |  | 2.301859 | -6.703697 | -80.44436 | -6.720214 |  | -6.710722 | 4.935188e-05 | 1 |  | 0.005 | 1.41 |  | <-C
|  |  | -0.28 | -0.9512023 |  | 2.313747 | -6.761431 | -81.13717 | -6.777634 |  | -6.767864 | 4.138046e-05 | 1 |  | 0.001 | 0.857
|  |  | -0.26 | -0.9585894 |  | 2.325635 | -6.813941 | -81.76729 | -6.829814 |  | -6.819787 | 3.417382e-05 | 1 |  | Note: The existence of a minimum for Eb requires p > q.
|  |  | -0.24 | -0.9652713 |  | 2.337523 | -6.861438 | -82.33726 | -6.876969 |  | -6.866707 | 2.775731e-05 | 1
|  |  | -0.22 | -0.9712769 |  | 2.349411 | -6.904128 | -82.84953 | -6.91931 |  | -6.908832 | 2.2132e-05 | 1
|  |  | -0.2 | -0.976634 |  | 2.361298 | -6.942208 | -83.30649 | -6.957039 |  | -6.946364 | 1.727911e-05 | 1
|  |  | -0.18 | -0.9813694 |  | 2.373186 | -6.975868 | -83.71042 | -6.990349 |  | -6.979496 | 1.316409e-05 | 1
|  |  | -0.16 | -0.985509 |  | 2.385074 | -7.005293 | -84.06352 | -7.019429 |  | -7.008414 | 9.740407e-06 | 1
|  |  | -0.14 | -0.9890778 |  | 2.396962 | -7.030661 | -84.36794 | -7.044457 |  | -7.033298 | 6.952901e-06 | 1
|  |  | -0.12 | -0.9920999 |  | 2.408849 | -7.052144 | -84.62572 | -7.065609 |  | -7.054321 | 4.740775e-06 | 1
|  |  | -0.1 | -0.9945986 |  | 2.420737 | -7.069905 | -84.83886 | -7.083051 |  | -7.071649 | 3.040144e-06 | 1
|  |  | -0.08 | -0.9965964 |  | 2.432625 | -7.084106 | -85.00927 | -7.096945 |  | -7.085443 | 1.786208e-06 | 1
|  |  | -0.06 | -0.9981149 |  | 2.444513 | -7.0949 | -85.1388 | -7.107446 |  | -7.095857 | 9.150443e-07 | 1
|  |  | -0.04 | -0.999175 |  | 2.4564 | -7.102436 | -85.22923 | -7.114704 |  | -7.10304 | 3.650564e-07 | 1
|  |  | -0.02 | -0.9997969 |  | 2.468288 | -7.106856 | -85.28228 | -7.118861 |  | -7.107136 | 0.0007809841 | 10000
|  | re -> | 0 | -1 |  | 2.480176 | -7.1083 | -85.2996 | -7.120059 |  | -7.108282 | 3.140383e-06 | 10000 | <- re position
|  |  | 0.02 | -0.999803 |  | 2.492064 | -7.1069 | -85.2828 | -7.118429 |  | -7.106612 | 0.0008271986 | 10000
|  |  | 0.04 | -0.9992241 |  | 2.503951 | -7.102785 | -85.23342 | -7.1141 |  | -7.102254 | 2.815662e-07 | 1
|  |  | 0.06 | -0.9982806 |  | 2.515839 | -7.096078 | -85.15293 | -7.107196 |  | -7.09533 | 5.585069e-07 | 1
|  |  | 0.08 | -0.9969893 |  | 2.527727 | -7.086899 | -85.04279 | -7.097837 |  | -7.08596 | 8.806084e-07 | 1
|  |  | 0.1 | -0.9953664 |  | 2.539615 | -7.075363 | -84.90435 | -7.086137 |  | -7.074258 | 1.220226e-06 | 1
|  |  | 0.12 | -0.9934275 |  | 2.551503 | -7.06158 | -84.73897 | -7.072206 |  | -7.060334 | 1.554774e-06 | 1
|  |  | 0.14 | -0.9911876 |  | 2.56339 | -7.045659 | -84.5479 | -7.056151 |  | -7.044292 | 1.866413e-06 | 1
|  |  | 0.16 | -0.9886612 |  | 2.575278 | -7.0277 | -84.3324 | -7.038074 |  | -7.026237 | 2.141675e-06 | 1
|  |  | 0.18 | -0.9858622 |  | 2.587166 | -7.007805 | -84.09365 | -7.018074 |  | -7.006265 | 2.37105e-06 | 1
|  |  | 0.2 | -0.9828042 |  | 2.599054 | -6.986067 | -83.8328 | -6.996245 |  | -6.98447 | 2.548539e-06 | 1
|  |  | 0.22 | -0.9794999 |  | 2.610941 | -6.962579 | -83.55095 | -6.972679 |  | -6.960945 | 2.671204e-06 | 1
|  |  | 0.24 | -0.9759619 |  | 2.622829 | -6.93743 | -83.24916 | -6.947462 |  | -6.935775 | 2.738713e-06 | 1
|  |  | 0.26 | -0.9722021 |  | 2.634717 | -6.910704 | -82.92845 | -6.920681 |  | -6.909045 | 2.752894e-06 | 1
|  |  | 0.28 | -0.9682321 |  | 2.646605 | -6.882484 | -82.58981 | -6.892415 |  | -6.880836 | 2.717318e-06 | 1
|  |  | 0.3 | -0.9640631 |  | 2.658492 | -6.852849 | -82.23419 | -6.862743 |  | -6.851226 | 2.63689e-06 | 1
|  |  | 0.32 | -0.9597056 |  | 2.67038 | -6.821875 | -81.8625 | -6.83174 |  | -6.820288 | 2.517488e-06 | 1
|  |  | 0.34 | -0.95517 |  | 2.682268 | -6.789635 | -81.47562 | -6.799478 |  | -6.788097 | 2.36562e-06 | 1
|  |  | 0.36 | -0.9504661 |  | 2.694156 | -6.756198 | -81.07438 | -6.766026 |  | -6.754719 | 2.188129e-06 | 1
|  |  | 0.38 | -0.9456036 |  | 2.706043 | -6.721634 | -80.65961 | -6.731452 |  | -6.720223 | 1.991927e-06 | 1
|  |  | 0.4 | -0.9405915 |  | 2.717931 | -6.686007 | -80.23208 | -6.69582 |  | -6.684671 | 1.783768e-06 | 1
|  |  | 0.42 | -0.9354387 |  | 2.729819 | -6.649379 | -79.79254 | -6.65919 |  | -6.648126 | 1.570061e-06 | 1
|  |  | 0.44 | -0.9301535 |  | 2.741707 | -6.61181 | -79.34172 | -6.621623 |  | -6.610645 | 1.356715e-06 | 1
|  |  | 0.46 | -0.9247442 |  | 2.753595 | -6.573359 | -78.88031 | -6.583175 |  | -6.572287 | 1.149022e-06 | 1
|  |  | 0.48 | -0.9192185 |  | 2.765482 | -6.534081 | -78.40897 | -6.543902 |  | -6.533106 | 9.515655e-07 | 1
|  |  | 0.5 | -0.913584 |  | 2.77737 | -6.494029 | -77.92835 | -6.503855 |  | -6.493153 | 7.681655e-07 | 1
|  |  | 0.52 | -0.9078479 |  | 2.789258 | -6.453255 | -77.43906 | -6.463085 |  | -6.452479 | 6.018483e-07 | 1
|  |  | 0.54 | -0.902017 |  | 2.801146 | -6.411808 | -76.94169 | -6.421641 |  | -6.411133 | 4.548396e-07 | 1
|  |  | 0.56 | -0.8960981 |  | 2.813033 | -6.369734 | -76.43681 | -6.379568 |  | -6.369161 | 3.285801e-07 | 1
|  |  | 0.58 | -0.8900975 |  | 2.824921 | -6.32708 | -75.92496 | -6.336913 |  | -6.326607 | 2.237599e-07 | 1
|  |  | 0.6 | -0.8840214 |  | 2.836809 | -6.283889 | -75.40667 | -6.293718 |  | -6.283515 | 1.403686e-07 | 1
|  |  | 0.62 | -0.8778756 |  | 2.848697 | -6.240203 | -74.88244 | -6.250024 |  | -6.239924 | 7.775869e-08 | 1
|  |  | 0.64 | -0.8716658 |  | 2.860584 | -6.196062 | -74.35274 | -6.20587 |  | -6.195876 | 3.471935e-08 | 1
|  |  | 0.66 | -0.8653974 |  | 2.872472 | -6.151504 | -73.81805 | -6.161294 |  | -6.151406 | 9.558487e-09 | 1
|  |  | 0.68 | -0.8590755 |  | 2.88436 | -6.106566 | -73.2788 | -6.116333 |  | -6.106553 | 1.902163e-10 | 1
|  |  | 0.7 | -0.8527052 |  | 2.896248 | -6.061284 | -72.73541 | -6.071022 |  | -6.061349 | 4.225897e-09 | 1
|  |  | 0.72 | -0.8462912 |  | 2.908135 | -6.015691 | -72.1883 | -6.025394 |  | -6.015829 | 1.906663e-08 | 1
|  |  | 0.74 | -0.839838 |  | 2.920023 | -5.96982 | -71.63784 | -5.979481 |  | -5.970025 | 4.199542e-08 | 1
|  |  | 0.76 | -0.8333501 |  | 2.931911 | -5.923702 | -71.08443 | -5.933314 |  | -5.923967 | 7.026729e-08 | 1
|  |  | 0.78 | -0.8268316 |  | 2.943799 | -5.877367 | -70.5284 | -5.886922 |  | -5.877685 | 1.011961e-07 | 1
|  |  | 0.8 | -0.8202865 |  | 2.955687 | -5.830842 | -69.97011 | -5.840333 |  | -5.831206 | 1.322367e-07 | 1
|  |  | 0.82 | -0.8137187 |  | 2.967574 | -5.784156 | -69.40988 | -5.793575 |  | -5.784558 | 1.610614e-07 | 1
|  |  | 0.84 | -0.8071318 |  | 2.979462 | -5.737335 | -68.84802 | -5.746673 |  | -5.737766 | 1.856296e-07 | 1
|  |  | 0.86 | -0.8005293 |  | 2.99135 | -5.690402 | -68.28483 | -5.699652 |  | -5.690854 | 0.000204251 | 1000
|  |  | 0.88 | -0.7939146 |  | 3.003238 | -5.643383 | -67.7206 | -5.652535 |  | -5.643848 | 0.00021564 | 1000
|  |  | 0.9 | -0.7872909 |  | 3.015125 | -5.5963 | -67.1556 | -5.605346 |  | -5.596768 | 0.000218963 | 1000
|  |  | 0.92 | -0.7806612 |  | 3.027013 | -5.549174 | -66.59009 | -5.558105 |  | -5.549637 | 2.138763e-07 | 1
|  |  | 0.94 | -0.7740285 |  | 3.038901 | -5.502027 | -66.02432 | -5.510834 |  | -5.502475 | 2.005565e-07 | 1
|  |  | 0.96 | -0.7673955 |  | 3.050789 | -5.454878 | -65.45853 | -5.463552 |  | -5.455302 | 1.797217e-07 | 1
|  |  | 0.98 | -0.7607649 |  | 3.062676 | -5.407745 | -64.89295 | -5.416278 |  | -5.408136 | 1.526451e-07 | 1
|  | -> | 1 | -0.7541393 |  | 3.074564 | -5.360648 | -64.32778 | -5.369031 |  | -5.360996 | 1.211597e-07 | 1 | <-
|  |  | 1.02 | -0.747521 |  | 3.086452 | -5.313603 | -63.76324 | -5.321827 |  | -5.3139 | 8.765626e-08 | 1
|  |  | 1.04 | -0.7409123 |  | 3.09834 | -5.266627 | -63.19952 | -5.274682 |  | -5.266862 | 5.507255e-08 | 1
|  |  | 1.06 | -0.7343155 |  | 3.110227 | -5.219735 | -62.63682 | -5.227613 |  | -5.219899 | 2.687686e-08 | 1
|  |  | 1.08 | -0.7277326 |  | 3.122115 | -5.172941 | -62.0753 | -5.180634 |  | -5.173025 | 7.044385e-09 | 1
|  |  | 1.1 | -0.7211655 |  | 3.134003 | -5.126261 | -61.51513 | -5.133759 |  | -5.126256 | 2.776626e-11 | 1
|  |  | 1.12 | -0.7146163 |  | 3.145891 | -5.079707 | -60.95648 | -5.087002 |  | -5.079603 | 1.072237e-08 | 1
|  |  | 1.14 | -0.7080865 |  | 3.157779 | -5.033292 | -60.3995 | -5.040377 |  | -5.033081 | 4.442671e-08 | 1
|  |  | 1.16 | -0.7015781 |  | 3.169666 | -4.987028 | -59.84433 | -4.993894 |  | -4.986701 | 1.067987e-07 | 1
|  |  | 1.18 | -0.6950925 |  | 3.181554 | -4.940926 | -59.29111 | -4.947566 |  | -4.940474 | 2.038082e-07 | 1
|  |  | 1.2 | -0.6886313 |  | 3.193442 | -4.894998 | -58.73997 | -4.901403 |  | -4.894413 | 3.416869e-07 | 1
|  |  | 1.22 | -0.6821959 |  | 3.20533 | -4.849253 | -58.19104 | -4.855417 |  | -4.848527 | 5.268755e-07 | 1
|  |  | 1.24 | -0.6757877 |  | 3.217217 | -4.803701 | -57.64442 | -4.809617 |  | -4.802826 | 7.659692e-07 | 1
|  |  | 1.26 | -0.6694079 |  | 3.229105 | -4.758352 | -57.10023 | -4.764012 |  | -4.75732 | 1.065662e-06 | 1
|  |  | 1.28 | -0.6630579 |  | 3.240993 | -4.713214 | -56.55857 | -4.718612 |  | -4.712017 | 1.432691e-06 | 1
|  |  | 1.3 | -0.6567387 |  | 3.252881 | -4.668296 | -56.01955 | -4.673424 |  | -4.666927 | 1.873779e-06 | 1
|  |  | 1.32 | -0.6504514 |  | 3.264768 | -4.623604 | -55.48324 | -4.628458 |  | -4.622056 | 2.395579e-06 | 1
|  |  | 1.34 | -0.644197 |  | 3.276656 | -4.579146 | -54.94975 | -4.583719 |  | -4.577412 | 3.004617e-06 | 1
|  |  | 1.36 | -0.6379766 |  | 3.288544 | -4.534929 | -54.41915 | -4.539217 |  | -4.533004 | 3.707243e-06 | 1
|  |  | 1.38 | -0.6317909 |  | 3.300432 | -4.490959 | -53.89151 | -4.494956 |  | -4.488836 | 4.509573e-06 | 1
|  |  | 1.4 | -0.6256409 |  | 3.312319 | -4.447243 | -53.36692 | -4.450944 |  | -4.444916 | 5.417443e-06 | 1
|  |  | 1.42 | -0.6195273 |  | 3.324207 | -4.403786 | -52.84543 | -4.407186 |  | -4.401249 | 6.436358e-06 | 1
|  |  | 1.44 | -0.6134508 |  | 3.336095 | -4.360592 | -52.32711 | -4.363688 |  | -4.357841 | 7.571448e-06 | 1
|  |  | 1.46 | -0.6074121 |  | 3.347983 | -4.317668 | -51.81201 | -4.320455 |  | -4.314697 | 8.827429e-06 | 1
|  |  | 1.48 | -0.601412 |  | 3.359871 | -4.275017 | -51.3002 | -4.277492 |  | -4.271822 | 1.020856e-05 | 1
|  |  | 1.5 | -0.5954509 |  | 3.371758 | -4.232643 | -50.79172 | -4.234803 |  | -4.22922 | 1.17186e-05 | 1
|  |  | 1.52 | -0.5895294 |  | 3.383646 | -4.190552 | -50.28662 | -4.192394 |  | -4.186896 | 1.336081e-05 | 1
|  |  | 1.54 | -0.583648 |  | 3.395534 | -4.148745 | -49.78494 | -4.150267 |  | -4.144854 | 1.513787e-05 | 1
|  |  | 1.56 | -0.5778071 |  | 3.407422 | -4.107227 | -49.28672 | -4.108426 |  | -4.103097 | 1.705189e-05 | 1
|  |  | 1.58 | -0.5720073 |  | 3.419309 | -4.066 | -48.792 | -4.066874 |  | -4.061629 | 1.91044e-05 | 1
|  |  | 1.6 | -0.5662489 |  | 3.431197 | -4.025067 | -48.3008 | -4.025616 |  | -4.020452 | 2.12963e-05 | 1
|  |  | 1.62 | -0.5605322 |  | 3.443085 | -3.984431 | -47.81317 | -3.984653 |  | -3.97957 | 2.362787e-05 | 1
|  |  | 1.64 | -0.5548575 |  | 3.454973 | -3.944094 | -47.32913 | -3.943988 |  | -3.938985 | 2.609875e-05 | 1
|  |  | 1.66 | -0.5492252 |  | 3.46686 | -3.904058 | -46.84869 | -3.903624 |  | -3.8987 | 2.870793e-05 | 1
|  |  | 1.68 | -0.5436355 |  | 3.478748 | -3.864324 | -46.37189 | -3.863562 |  | -3.858716 | 3.145378e-05 | 1
|  |  | 1.7 | -0.5380887 |  | 3.490636 | -3.824896 | -45.89875 | -3.823805 |  | -3.819036 | 3.433401e-05 | 1
|  |  | 1.72 | -0.5325848 |  | 3.502524 | -3.785772 | -45.42927 | -3.784355 |  | -3.779661 | 3.734569e-05 | 1
|  |  | 1.74 | -0.5271241 |  | 3.514411 | -3.746956 | -44.96348 | -3.745212 |  | -3.740594 | 4.048527e-05 | 1
|  |  | 1.76 | -0.5217068 |  | 3.526299 | -3.708448 | -44.50138 | -3.706379 |  | -3.701834 | 4.37486e-05 | 1
|  |  | 1.78 | -0.5163329 |  | 3.538187 | -3.670249 | -44.04299 | -3.667856 |  | -3.663384 | 4.71309e-05 | 1
|  |  | 1.8 | -0.5110025 |  | 3.550075 | -3.632359 | -43.58831 | -3.629644 |  | -3.625244 | 5.062683e-05 | 1
|  |  | 1.82 | -0.5057158 |  | 3.561963 | -3.59478 | -43.13735 | -3.591745 |  | -3.587415 | 5.423048e-05 | 1
|  |  | 1.84 | -0.5004727 |  | 3.57385 | -3.55751 | -42.69012 | -3.554158 |  | -3.549899 | 5.79354e-05 | 1
|  |  | 1.86 | -0.4952734 |  | 3.585738 | -3.520552 | -42.24662 | -3.516885 |  | -3.512694 | 6.173464e-05 | 1
|  |  | 1.88 | -0.4901177 |  | 3.597626 | -3.483904 | -41.80684 | -3.479925 |  | -3.475803 | 6.562076e-05 | 1
|  |  | 1.9 | -0.4850058 |  | 3.609514 | -3.447566 | -41.3708 | -3.44328 |  | -3.439225 | 6.958586e-05 | 1
|  |  | 1.92 | -0.4799375 |  | 3.621401 | -3.41154 | -40.93847 | -3.406948 |  | -3.402959 | 7.362162e-05 | 1
|  |  | 1.94 | -0.4749128 |  | 3.633289 | -3.375823 | -40.50987 | -3.370931 |  | -3.367007 | 7.771935e-05 | 1
|  |  | 1.96 | -0.4699318 |  | 3.645177 | -3.340416 | -40.08499 | -3.335227 |  | -3.331368 | 8.186998e-05 | 1
|  |  | 1.98 | -0.4649942 |  | 3.657065 | -3.305318 | -39.66382 | -3.299838 |  | -3.296041 | 8.606414e-05 | 1
|  |  | 2 | -0.4601001 |  | 3.668952 | -3.270529 | -39.24635 | -3.264761 |  | -3.261027 | 9.029217e-05 | 1
|  |  | 2.02 | -0.4552492 |  | 3.68084 | -3.236048 | -38.83258 | -3.229997 |  | -3.226325 | 9.454417e-05 | 1
|  |  | 2.04 | -0.4504416 |  | 3.692728 | -3.201874 | -38.42249 | -3.195545 |  | -3.191934 | 9.881004e-05 | 1
|  |  | 2.06 | -0.4456771 |  | 3.704616 | -3.168006 | -38.01607 | -3.161405 |  | -3.157853 | 0.0001030795 | 1
|  |  | 2.08 | -0.4409554 |  | 3.716503 | -3.134443 | -37.61332 | -3.127576 |  | -3.124083 | 0.0001073422 | 1
|  |  | 2.1 | -0.4362766 |  | 3.728391 | -3.101185 | -37.21422 | -3.094056 |  | -3.090621 | 0.0001115876 | 1
|  |  | 2.12 | -0.4316404 |  | 3.740279 | -3.068229 | -36.81875 | -3.060846 |  | -3.057468 | 0.0001158051 | 1
|  |  | 2.14 | -0.4270466 |  | 3.752167 | -3.035575 | -36.42691 | -3.027943 |  | -3.024622 | 0.0001199843 | 1
|  |  | 2.16 | -0.4224951 |  | 3.764055 | -3.003222 | -36.03867 | -2.995348 |  | -2.992081 | 0.0001241146 | 1
|  |  | 2.18 | -0.4179857 |  | 3.775942 | -2.971168 | -35.65402 | -2.963058 |  | -2.959846 | 0.0001281856 | 1
|  |  | 2.2 | -0.4135182 |  | 3.78783 | -2.939412 | -35.27294 | -2.931072 |  | -2.927914 | 0.0001321868 | 1
|  |  | 2.22 | -0.4090924 |  | 3.799718 | -2.907952 | -34.89542 | -2.89939 |  | -2.896285 | 0.0001361082 | 1
|  |  | 2.24 | -0.4047081 |  | 3.811606 | -2.876786 | -34.52144 | -2.86801 |  | -2.864957 | 0.0001399395 | 1
|  |  | 2.26 | -0.400365 |  | 3.823493 | -2.845915 | -34.15097 | -2.83693 |  | -2.833928 | 0.0001436711 | 1
|  |  | 2.28 | -0.3960629 |  | 3.835381 | -2.815334 | -33.78401 | -2.806149 |  | -2.803198 | 0.0001472932 | 1
|  |  | 2.3 | -0.3918017 |  | 3.847269 | -2.785044 | -33.42053 | -2.775665 |  | -2.772764 | 0.0001507965 | 1
|  |  | 2.32 | -0.387581 |  | 3.859157 | -2.755042 | -33.06051 | -2.745478 |  | -2.742626 | 0.000154172 | 1
|  |  | 2.34 | -0.3834007 |  | 3.871044 | -2.725327 | -32.70392 | -2.715584 |  | -2.712781 | 0.000157411 | 1
|  |  | 2.36 | -0.3792604 |  | 3.882932 | -2.695897 | -32.35076 | -2.685984 |  | -2.683228 | 0.0001605051 | 1
|  |  | 2.38 | -0.37516 |  | 3.89482 | -2.666749 | -32.00099 | -2.656674 |  | -2.653965 | 0.0001634463 | 1
|  |  | 2.4 | -0.3710991 |  | 3.906708 | -2.637884 | -31.6546 | -2.627654 |  | -2.624991 | 0.0001662271 | 1
|  |  | 2.42 | -0.3670775 |  | 3.918595 | -2.609297 | -31.31157 | -2.598921 |  | -2.596303 | 0.0001688401 | 1
|  |  | 2.44 | -0.363095 |  | 3.930483 | -2.580988 | -30.97186 | -2.570474 |  | -2.567901 | 0.0001712788 | 1
|  |  | 2.46 | -0.3591513 |  | 3.942371 | -2.552955 | -30.63546 | -2.542311 |  | -2.539782 | 0.0001735369 | 1
|  |  | 2.48 | -0.3552461 |  | 3.954259 | -2.525196 | -30.30235 | -2.514431 |  | -2.511944 | 0.0001756085 | 1
|  |  | 2.5 | -0.3513791 |  | 3.966147 | -2.497708 | -29.9725 | -2.48683 |  | -2.484386 | 0.0001774883 | 1
|  |  | 2.52 | -0.3475502 |  | 3.978034 | -2.470491 | -29.64589 | -2.459507 |  | -2.457105 | 0.0001791717 | 1
|  |  | 2.54 | -0.3437589 |  | 3.989922 | -2.443541 | -29.32249 | -2.432461 |  | -2.4301 | 0.0001806542 | 1
|  |  | 2.56 | -0.340005 |  | 4.00181 | -2.416858 | -29.00229 | -2.40569 |  | -2.403369 | 0.0001819321 | 1
|  |  | 2.58 | -0.3362883 |  | 4.013698 | -2.390438 | -28.68526 | -2.379191 |  | -2.37691 | 0.0001830022 | 1
|  |  | 2.6 | -0.3326084 |  | 4.025585 | -2.36428 | -28.37136 | -2.352962 |  | -2.350721 | 0.0001838618 | 1
|  |  | 2.62 | -0.3289651 |  | 4.037473 | -2.338383 | -28.06059 | -2.327002 |  | -2.324799 | 0.0001845088 | 1
|  |  | 2.64 | -0.3253581 |  | 4.049361 | -2.312743 | -27.75292 | -2.301308 |  | -2.299144 | 0.0001849415 | 1
|  |  | 2.66 | -0.3217871 |  | 4.061249 | -2.287359 | -27.44831 | -2.275879 |  | -2.273752 | 0.0001851589 | 1
|  |  | 2.68 | -0.3182518 |  | 4.073136 | -2.262229 | -27.14675 | -2.250713 |  | -2.248622 | 0.0001851605 | 1
|  |  | 2.7 | -0.314752 |  | 4.085024 | -2.237351 | -26.84822 | -2.225806 |  | -2.223752 | 0.0001849462 | 1
|  |  | 2.72 | -0.3112873 |  | 4.096912 | -2.212723 | -26.55268 | -2.201159 |  | -2.19914 | 0.0001845167 | 1
|  |  | 2.74 | -0.3078574 |  | 4.1088 | -2.188343 | -26.26011 | -2.176767 |  | -2.174783 | 0.000183873 | 1
|  |  | 2.76 | -0.3044621 |  | 4.120687 | -2.164208 | -25.9705 | -2.15263 |  | -2.15068 | 0.0001830168 | 1
|  |  | 2.78 | -0.3011012 |  | 4.132575 | -2.140317 | -25.68381 | -2.128744 |  | -2.126828 | 0.0001819502 | 1
|  |  | 2.8 | -0.2977742 |  | 4.144463 | -2.116668 | -25.40002 | -2.105109 |  | -2.103227 | 0.0001806758 | 1
|  |  | 2.82 | -0.2944809 |  | 4.156351 | -2.093259 | -25.1191 | -2.081722 |  | -2.079872 | 0.0001791967 | 1
|  |  | 2.84 | -0.291221 |  | 4.168239 | -2.070087 | -24.84104 | -2.058581 |  | -2.056763 | 0.0001775167 | 1
|  |  | 2.86 | -0.2879943 |  | 4.180126 | -2.04715 | -24.5658 | -2.035683 |  | -2.033897 | 0.0001756398 | 1
|  |  | 2.88 | -0.2848005 |  | 4.192014 | -2.024447 | -24.29337 | -2.013027 |  | -2.011273 | 0.0001735705 | 1
|  |  | 2.9 | -0.2816392 |  | 4.203902 | -2.001976 | -24.02371 | -1.990611 |  | -1.988887 | 0.0001713139 | 1
|  |  | 2.92 | -0.2785102 |  | 4.21579 | -1.979734 | -23.75681 | -1.968433 |  | -1.966739 | 0.0001688753 | 1
|  |  | 2.94 | -0.2754132 |  | 4.227677 | -1.957719 | -23.49263 | -1.94649 |  | -1.944825 | 0.0001662608 | 1
|  |  | 2.96 | -0.2723479 |  | 4.239565 | -1.93593 | -23.23116 | -1.92478 |  | -1.923144 | 0.0001634764 | 1
|  |  | 2.98 | -0.269314 |  | 4.251453 | -1.914365 | -22.97238 | -1.903301 |  | -1.901695 | 0.0001605288 | 1
|  |  | 3 | -0.2663113 |  | 4.263341 | -1.89302 | -22.71625 | -1.882052 |  | -1.880474 | 0.000157425 | 1
|  |  | 3.02 | -0.2633394 |  | 4.275228 | -1.871896 | -22.46275 | -1.86103 |  | -1.859479 | 0.0001541724 | 1
|  |  | 3.04 | -0.2603982 |  | 4.287116 | -1.850989 | -22.21186 | -1.840233 |  | -1.838709 | 0.0001507784 | 1
|  |  | 3.06 | -0.2574873 |  | 4.299004 | -1.830297 | -21.96356 | -1.819659 |  | -1.818162 | 0.0001472512 | 1
|  |  | 3.08 | -0.2546064 |  | 4.310892 | -1.809819 | -21.71783 | -1.799306 |  | -1.797836 | 0.0001435989 | 1
|  |  | 3.1 | -0.2517553 |  | 4.322779 | -1.789552 | -21.47463 | -1.779172 |  | -1.777727 | 0.00013983 | 1
|  |  | 3.12 | -0.2489337 |  | 4.334667 | -1.769495 | -21.23395 | -1.759255 |  | -1.757836 | 0.0001359533 | 1
|  |  | 3.14 | -0.2461413 |  | 4.346555 | -1.749646 | -20.99576 | -1.739553 |  | -1.738158 | 0.0001319777 | 1
|  |  | 3.16 | -0.2433779 |  | 4.358443 | -1.730003 | -20.76004 | -1.720063 |  | -1.718693 | 0.0001279123 | 1
|  |  | 3.18 | -0.2406432 |  | 4.370331 | -1.710564 | -20.52676 | -1.700784 |  | -1.699439 | 0.0001237665 | 1
|  |  | 3.2 | -0.2379368 |  | 4.382218 | -1.691326 | -20.29592 | -1.681714 |  | -1.680393 | 0.0001195497 | 1
|  |  | 3.22 | -0.2352587 |  | 4.394106 | -1.672289 | -20.06747 | -1.662851 |  | -1.661553 | 0.0001152716 | 1
|  |  | 3.24 | -0.2326084 |  | 4.405994 | -1.65345 | -19.8414 | -1.644193 |  | -1.642917 | 0.0001109418 | 1
|  |  | 3.26 | -0.2299857 |  | 4.417882 | -1.634808 | -19.61769 | -1.625737 |  | -1.624484 | 0.0001065703 | 1
|  |  | 3.28 | -0.2273905 |  | 4.429769 | -1.61636 | -19.39632 | -1.607483 |  | -1.606252 | 0.000102167 | 1
|  |  | 3.3 | -0.2248223 |  | 4.441657 | -1.598104 | -19.17725 | -1.589427 |  | -1.588218 | 9.774165e-05 | 1
|  |  | 3.32 | -0.222281 |  | 4.453545 | -1.58004 | -18.96048 | -1.571568 |  | -1.570381 | 9.330441e-05 | 1
|  |  | 3.34 | -0.2197663 |  | 4.465433 | -1.562165 | -18.74598 | -1.553904 |  | -1.552738 | 8.886522e-05 | 1
|  |  | 3.36 | -0.2172779 |  | 4.47732 | -1.544477 | -18.53372 | -1.536434 |  | -1.535288 | 8.443409e-05 | 1
|  |  | 3.38 | -0.2148156 |  | 4.489208 | -1.526974 | -18.32369 | -1.519154 |  | -1.518029 | 8.002098e-05 | 1
|  |  | 3.4 | -0.2123792 |  | 4.501096 | -1.509655 | -18.11586 | -1.502064 |  | -1.500958 | 7.563583e-05 | 1
|  |  | 3.42 | -0.2099684 |  | 4.512984 | -1.492518 | -17.91022 | -1.485161 |  | -1.484075 | 7.128849e-05 | 1
|  |  | 3.44 | -0.2075829 |  | 4.524871 | -1.475562 | -17.70674 | -1.468444 |  | -1.467377 | 6.698876e-05 | 1
|  |  | 3.46 | -0.2052225 |  | 4.536759 | -1.458783 | -17.5054 | -1.45191 |  | -1.450862 | 6.274632e-05 | 1
|  |  | 3.48 | -0.202887 |  | 4.548647 | -1.442182 | -17.30618 | -1.435558 |  | -1.434529 | 5.857076e-05 | 1
|  |  | 3.5 | -0.2005762 |  | 4.560535 | -1.425756 | -17.10907 | -1.419386 |  | -1.418375 | 5.447153e-05 | 1
|  |  | 3.52 | -0.1982897 |  | 4.572423 | -1.409502 | -16.91403 | -1.403392 |  | -1.402399 | 5.045793e-05 | 1
|  |  | 3.54 | -0.1960273 |  | 4.58431 | -1.393421 | -16.72105 | -1.387574 |  | -1.386599 | 4.653912e-05 | 1
|  |  | 3.56 | -0.1937889 |  | 4.596198 | -1.37751 | -16.53012 | -1.371931 |  | -1.370973 | 4.272407e-05 | 1
|  |  | 3.58 | -0.1915742 |  | 4.608086 | -1.361767 | -16.3412 | -1.356461 |  | -1.35552 | 3.902157e-05 | 1
|  |  | 3.6 | -0.1893829 |  | 4.619974 | -1.346191 | -16.15429 | -1.341161 |  | -1.340238 | 3.544022e-05 | 1
|  |  | 3.62 | -0.1872149 |  | 4.631861 | -1.33078 | -15.96935 | -1.326031 |  | -1.325124 | 3.19884e-05 | 1
|  |  | 3.64 | -0.1850698 |  | 4.643749 | -1.315532 | -15.78638 | -1.311068 |  | -1.310177 | 2.867427e-05 | 1
|  |  | 3.66 | -0.1829476 |  | 4.655637 | -1.300446 | -15.60535 | -1.296271 |  | -1.295396 | 2.550574e-05 | 1
|  |  | 3.68 | -0.1808479 |  | 4.667525 | -1.285521 | -15.42625 | -1.281638 |  | -1.280778 | 2.24905e-05 | 1
|  |  | 3.7 | -0.1787705 |  | 4.679412 | -1.270754 | -15.24905 | -1.267167 |  | -1.266323 | 1.963598e-05 | 1
|  |  | 3.72 | -0.1767152 |  | 4.6913 | -1.256145 | -15.07374 | -1.252857 |  | -1.252028 | 1.694934e-05 | 1
|  |  | 3.74 | -0.1746818 |  | 4.703188 | -1.241691 | -14.90029 | -1.238705 |  | -1.237891 | 1.443748e-05 | 1
|  |  | 3.76 | -0.1726701 |  | 4.715076 | -1.227391 | -14.72869 | -1.224711 |  | -1.223912 | 1.2107e-05 | 1
|  |  | 3.78 | -0.1706799 |  | 4.726963 | -1.213244 | -14.55893 | -1.210872 |  | -1.210087 | 9.964232e-06 | 1
|  |  | 3.8 | -0.1687109 |  | 4.738851 | -1.199248 | -14.39097 | -1.197188 |  | -1.196417 | 8.015217e-06 | 1
|  |  | 3.82 | -0.166763 |  | 4.750739 | -1.185401 | -14.22482 | -1.183655 |  | -1.182898 | 6.265691e-06 | 1
|  |  | 3.84 | -0.1648359 |  | 4.762627 | -1.171703 | -14.06044 | -1.170274 |  | -1.16953 | 4.721089e-06 | 1
|  |  | 3.86 | -0.1629295 |  | 4.774515 | -1.158151 | -13.89782 | -1.157041 |  | -1.156311 | 3.386538e-06 | 1
|  |  | 3.88 | -0.1610434 |  | 4.786402 | -1.144745 | -13.73694 | -1.143956 |  | -1.143239 | 2.266855e-06 | 1
|  |  | 3.9 | -0.1591776 |  | 4.79829 | -1.131482 | -13.57779 | -1.131017 |  | -1.130313 | 1.366541e-06 | 1
|  |  | 3.92 | -0.1573318 |  | 4.810178 | -1.118362 | -13.42034 | -1.118223 |  | -1.117531 | 6.897829e-07 | 1
|  |  | 3.94 | -0.1555059 |  | 4.822066 | -1.105383 | -13.26459 | -1.105571 |  | -1.104892 | 2.404457e-07 | 1
|  |  | 3.96 | -0.1536996 |  | 4.833953 | -1.092543 | -13.11051 | -1.093061 |  | -1.092394 | 2.207538e-08 | 1
|  |  | 3.98 | -0.1519127 |  | 4.845841 | -1.079841 | -12.95809 | -1.08069 |  | -1.080036 | 3.789641e-08 | 1
|  |  | 4 | -0.150145 |  | 4.857729 | -1.067276 | -12.80731 | -1.068458 |  | -1.067815 | 2.908116e-07 | 1
|  |  | 4.02 | -0.1483965 |  | 4.869617 | -1.054847 | -12.65816 | -1.056363 |  | -1.055732 | 7.834023e-07 | 1
|  |  | 4.04 | -0.1466667 |  | 4.881504 | -1.042551 | -12.51061 | -1.044403 |  | -1.043783 | 1.517929e-06 | 1
|  |  | 4.06 | -0.1449557 |  | 4.893392 | -1.030388 | -12.36466 | -1.032577 |  | -1.031968 | 2.496334e-06 | 1
|  |  | 4.08 | -0.1432631 |  | 4.90528 | -1.018357 | -12.22028 | -1.020884 |  | -1.020286 | 3.72024e-06 | 1
|  |  | 4.1 | -0.1415888 |  | 4.917168 | -1.006456 | -12.07747 | -1.009321 |  | -1.008734 | 5.190954e-06 | 1
|  |  | 4.12 | -0.1399327 |  | 4.929055 | -0.9946834 | -11.9362 | -0.9978884 |  | -0.997312 | 6.909473e-06 | 1
|  |  | 4.14 | -0.1382945 |  | 4.940943 | -0.9830385 | -11.79646 | -0.9865838 |  | -0.9860179 | 8.876482e-06 | 1
|  |  | 4.16 | -0.136674 |  | 4.952831 | -0.9715199 | -11.65824 | -0.9754061 |  | -0.9748504 | 1.109236e-05 | 1
|  |  | 4.18 | -0.1350711 |  | 4.964719 | -0.9601262 | -11.52151 | -0.9643538 |  | -0.9638082 | 1.355718e-05 | 1
|  |  | 4.2 | -0.1334857 |  | 4.976607 | -0.9488562 | -11.38627 | -0.9534257 |  | -0.9528899 | 1.627072e-05 | 1
|  |  | 4.22 | -0.1319174 |  | 4.988494 | -0.9377088 | -11.25251 | -0.9426203 |  | -0.9420942 | 1.923248e-05 | 1
|  |  | 4.24 | -0.1303663 |  | 5.000382 | -0.9266825 | -11.12019 | -0.9319363 |  | -0.9314198 | 2.244163e-05 | 1
|  |  | 4.26 | -0.128832 |  | 5.01227 | -0.9157763 | -10.98932 | -0.9213724 |  | -0.9208653 | 2.58971e-05 | 1
|  |  | 4.28 | -0.1273144 |  | 5.024158 | -0.904989 | -10.85987 | -0.9109273 |  | -0.9104293 | 2.959752e-05 | 1
|  |  | 4.3 | -0.1258134 |  | 5.036045 | -0.8943193 | -10.73183 | -0.9005997 |  | -0.9001107 | 3.354126e-05 | 1
|  |  | 4.32 | -0.1243287 |  | 5.047933 | -0.883766 | -10.60519 | -0.8903882 |  | -0.8899082 | 3.77264e-05 | 1
|  |  | 4.34 | -0.1228603 |  | 5.059821 | -0.873328 | -10.47994 | -0.8802917 |  | -0.8798204 | 4.21508e-05 | 1
|  |  | 4.36 | -0.121408 |  | 5.071709 | -0.8630042 | -10.35605 | -0.8703089 |  | -0.8698461 | 4.681203e-05 | 1
|  |  | 4.38 | -0.1199715 |  | 5.083596 | -0.8527933 | -10.23352 | -0.8604385 |  | -0.8599841 | 5.170743e-05 | 1
|  |  | 4.4 | -0.1185507 |  | 5.095484 | -0.8426943 | -10.11233 | -0.8506792 |  | -0.8502331 | 5.683411e-05 | 1
|  |  | 4.42 | -0.1171456 |  | 5.107372 | -0.8327059 | -9.992471 | -0.8410299 |  | -0.8405919 | 6.218893e-05 | 1
|  |  | 4.44 | -0.1157558 |  | 5.11926 | -0.8228272 | -9.873926 | -0.8314894 |  | -0.8310594 | 6.776854e-05 | 1
|  |  | 4.46 | -0.1143813 |  | 5.131148 | -0.8130569 | -9.756683 | -0.8220564 |  | -0.8216342 | 7.356938e-05 | 1
|  |  | 4.48 | -0.113022 |  | 5.143035 | -0.8033941 | -9.640729 | -0.8127298 |  | -0.8123153 | 7.958765e-05 | 1
|  |  | 4.5 | -0.1116775 |  | 5.154923 | -0.7938375 | -9.52605 | -0.8035084 |  | -0.8031014 | 8.581937e-05 | 1
|  |  | 4.52 | -0.1103479 |  | 5.166811 | -0.7843862 | -9.412634 | -0.794391 |  | -0.7939914 | 9.226039e-05 | 1
|  |  | 4.54 | -0.109033 |  | 5.178699 | -0.775039 | -9.300468 | -0.7853764 |  | -0.7849841 | 9.890632e-05 | 1
|  |  | 4.56 | -0.1077325 |  | 5.190586 | -0.7657949 | -9.189539 | -0.7764637 |  | -0.7760785 | 0.0001057527 | 1
|  |  | 4.58 | -0.1064464 |  | 5.202474 | -0.7566529 | -9.079835 | -0.7676515 |  | -0.7672734 | 0.0001127947 | 1
|  |  | 4.6 | -0.1051745 |  | 5.214362 | -0.7476119 | -8.971343 | -0.7589388 |  | -0.7585676 | 0.0001200275 | 1
|  |  | 4.62 | -0.1039167 |  | 5.22625 | -0.7386709 | -8.864051 | -0.7503246 |  | -0.7499601 | 0.0001274461 | 1
|  |  | 4.64 | -0.1026728 |  | 5.238137 | -0.7298289 | -8.757947 | -0.7418076 |  | -0.7414498 | 0.0001350454 | 1
|  |  | 4.66 | -0.1014427 |  | 5.250025 | -0.7210849 | -8.653019 | -0.7333869 |  | -0.7330356 | 0.00014282 | 1
|  |  | 4.68 | -0.1002262 |  | 5.261913 | -0.7124379 | -8.549255 | -0.7250614 |  | -0.7247165 | 0.0001507645 | 1
|  |  | 4.7 | -0.09902323 |  | 5.273801 | -0.7038868 | -8.446642 | -0.7168299 |  | -0.7164913 | 0.0001588734 | 1
|  |  | 4.72 | -0.09783363 |  | 5.285688 | -0.6954308 | -8.34517 | -0.7086915 |  | -0.7083591 | 0.0001671411 | 1
|  |  | 4.74 | -0.09665727 |  | 5.297576 | -0.6870688 | -8.244826 | -0.7006451 |  | -0.7003188 | 0.0001755616 | 1
|  |  | 4.76 | -0.09549399 |  | 5.309464 | -0.6788 | -8.1456 | -0.6926897 |  | -0.6923694 | 0.0001841293 | 1
|  |  | 4.78 | -0.09434368 |  | 5.321352 | -0.6706232 | -8.047479 | -0.6848243 |  | -0.6845098 | 0.0001928381 | 1
|  |  | 4.8 | -0.09320621 |  | 5.33324 | -0.6625377 | -7.950452 | -0.6770479 |  | -0.6767392 | 0.000201682 | 1
|  |  | 4.82 | -0.09208142 |  | 5.345127 | -0.6545424 | -7.854509 | -0.6693594 |  | -0.6690564 | 0.000210655 | 1
|  |  | 4.84 | -0.09096921 |  | 5.357015 | -0.6466365 | -7.759637 | -0.661758 |  | -0.6614605 | 0.0002197509 | 1
|  |  | 4.86 | -0.08986944 |  | 5.368903 | -0.638819 | -7.665827 | -0.6542426 |  | -0.6539505 | 0.0002289634 | 1
|  |  | 4.88 | -0.08878198 |  | 5.380791 | -0.631089 | -7.573068 | -0.6468122 |  | -0.6465255 | 0.0002382864 | 1
|  |  | 4.9 | -0.08770671 |  | 5.392678 | -0.6234456 | -7.481347 | -0.639466 |  | -0.6391845 | 0.0002477134 | 1
|  |  | 4.92 | -0.0866435 |  | 5.404566 | -0.615888 | -7.390656 | -0.632203 |  | -0.6319266 | 0.0002572382 | 1
|  |  | 4.94 | -0.08559223 |  | 5.416454 | -0.6084152 | -7.300983 | -0.6250222 |  | -0.6247509 | 0.0002668544 | 1
|  |  | 4.96 | -0.08455277 |  | 5.428342 | -0.6010265 | -7.212317 | -0.6179227 |  | -0.6176564 | 0.0002765557 | 1
|  |  | 4.98 | -0.08352501 |  | 5.440229 | -0.5937208 | -7.12465 | -0.6109036 |  | -0.6106423 | 0.0002863355 | 1
|  |  | 5 | -0.08250882 |  | 5.452117 | -0.5864974 | -7.037969 | -0.6039641 |  | -0.6037075 | 0.0002961876 | 1
|  |  | 5.02 | -0.08150408 |  | 5.464005 | -0.5793554 | -6.952265 | -0.5971032 |  | -0.5968513 | 0.0003061055 | 1
|  |  | 5.04 | -0.08051068 |  | 5.475893 | -0.5722941 | -6.867529 | -0.59032 |  | -0.5900728 | 0.0003160828 | 1
|  |  | 5.06 | -0.0795285 |  | 5.48778 | -0.5653124 | -6.783749 | -0.5836137 |  | -0.583371 | 0.0003261131 | 1
|  |  | 5.08 | -0.07855742 |  | 5.499668 | -0.5584097 | -6.700916 | -0.5769834 |  | -0.5767452 | 0.0003361902 | 1
|  |  | 5.1 | -0.07759733 |  | 5.511556 | -0.5515851 | -6.619021 | -0.5704283 |  | -0.5701944 | 0.0003463076 | 1
|  |  | 5.12 | -0.07664812 |  | 5.523444 | -0.5448378 | -6.538054 | -0.5639475 |  | -0.5637179 | 0.000356459 | 1
|  |  | 5.14 | -0.07570966 |  | 5.535332 | -0.538167 | -6.458004 | -0.5575402 |  | -0.5573148 | 0.0003666382 | 1
|  |  | 5.16 | -0.07478186 |  | 5.547219 | -0.5315719 | -6.378863 | -0.5512055 |  | -0.5509843 | 0.0003768389 | 1
|  |  | 5.18 | -0.0738646 |  | 5.559107 | -0.5250517 | -6.300621 | -0.5449426 |  | -0.5447255 | 0.000387055 | 1
|  |  | 5.2 | -0.07295777 |  | 5.570995 | -0.5186057 | -6.223269 | -0.5387508 |  | -0.5385376 | 0.0003972804 | 1
|  |  | 5.22 | -0.07206127 |  | 5.582883 | -0.5122331 | -6.146797 | -0.5326292 |  | -0.5324199 | 0.0004075089 | 1
|  |  | 5.24 | -0.07117497 |  | 5.59477 | -0.5059331 | -6.071197 | -0.526577 |  | -0.5263716 | 0.0004177346 | 1
|  |  | 5.26 | -0.07029879 |  | 5.606658 | -0.4997049 | -5.996459 | -0.5205935 |  | -0.5203919 | 0.0004279516 | 1
|  |  | 5.28 | -0.06943261 |  | 5.618546 | -0.4935478 | -5.922574 | -0.5146778 |  | -0.51448 | 0.0004381539 | 1
|  |  | 5.3 | -0.06857634 |  | 5.630434 | -0.4874612 | -5.849534 | -0.5088293 |  | -0.5086351 | 0.0004483358 | 1
|  |  | 5.32 | -0.06772985 |  | 5.642321 | -0.4814441 | -5.777329 | -0.5030472 |  | -0.5028565 | 0.0004584915 | 1
|  |  | 5.34 | -0.06689306 |  | 5.654209 | -0.475496 | -5.705952 | -0.4973306 |  | -0.4971435 | 0.0004686155 | 1
|  |  | 5.36 | -0.06606587 |  | 5.666097 | -0.469616 | -5.635392 | -0.491679 |  | -0.4914953 | 0.0004787021 | 1
|  |  | 5.38 | -0.06524817 |  | 5.677985 | -0.4638035 | -5.565643 | -0.4860914 |  | -0.4859111 | 0.000488746 | 1
|  |  | 5.4 | -0.06443986 |  | 5.689872 | -0.4580578 | -5.496694 | -0.4805673 |  | -0.4803904 | 0.0004987418 | 1
|  |  | 5.42 | -0.06364084 |  | 5.70176 | -0.4523782 | -5.428538 | -0.4751059 |  | -0.4749322 | 0.0005086842 | 1
|  |  | 5.44 | -0.06285102 |  | 5.713648 | -0.4467639 | -5.361167 | -0.4697065 |  | -0.469536 | 0.000518568 | 1
|  |  | 5.46 | -0.06207031 |  | 5.725536 | -0.4412144 | -5.294572 | -0.4643684 |  | -0.4642011 | 0.0005283882 | 1
|  |  | 5.48 | -0.06129859 |  | 5.737424 | -0.4357288 | -5.228745 | -0.4590909 |  | -0.4589266 | 0.0005381398 | 1
|  |  | 5.5 | -0.06053579 |  | 5.749311 | -0.4303066 | -5.163679 | -0.4538733 |  | -0.4537121 | 0.0005478181 | 1
|  |  | 5.52 | -0.0597818 |  | 5.761199 | -0.424947 | -5.099364 | -0.4487149 |  | -0.4485567 | 0.0005574182 | 1
|  |  | 5.54 | -0.05903654 |  | 5.773087 | -0.4196494 | -5.035793 | -0.4436152 |  | -0.4434598 | 0.0005669355 | 1
|  |  | 5.56 | -0.05829991 |  | 5.784975 | -0.4144132 | -4.972959 | -0.4385733 |  | -0.4384208 | 0.0005763655 | 1
|  |  | 5.58 | -0.05757182 |  | 5.796862 | -0.4092377 | -4.910853 | -0.4335887 |  | -0.4334391 | 0.0005857038 | 1
|  |  | 5.6 | -0.05685217 |  | 5.80875 | -0.4041223 | -4.849468 | -0.4286607 |  | -0.4285138 | 0.0005949461 | 1
|  |  | 5.62 | -0.05614089 |  | 5.820638 | -0.3990663 | -4.788796 | -0.4237886 |  | -0.4236445 | 0.0006040883 | 1
|  |  | 5.64 | -0.05543788 |  | 5.832526 | -0.3940691 | -4.728829 | -0.4189719 |  | -0.4188305 | 0.0006131263 | 1
|  |  | 5.66 | -0.05474305 |  | 5.844413 | -0.38913 | -4.669561 | -0.41421 |  | -0.4140711 | 0.0006220561 | 1
|  |  | 5.68 | -0.05405632 |  | 5.856301 | -0.3842486 | -4.610983 | -0.4095021 |  | -0.4093658 | 0.0006308741 | 1
|  |  | 5.7 | -0.0533776 |  | 5.868189 | -0.379424 | -4.553088 | -0.4048476 |  | -0.4047139 | 0.0006395765 | 1
|  |  | 5.72 | -0.05270681 |  | 5.880077 | -0.3746558 | -4.49587 | -0.4002461 |  | -0.4001148 | 0.0006481597 | 1
|  |  | 5.74 | -0.05204386 |  | 5.891964 | -0.3699434 | -4.43932 | -0.3956968 |  | -0.395568 | 0.0006566204 | 1
|  |  | 5.76 | -0.05138867 |  | 5.903852 | -0.3652861 | -4.383433 | -0.3911992 |  | -0.3910728 | 0.0006649551 | 1
|  |  | 5.78 | -0.05074115 |  | 5.91574 | -0.3606833 | -4.328199 | -0.3867527 |  | -0.3866286 | 0.0006731608 | 1
|  |  | 5.8 | -0.05010122 |  | 5.927628 | -0.3561345 | -4.273614 | -0.3823568 |  | -0.382235 | 0.0006812344 | 1
|  |  | 5.82 | -0.0494688 |  | 5.939516 | -0.3516391 | -4.219669 | -0.3780108 |  | -0.3778912 | 0.0006891728 | 1
|  |  | 5.84 | -0.04884382 |  | 5.951403 | -0.3471965 | -4.166358 | -0.3737141 |  | -0.3735968 | 0.0006969734 | 1
|  |  | 5.86 | -0.04822619 |  | 5.963291 | -0.3428062 | -4.113674 | -0.3694663 |  | -0.3693511 | 0.0007046334 | 1
|  |  | 5.88 | -0.04761583 |  | 5.975179 | -0.3384676 | -4.061611 | -0.3652667 |  | -0.3651537 | 0.0007121503 | 1
|  |  | 5.9 | -0.04701266 |  | 5.987067 | -0.3341801 | -4.010161 | -0.3611149 |  | -0.361004 | 0.0007195216 | 1
|  |  | 5.92 | -0.04641661 |  | 5.998954 | -0.3299432 | -3.959318 | -0.3570103 |  | -0.3569014 | 0.000726745 | 1
|  |  | 5.94 | -0.0458276 |  | 6.010842 | -0.3257563 | -3.909076 | -0.3529523 |  | -0.3528454 | 0.0007338183 | 1
|  |  | 5.96 | -0.04524556 |  | 6.02273 | -0.321619 | -3.859428 | -0.3489404 |  | -0.3488355 | 0.0007407395 | 1
|  |  | 5.98 | -0.0446704 |  | 6.034618 | -0.3175306 | -3.810367 | -0.3449741 |  | -0.3448712 | 0.0007475065 | 1
|  |  | 6 | -0.04410206 |  | 6.046505 | -0.3134907 | -3.761888 | -0.3410529 |  | -0.3409519 | 0.0007541176 | 1
|  |  | 6.02 | -0.04354046 |  | 6.058393 | -0.3094987 | -3.713984 | -0.3371762 |  | -0.3370771 | 0.0007605711 | 1
|  |  | 6.04 | -0.04298553 |  | 6.070281 | -0.305554 | -3.666648 | -0.3333436 |  | -0.3332464 | 0.0007668653 | 1
|  |  | 6.06 | -0.04243719 |  | 6.082169 | -0.3016563 | -3.619875 | -0.3295546 |  | -0.3294591 | 0.0007729988 | 1
|  |  | 6.08 | -0.04189538 |  | 6.094056 | -0.2978049 | -3.573659 | -0.3258087 |  | -0.325715 | 0.0007789702 | 1
|  |  | 6.1 | -0.04136002 |  | 6.105944 | -0.2939994 | -3.527993 | -0.3221053 |  | -0.3220133 | 0.0007847783 | 1
|  |  | 6.12 | -0.04083104 |  | 6.117832 | -0.2902393 | -3.482872 | -0.318444 |  | -0.3183537 | 0.0007904219 | 1
|  |  | 6.14 | -0.04030838 |  | 6.12972 | -0.2865241 | -3.438289 | -0.3148243 |  | -0.3147358 | 0.0007959 | 1
|  |  | 6.16 | -0.03979196 |  | 6.141608 | -0.2828532 | -3.394238 | -0.3112458 |  | -0.3111589 | 0.0008012117 | 1
|  |  | 6.18 | -0.03928172 |  | 6.153495 | -0.2792262 | -3.350715 | -0.3077079 |  | -0.3076227 | 0.0008063562 | 1
|  |  | 6.2 | -0.03877759 |  | 6.165383 | -0.2756427 | -3.307713 | -0.3042103 |  | -0.3041266 | 0.0008113328 | 1
|  |  | 6.22 | -0.03827949 |  | 6.177271 | -0.2721021 | -3.265226 | -0.3007524 |  | -0.3006703 | 0.0008161408 | 1
|  |  | 6.24 | -0.03778738 |  | 6.189159 | -0.268604 | -3.223248 | -0.2973339 |  | -0.2972533 | 0.0008207799 | 1
|  |  | 6.26 | -0.03730117 |  | 6.201046 | -0.2651479 | -3.181775 | -0.2939542 |  | -0.2938751 | 0.0008252496 | 1
|  |  | 6.28 | -0.03682081 |  | 6.212934 | -0.2617334 | -3.1408 | -0.2906129 |  | -0.2905353 | 0.0008295497 | 1
|  |  | 6.3 | -0.03634623 |  | 6.224822 | -0.2583599 | -3.100319 | -0.2873096 |  | -0.2872334 | 0.0008336798 | 1
|  |  | 6.32 | -0.03587737 |  | 6.23671 | -0.2550271 | -3.060325 | -0.2840439 |  | -0.2839691 | 0.0008376401 | 1
|  |  | 6.34 | -0.03541416 |  | 6.248597 | -0.2517345 | -3.020814 | -0.2808153 |  | -0.2807419 | 0.0008414303 | 1
|  |  | 6.36 | -0.03495654 |  | 6.260485 | -0.2484816 | -2.981779 | -0.2776234 |  | -0.2775513 | 0.0008450507 | 1
|  |  | 6.38 | -0.03450446 |  | 6.272373 | -0.245268 | -2.943216 | -0.2744677 |  | -0.2743971 | 0.0008485015 | 1
|  |  | 6.4 | -0.03405784 |  | 6.284261 | -0.2420933 | -2.90512 | -0.271348 |  | -0.2712786 | 0.0008517828 | 1
|  |  | 6.42 | -0.03361663 |  | 6.296148 | -0.2389571 | -2.867485 | -0.2682637 |  | -0.2681957 | 0.0008548951 | 1
|  |  | 6.44 | -0.03318077 |  | 6.308036 | -0.2358588 | -2.830306 | -0.2652145 |  | -0.2651477 | 0.0008578387 | 1
|  |  | 6.46 | -0.03275019 |  | 6.319924 | -0.2327982 | -2.793578 | -0.2622 |  | -0.2621344 | 0.0008606143 | 1
|  |  | 6.48 | -0.03232485 |  | 6.331812 | -0.2297747 | -2.757297 | -0.2592197 |  | -0.2591554 | 0.0008632224 | 1
|  |  | 6.5 | -0.03190468 |  | 6.3437 | -0.226788 | -2.721456 | -0.2562733 |  | -0.2562102 | 0.0008656638 | 1
|  |  | 6.52 | -0.03148962 |  | 6.355587 | -0.2238377 | -2.686052 | -0.2533604 |  | -0.2532985 | 0.000867939 | 1
|  |  | 6.54 | -0.03107962 |  | 6.367475 | -0.2209233 | -2.651079 | -0.2504807 |  | -0.2504199 | 0.0008700491 | 1
|  |  | 6.56 | -0.03067462 |  | 6.379363 | -0.2180444 | -2.616533 | -0.2476336 |  | -0.247574 | 0.0008719949 | 1
|  |  | 6.58 | -0.03027457 |  | 6.391251 | -0.2152007 | -2.582409 | -0.244819 |  | -0.2447604 | 0.0008737774 | 1
|  |  | 6.6 | -0.0298794 |  | 6.403138 | -0.2123918 | -2.548701 | -0.2420363 |  | -0.2419789 | 0.0008753976 | 1
|  |  | 6.62 | -0.02948907 |  | 6.415026 | -0.2096172 | -2.515406 | -0.2392853 |  | -0.2392289 | 0.0008768566 | 1
|  |  | 6.64 | -0.02910352 |  | 6.426914 | -0.2068766 | -2.482519 | -0.2365656 |  | -0.2365103 | 0.0008781556 | 1
|  |  | 6.66 | -0.0287227 |  | 6.438802 | -0.2041696 | -2.450035 | -0.2338767 |  | -0.2338225 | 0.0008792958 | 1
|  |  | 6.68 | -0.02834655 |  | 6.450689 | -0.2014958 | -2.417949 | -0.2312185 |  | -0.2311653 | 0.0008802785 | 1
|  |  | 6.7 | -0.02797502 |  | 6.462577 | -0.1988548 | -2.386258 | -0.2285905 |  | -0.2285382 | 0.0008811052 | 1
|  |  | 6.72 | -0.02760806 |  | 6.474465 | -0.1962463 | -2.354956 | -0.2259924 |  | -0.2259411 | 0.000881777 | 1
|  |  | 6.74 | -0.02724561 |  | 6.486353 | -0.19367 | -2.32404 | -0.2234238 |  | -0.2233734 | 0.0008822957 | 1
|  |  | 6.76 | -0.02688763 |  | 6.49824 | -0.1911254 | -2.293504 | -0.2208844 |  | -0.220835 | 0.0008826625 | 1
|  |  | 6.78 | -0.02653407 |  | 6.510128 | -0.1886121 | -2.263345 | -0.2183738 |  | -0.2183254 | 0.0008828792 | 1
|  |  | 6.8 | -0.02618487 |  | 6.522016 | -0.1861299 | -2.233559 | -0.2158919 |  | -0.2158443 | 0.0008829472 | 1
|  |  | 6.82 | -0.02583999 |  | 6.533904 | -0.1836784 | -2.20414 | -0.2134381 |  | -0.2133915 | 0.0008828683 | 1
|  |  | 6.84 | -0.02549937 |  | 6.545792 | -0.1812572 | -2.175086 | -0.2110123 |  | -0.2109665 | 0.0008826441 | 1
|  |  | 6.86 | -0.02516297 |  | 6.557679 | -0.1788659 | -2.146391 | -0.208614 |  | -0.2085691 | 0.0008822764 | 1
|  |  | 6.88 | -0.02483074 |  | 6.569567 | -0.1765044 | -2.118052 | -0.206243 |  | -0.2061989 | 0.0008817669 | 1
|  |  | 6.9 | -0.02450264 |  | 6.581455 | -0.1741721 | -2.090065 | -0.203899 |  | -0.2038557 | 0.0008811175 | 1
|  |  | 6.92 | -0.0241786 |  | 6.593343 | -0.1718688 | -2.062425 | -0.2015816 |  | -0.2015391 | 0.0008803299 | 1
|  |  | 6.94 | -0.0238586 |  | 6.60523 | -0.1695941 | -2.035129 | -0.1992905 |  | -0.1992489 | 0.0008794062 | 1
|  |  | 6.96 | -0.02354258 |  | 6.617118 | -0.1673477 | -2.008173 | -0.1970255 |  | -0.1969847 | 0.0008783481 | 1
|  |  | 6.98 | -0.0232305 |  | 6.629006 | -0.1651293 | -1.981552 | -0.1947863 |  | -0.1947462 | 0.0008771576 | 1
|  |  | 7 | -0.02292231 |  | 6.640894 | -0.1629386 | -1.955264 | -0.1925725 |  | -0.1925332 | 0.0008758367 | 1
|  |  | 7.02 | -0.02261796 |  | 6.652781 | -0.1607753 | -1.929303 | -0.1903839 |  | -0.1903453 | 0.0008743873 | 1
|  |  | 7.04 | -0.02231742 |  | 6.664669 | -0.1586389 | -1.903667 | -0.1882202 |  | -0.1881823 | 0.0008728116 | 1
|  |  | 7.06 | -0.02202064 |  | 6.676557 | -0.1565293 | -1.878352 | -0.1860811 |  | -0.1860439 | 0.0008711114 | 1
|  |  | 7.08 | -0.02172757 |  | 6.688445 | -0.1544461 | -1.853353 | -0.1839663 |  | -0.1839298 | 0.000869289 | 1
|  |  | 7.1 | -0.02143817 |  | 6.700332 | -0.152389 | -1.828668 | -0.1818755 |  | -0.1818397 | 0.0008673463 | 1
|  |  | 7.12 | -0.02115241 |  | 6.71222 | -0.1503577 | -1.804292 | -0.1798085 |  | -0.1797734 | 0.0008652854 | 1
|  |  | 7.14 | -0.02087023 |  | 6.724108 | -0.1483519 | -1.780223 | -0.177765 |  | -0.1777306 | 0.0008631085 | 1
|  |  | 7.16 | -0.0205916 |  | 6.735996 | -0.1463713 | -1.756456 | -0.1757448 |  | -0.175711 | 0.0008608178 | 1
|  |  | 7.18 | -0.02031648 |  | 6.747884 | -0.1444156 | -1.732987 | -0.1737475 |  | -0.1737143 | 0.0008584152 | 1
|  |  | 7.2 | -0.02004482 |  | 6.759771 | -0.1424846 | -1.709815 | -0.1717729 |  | -0.1717404 | 0.000855903 | 1
|  |  | 7.22 | -0.01977658 |  | 6.771659 | -0.1405779 | -1.686935 | -0.1698208 |  | -0.1697889 | 0.0008532834 | 1
|  |  | 7.24 | -0.01951173 |  | 6.783547 | -0.1386952 | -1.664343 | -0.1678909 |  | -0.1678596 | 0.0008505584 | 1
|  |  | 7.26 | -0.01925023 |  | 6.795435 | -0.1368364 | -1.642037 | -0.1659829 |  | -0.1659522 | 0.0008477304 | 1
|  |  | 7.28 | -0.01899202 |  | 6.807322 | -0.135001 | -1.620012 | -0.1640966 |  | -0.1640665 | 0.0008448014 | 1
|  |  | 7.3 | -0.01873709 |  | 6.81921 | -0.1331889 | -1.598266 | -0.1622318 |  | -0.1622022 | 0.0008417737 | 1
|  |  | 7.32 | -0.01848539 |  | 6.831098 | -0.1313997 | -1.576796 | -0.1603882 |  | -0.1603591 | 0.0008386494 | 1
|  |  | 7.34 | -0.01823687 |  | 6.842986 | -0.1296332 | -1.555598 | -0.1585655 |  | -0.158537 | 0.0008354307 | 1
|  |  | 7.36 | -0.01799152 |  | 6.854873 | -0.1278891 | -1.534669 | -0.1567635 |  | -0.1567356 | 0.0008321198 | 1
|  |  | 7.38 | -0.01774927 |  | 6.866761 | -0.1261672 | -1.514006 | -0.1549821 |  | -0.1549546 | 0.000828719 | 1
|  |  | 7.4 | -0.01751011 |  | 6.878649 | -0.1244671 | -1.493605 | -0.1532209 |  | -0.1531939 | 0.0008252303 | 1
|  |  | 7.42 | -0.01727399 |  | 6.890537 | -0.1227887 | -1.473465 | -0.1514797 |  | -0.1514533 | 0.0008216561 | 1
|  |  | 7.44 | -0.01704088 |  | 6.902424 | -0.1211317 | -1.45358 | -0.1497583 |  | -0.1497324 | 0.0008179984 | 1
|  |  | 7.46 | -0.01681074 |  | 6.914312 | -0.1194958 | -1.43395 | -0.1480565 |  | -0.148031 | 0.0008142594 | 1
|  |  | 7.48 | -0.01658354 |  | 6.9262 | -0.1178808 | -1.414569 | -0.146374 |  | -0.146349 | 0.0008104413 | 1
|  |  | 7.5 | -0.01635924 |  | 6.938088 | -0.1162864 | -1.395437 | -0.1447106 |  | -0.1446862 | 0.0008065463 | 1
|  |  | 7.52 | -0.01613781 |  | 6.949976 | -0.1147124 | -1.376549 | -0.1430662 |  | -0.1430422 | 0.0008025764 | 1
|  |  | 7.54 | -0.01591922 |  | 6.961863 | -0.1131586 | -1.357903 | -0.1414405 |  | -0.1414169 | 0.000798534 | 1
|  |  | 7.56 | -0.01570342 |  | 6.973751 | -0.1116246 | -1.339495 | -0.1398332 |  | -0.1398101 | 0.000794421 | 1
|  |  | 7.58 | -0.01549039 |  | 6.985639 | -0.1101103 | -1.321324 | -0.1382442 |  | -0.1382215 | 0.0007902397 | 1
|  |  | 7.6 | -0.0152801 |  | 6.997527 | -0.1086155 | -1.303386 | -0.1366733 |  | -0.1366511 | 0.000785992 | 1
|  |  | 7.62 | -0.0150725 |  | 7.009414 | -0.1071399 | -1.285678 | -0.1351202 |  | -0.1350984 | 0.0007816802 | 1
|  |  | 7.64 | -0.01486758 |  | 7.021302 | -0.1056832 | -1.268199 | -0.1335848 |  | -0.1335634 | 0.0007773063 | 1
|  |  | 7.66 | -0.01466529 |  | 7.03319 | -0.1042453 | -1.250944 | -0.1320669 |  | -0.1320459 | 0.0007728723 | 1
|  |  | 7.68 | -0.01446561 |  | 7.045078 | -0.1028259 | -1.233911 | -0.1305662 |  | -0.1305456 | 0.0007683804 | 1
|  |  | 7.7 | -0.01426851 |  | 7.056965 | -0.1014248 | -1.217098 | -0.1290826 |  | -0.1290623 | 0.0007638325 | 1
|  |  | 7.72 | -0.01407394 |  | 7.068853 | -0.1000418 | -1.200502 | -0.1276158 |  | -0.127596 | 0.0007592307 | 1
|  |  | 7.74 | -0.0138819 |  | 7.080741 | -0.09867668 | -1.18412 | -0.1261657 |  | -0.1261462 | 0.0007545769 | 1
|  |  | 7.76 | -0.01369233 |  | 7.092629 | -0.0973292 | -1.16795 | -0.1247321 |  | -0.124713 | 0.0007498733 | 1
|  |  | 7.78 | -0.01350522 |  | 7.104516 | -0.09599915 | -1.15199 | -0.1233148 |  | -0.1232961 | 0.0007451216 | 1
|  |  | 7.8 | -0.01332053 |  | 7.116404 | -0.09468633 | -1.136236 | -0.1219136 |  | -0.1218952 | 0.000740324 | 1
|  |  | 7.82 | -0.01313824 |  | 7.128292 | -0.09339053 | -1.120686 | -0.1205283 |  | -0.1205103 | 0.0007354822 | 1
|  |  | 7.84 | -0.01295831 |  | 7.14018 | -0.09211155 | -1.105339 | -0.1191588 |  | -0.1191411 | 0.0007305983 | 1
|  |  | 7.86 | -0.01278072 |  | 7.152068 | -0.09084917 | -1.09019 | -0.1178049 |  | -0.1177875 | 0.000725674 | 1
|  |  | 7.88 | -0.01260544 |  | 7.163955 | -0.08960321 | -1.075239 | -0.1164663 |  | -0.1164493 | 0.0007207114 | 1
|  |  | 7.9 | -0.01243243 |  | 7.175843 | -0.08837347 | -1.060482 | -0.115143 |  | -0.1151263 | 0.0007157121 | 1
|  |  | 7.92 | -0.01226168 |  | 7.187731 | -0.08715973 | -1.045917 | -0.1138347 |  | -0.1138183 | 0.0007106781 | 1
|  |  | 7.94 | -0.01209316 |  | 7.199619 | -0.08596182 | -1.031542 | -0.1125413 |  | -0.1125252 | 0.0007056111 | 1
|  |  | 7.96 | -0.01192684 |  | 7.211506 | -0.08477954 | -1.017354 | -0.1112625 |  | -0.1112467 | 0.0007005129 | 1
|  |  | 7.98 | -0.01176268 |  | 7.223394 | -0.08361269 | -1.003352 | -0.1099983 |  | -0.1099829 | 0.0006953853 | 1
|  |  | 8 | -0.01160068 |  | 7.235282 | -0.0824611 | -0.9895332 | -0.1087485 |  | -0.1087333 | 0.00069023 | 1

## table
|  |  | d=0.05 | Note: A 5% uncertainty (B(V0)') in this quantity gives a 30% uncertainty in S. | [8 empty] | VASP |  |  |  |  | VASP | [6 empty] | VASP
|  |  | Rose | Abell | Li | Rose | Abell | Li | Rose | Abell | Li |  | murnaghan |  |  |  |  | tait | [6 empty] | brich_lagrange
Element | l [A] | rwse [A] | B(V0)' | B(V0)' | B(V0)' | S=p/q | S=p/q | S=p/q | 3l(B'-1)/rwse | 3l(B'-1)/rwse | 3l(B'-1)/rwse | type | E0[eV] | V0[A^3] | B | C=B(V0)' | re(HCP) (No hexagonal) | E0[eV] | V0[A^3] | B | C=B(V0)' | S=p/q | 3l(B'-1)/rwse | d | C=B(V0)' | S=p/q | 3l(B'-1)/rwse
H | [11 empty] | BCC | -1.122 | 62.396 | 0.001 | 4.644 | 3.5226 | -1.122 | 62.17 | 0.001 | 7.226 | 1.6 | <-dummy | 0.009246747
Li | 0.553 | 1.719 | 3.38 | 3.5 | 3.626 | 2.935186 | 3.538727 | 4.183877 | 2.296928 | 2.41274 | 2.534342 | BCC | -1.903 | 20.306 | 0.085 | 2.271 | 3.03578 | -1.904 | 20.285 | 0.088 | 4.438 | 6.3 | <-dummy | 0.1513983 | 5.189 | 14.27407 | 4.042787
Be | 0.312 | 1.25 | 4.07 |  | 3.51 | 2.944996 |  | #NUM! | 2.298816 |  | 1.879488 | HCP | -3.742 | 7.931 | 0.751 | 2.235 | 2.21095 | -3.743 | 7.923 | 0.773 | 4.398 | 4.238132 | 2.5444224 | 0.09073707 | 5.154 | 7.542727 | 3.1105152
B | 0.3436302 | 1.009140539 | [9 empty] | trigonal(R-3m,166) | -6.678 | 7.257 | 1.443 | 2.392 |  | -6.68 | 7.249 | 1.487 | 4.566
C | 0.3946192 | 1.106 | [9 empty] | orthorhombic(Cmme, 67) | -9.222 | 10.7222 | 1.378 | 2.453 |  | -9.22 | 10.709 | 1.42 | 4.639 | 1.4 | <-dummy | 0.004728369
N | 0.880665 | 0.7 | [9 empty] | trigonal(R-3c,167) | -8.329 | 25.766 | 0.394 | 2.739 |  | -8.33 | 25.731 | 0.407 | 4.956
O | 0.4182604 | 1.4 | [9 empty] | monoclinic(C2/m, 12) | -4.948 | 14.889 | 0.518 | 3.136 |  | -4.949 | 14.863 | 0.536 | 5.411
F | [11 empty] | cubic(Pm-3m, 223) | -1.147 | 11.148 | 0.243 | 4.228 |  | -1.148 | 11.116 | 0.252 | 6.697
Na | 0.562 | 2.08 | 3.84 | 3.9 | 4.082 | 2.961742 | 3.214581 | 3.990392 | 2.302038 | 2.350673 | 2.498198 | HCP | -1.311 | 37.126 | 0.047 | 2.6 | 3.72922 | -1.311 | 37.08 | 0.049 | 4.796 | 3.27 | <-dummy | 0.06021923 | 5.482 | 11.10871 | 3.633006
Mg | 0.316 | 1.77 | 5.29 |  | 4.189 | 2.93917 |  | #NUM! | 2.297695 |  | 1.708007 | HCP | -1.594 | 22.988 | 0.217 | 2.895 | 3.16078 | -1.594 | 22.953 | 0.225 | 5.133 | 2.500065 | 2.213607 | 0.03560113 | 5.796 | 4.36938 | 2.568705
Al | 0.336 | 1.58 | 4.61 | 4.72 | 4.365 | 2.967199 | 3.332297 | 2.141785 | 2.303089 | 2.373266 | 2.146785 | FCC | -3.742 | 16.513 | 0.461 | 3.408 |  | -3.744 | 16.48 | 0.478 | 5.721 | 3.29 | <-dummy | 0.06085893 | 6.313 | 9.382533 | 3.389559
Si | 0.344 | 1.68 | 4.74 |  |  | 2.937786 |  |  | 2.297429 |  |  | Diamond | -5.423 | 20.478 | 0.529 | 3.139 |  | -5.425 | 20.445 | 0.548 | 5.394 | 1.9 | <-dummy | 0.01731352 | 5.99 | 7.258201 | 3.065286
P | [11 empty] | monoclinic(P2/c, 13) | -5.405 | 24.478 | 0.366 | 3.151 |  | -5.406 | 24.439 | 0.379 | 5.403
S | 0.6657106 | 1.16 | [9 empty] | monoclinic(P2/c, 13) | -4.127 | 36.954 | 0.206 | 2.899 |  | -4.128 | 36.908 | 0.213 | 5.13 | 1.408381 | <-dummy | 0.00489802
Cl | [11 empty] | orthorhombic(Cmce,64) | -1.839 | 35.55 | 0.13 | 3.291 |  | -1.839 | 35.49 | 0.135 | 5.556
K | 0.651 | 2.573 | 4.02 | 4.07 | 3.708 | 2.911074 | 3.108304 | 1.599928 | 2.292289 | 2.330241 | 2.05547 | BCC | -1.097 | 73.856 | 0.022 | 2.667 |  | -1.097 | 73.761 | 0.023 | 4.869 | 3.63 | <-dummy | 0.07168663 | 5.544 | 9.793912 | 3.44906
Ca | 0.483 | 2.18 | 6.28 |  | 4.222 | 10.21876 |  | 2.113219 | 3.509505 |  | 2.141595 | HCP | -1.997 | 42.506 | 0.105 | 2.173 | 3.93269 | -1.997 | 42.461 | 0.108 | 4.336 | 2.51988 | 2.217369 | 0.03622813 | 5.129 | 5.344964 | 2.744459
Sc | 0.530726 | 1.775 | [9 empty] | HCP | -6.332 | 24.725 | 0.326 | 2.256 | 3.2209 | -6.333 | 24.701 | 0.336 | 4.407 | 7.20078 | 3.056085 | 0.1760141
Ti | 0.34 | 1.62 | 4.65 |  | 3.708 | 2.941525 |  | #NUM! | 2.298148 |  | 1.705037 | hexagonal | -7.896 | 17.148 | 0.681 | 2.524 | 2.87941 | -7.897 | 17.128 | 0.703 | 4.709 | 3.134588 | 2.335296 | 0.05588272 | 5.414 | 5.543478 | 2.779185
V | 0.31 | 1.49 | 4.69 |  | 3.971 | 2.967541 |  | #NUM! | 2.303154 |  | 1.854383 | BCC | -9.079 | 13.494 | 1.102 | 2.726 |  | -9.081 | 13.476 | 1.139 | 4.938 | 3.77672 | 2.457946 | 0.07632438 | 5.617 | 6.141671 | 2.881752
Cr | 0.254 | 1.42 | 5.29 |  | 4.606 | 2.962054 |  | #NUM! | 2.302099 |  | 1.935051 | BCC | -9.63 | 11.604 | 1.551 | 3.122 |  | -9.632 | 11.586 | 1.605 | 5.375 | 3.199167 | 2.347711 | 0.05795188 | 5.967 | 4.900233 | 2.66539
Mn | 0.3866397 | 1.4562957 | [9 empty] | cubic(I-43m, 217) | -9.149 | 11.144 | 1.068 | 5.301 |  | -9.151 | 11.1 | 1.115 | 7.931 | 28.44015 | 5.520445 | 0.5867408
Fe | 0.274 | 1.41 | 4.96 |  |  | 2.995815 |  |  | 2.308596 |  |  | BCC | -8.454 | 11.527 | 1.036 | 3.958 |  | -8.456 | 11.498 | 1.077 | 6.356 | 7.618332 | 3.122434 | 0.1870723 | 2.82 |  | 1.061021
Co | 0.262 | 1.39 | 5.07 |  | 4.437 | 2.958701 |  | #NUM! | 2.301453 |  | 1.943512 | HCP | -7.105 | 10.911 | 1.259 | 3.445 | 2.48024 | -7.108 | 10.889 | 1.305 | 5.754 | 5.027699 | 2.688233 | 0.1147055 | 6.323 | 6.9154 | 3.009984
Ni | 0.27 | 1.38 | 4.92 |  |  | 2.955668 |  |  | 2.30087 |  |  | FCC | -5.775 | 10.949 | 1.179 | 3.637 |  | -5.776 | 10.923 | 1.222 | 6.006 | 6.479295 | 2.938304 | 0.1563841 | 6.608 | 8.720299 | 3.291652
Cu | 0.272 | 1.41 | 4.99 | 5.23 | 5.193 | 2.998469 | 3.724189 | 3.611427 | 2.309106 | 2.448 | 2.426587 | FCC | -4.094 | 12.031 | 0.831 | 3.781 |  | -4.096 | 12.001 | 0.862 | 6.173 | 3.13 | <-dummy | 0.05573567 | 6.748 | 8.953934 | 3.326502
Zn | 0.215 | 1.54 | 6.49 |  | 6.315 | 2.947943 |  | 2.565711 | 2.299383 |  | 2.226088 | HCP | -1.265 | 15.293 | 0.429 | 4.099 | 3.01309 | -1.266 | 15.255 | 0.446 | 6.49 | 2.947943 | 2.299383 | 0.04989719 | 6.885 | 3.81309 | 2.464821
Ga | [11 empty] | orthorhombic(Cmce,64) | -3.03 | 20.388 | 0.291 | 3.957 |  | -3.031 | 20.34 | 0.303 | 6.329
Ge | 0.348 | 1.76 | 4.84 |  |  | 2.835825 |  |  | 2.277818 |  |  | Diamond | -4.621 | 23.959 | 0.353 | 3.587 |  | -4.623 | 23.911 | 0.367 | 5.898 | 2 | <-dummy | 0.02022006 | 6.381 | 8.064295 | 3.191911
As | [11 empty] | trigonal(R-3m,166) | -4.651 | 22.612 | 0.41 | 3.085 |  | -4.653 | 22.576 | 0.43 | 5.333
Se | [11 empty] | trigonal(P3121, 152) | -3.483 | 29.824 | 0.284 | 3.304 |  | -3.484 | 29.772 | 0.295 | 5.575
Br | [11 empty] | orthorhombic(Cmce,64) | -1.629 | 40.507 | 0.135 | 3.662 |  | -1.63 | 40.425 | 0.14 | 5.979
Rb | 0.658 | 2.75 | 4.2 | 4.07 | 4.432 | 2.935653 | 2.447766 | 3.806371 | 2.297018 | 2.203702 | 2.463552 | BCC | -0.962 | 91.26 | 0.017 | 2.661 |  | -0.962 | 91.148 | 0.018 | 4.854 | 5.470567 | 2.766471 | 0.1277452 | 5.519 | 8.403371 | 3.24382
Sr | 0.5038296 | 2.378 | [9 empty] | FCC | -1.683 | 54.749 | 0.045 | 5.341 |  | -1.684 | 54.684 | 0.074 | 4.61 | 2.922901 | 2.294565 | 0.04909411
Y | 0.47 | 1.99 | [9 empty] | HCP | -6.464 | 32.922 | 0.245 | 2.031 | 3.53391 | -6.465 | 32.893 | 0.252 | 4.169 | 2.666699 | 2.245372 | 0.04089531 | 4.964 | 5.713568 | 2.808663
Zr | 0.395 | 1.77 | 4.43 |  | 3.229 | 2.932211 |  | #NUM! | 2.296356 |  | 1.492297 | HCP | -8.546 | 23.551 | 0.57 | 2.296 | 3.19147 | -8.547 | 23.526 | 0.587 | 4.46 | 3.03658 | 2.316441 | 0.05274011 | 5.204 | 5.747665 | 2.814542
Nb | 0.336 | 1.63 | 4.72 |  |  | 2.953572 |  |  | 2.300466 |  |  | BCC | -10.092 | 18.355 | 1.047 | 2.752 |  | -10.094 | 18.331 | 1.082 | 4.96 | 3.728851 | 2.448883 | 0.07481391 | 5.619 | 5.992208 | 2.856412
Mo | 0.265 | 1.55 | 5.49 |  | 4.549 | 2.966403 |  | #NUM! | 2.302935 |  | 1.820294 | BCC | -10.845 | 15.941 | 1.578 | 3.2 |  | -10.848 | 15.924 | 1.635 | 5.456 | 2.875762 | 2.285497 | 0.0475828 | 6.02 | 4.402309 | 2.574774
Tc | 0.3144052 | 1.502863 | [9 empty] | HCP | -10.357 | 14.621 | 1.784 | 3.39 | 2.72536 | -10.361 | 14.595 | 1.85 | 5.674 | 6.450157 | 2.933461 | 0.1555768
Ru | 0.245 | 1.48 | 5.63 |  |  | 2.947813 |  |  | 2.299358 |  |  | HCP | -9.27 | 13.964 | 1.843 | 3.713 | 2.67247 | -9.274 | 13935 | 1.914 | 6.038 | 4.010561 | 2.50198 | 0.08366329 | 6.486 | 5.231569 | 2.724466
Rh | 0.2901631 | 1.486988 |  |  | 5.665 | [6 empty] | FCC | -7.34 | 14.3 | 1.496 | 3.974 |  | -7.344 | 14.267 | 1.556 | 6.338 | 7.633938 | 3.124889 | 0.1874815 | 6.728
Pd | 0.237 | 1.52 | 5.91 |  | 5.422 | 2.934088 |  | 1.685013 | 2.296717 |  | 2.068449 | FCC | -5.179 | 15.522 | 0.974 | 4.257 |  | -5.182 | 15.483 | 1.015 | 6.659 | 4.798594 | 2.647072 | 0.1078453 | 6.951 | 5.569196 | 2.783659
Ag | 0.269 | 1.6 | 5.55 | 5.86 | 6.071 | 2.924677 | 3.741409 | 4.309722 | 2.29490625 | 2.4512625 | 2.557685625 | FCC | -2.825 | 18.103 | 0.524 | 4.465 |  | -2.827 | 18.052 | 0.547 | 6.916 | 2.73 | <- dummy | 0.04291645 | 7.189 | 7.612886 | 3.121576875
Cd | 0.214 | 1.73 | 7.19 |  | 5.761 | 2.936069 |  | #NUM! | 2.297098 |  | 1.766799 | HCP | -0.907 | 23.135 | 0.248 | 4.83 | 3.44129 | -0.908 | 23.057 | 0.259 | 7.37 | 3.283446 | 2.363896 | 0.06064933 | 7.639 | 3.807268 | 2.463721
In | 0.36 | 1.84 | 4.92 |  | 6.077 | 2.955668 |  | 6.73172 | 2.30087 |  | 2.979978 | FCC | -2.723 | 27.579 | 0.213 | 3.893 |  | -2.724 | 27.519 | 0.221 | 6.238 | 7.315725 | 3.074478 | 0.1790797 | 6.62 | 8.767333 | 3.298696
Sn | [11 empty] | Diamond | -4.009 | 36.915 | 0.216 | 3.674 |  | -4.01 | 36.84 | 0.224 | 5.995
Sb | [11 empty] | trigonal(R-3m,166) | -4.117 | 31.849 | 0.306 | 3.377 |  | -4.118 | 31.793 | 0.317 | 5.653
Te | [11 empty] | trigonal(P3121, 152) | -3.141 | 35.09 | 0.268 | 3.505 |  | -3.142 | 35.023 | 0.278 | 5.804
I | [11 empty] | orthorhombic(Cmce,64) | -1.518 | 50.942 | 0.113 | 3.835 |  | -1.519 | 50.827 | 0.117 | 6.189
Cs | 0.714 | 2.977 | 4.2 | 4 | 3.298 | 2.963892 | 2.20603 | #NUM! | 2.302452 | 2.158549 | 1.653448 | BCC | -0.853 | 117.05 | 0.012 | 2.29 |  | -0.853 | 116.921 | 0.012 | 4.454 | 3.27 | <-dummy | 0.06021923 | 5.198 | 6.980338 | 3.020529
Ba | 0.558 | 2.46 | 4.38 |  | 2.929 | 2.951402 |  | #NUM! | 2.300049 |  | 1.312661 | BCC | -1.923 | 63.624 | 0.054 | 1.897 |  | -1.923 | 63.575 | 0.055 | 4.021 | 1.601842 | 2.055754 | 0.009292276 | 4.816 | 4.521921 | 2.596741
La | 0.631803 | 2.06 | [9 empty] | hexagonal | -4.929 | 37.028 | 0.155 | 1.561 |  | -4.929 | 37.007 | 0.159 | 3.655 | 3.697131 | 2.442869 | 0.07381156
Ce | 0.648 | 2.02 | 3.39 |  |  | 2.951561 |  |  | 2.300079 |  |  | FCC | -5.933 | 26.426 | 0.244 | 3.303 |  | -5.934 | 26.377 | 0.252 | 5.593 | 17.48091 | 4.420194 | 0.4033657 | 6.166 | 22.67306 | 4.971636
Pr | 0.5558312 | 2.03 | [9 empty] | hexagonal | -4.775 | 36.493 | 0.196 | 1.935 | 3.68397 | -4.776 | 36.464 | 0.202 | 4.065 | 4.094421 | 2.517669 | 0.08627813
Nd | 0.5472227 | 2 | [9 empty] | hexagonal | -4.763 | 36.501 | 0.206 | 1.94 |  | -4.764 | 35.471 | 0.211 | 4.073 | 4.119893 | 2.522423 | 0.08707049 | 4.872
Pm | 0.534356 | 1.995 | [9 empty] | hexagonal | -4.745 | 34.615 | 0.215 | 1.968 |  | -4.746 | 34.585 | 0.221 | 4.103 | 3.964792 | 2.493394 | 0.08223228
Sm | 0.523879 | 1.99 | [9 empty] | hexagonal | -4.714 | 33.949 | 0.222 | 2.034 | 3.6158 | -4.715 | 33.919 | 0.229 | 4.173 | 4.031658 | 2.505932 | 0.08432198
Eu | 0.478 | 2.27 | 4.64 |  |  | 2.94831 |  |  | 2.299454 |  |  | HCP | -10.257 | 43.662 | 0.086 | 2.079 | 4.00957 | -10.258 | 43.62 | 0.088 | 4.228 | 1.484778 | 2.039186 | 0.006530984 | 5.023 | 4.221861 | 2.541402
Gd | 0.467 | 1.99 | 4.27 |  |  | 2.962299 |  |  | 2.302146 |  |  | HCP | -14.079 | 33.702 | 0.205 | 1.941 | 3.56047 | -14.079 | 33.678 | 0.211 | 4.08 | 2.259257 | 2.168382 | 0.02806365 | 4.906 | 5.37595 | 2.749903
Tb | 0.495771 | 1.975 | [9 empty] | trigonal(R-3m,166) | -4.629 | 32.099 | 0.245 | 2.155 |  | -4.63 | 32.069 | 0.253 | 4.303 | 3.932839 | 2.48739 | 0.08123164
Dy | 0.404 | 1.96 | 4.72 |  |  | 2.952846 |  |  | 2.300327 |  |  | trigonal(R-3m,166) | -4.602 | 31.585 | 0.252 | 2.173 |  | -4.603 | 31.556 | 0.259 | 4.321 | 1.58724 | 2.053598 | 0.008932993
Ho | 0.4846071 | 1.95 | [9 empty] | HCP | -4.574 | 31.483 | 0.258 | 1.979 | 3.48113 | -4.575 | 31.457 | 0.265 | 4.108 | 3.040356 | 2.317167 | 0.05286123
Er | 0.393 | 1.94 | 4.79 |  |  | 2.968319 |  |  | 2.303304 |  |  | HCP | -4.563 | 30.966 | 0.265 | 2.036 | 3.46096 | -4.564 | 30.939 | 0.272 | 4.175 |  |  |  | 4.972 | 3.54487 | 2.413911
Tm |  | 1.93
Yb | 0.506 | 1.99 | 4.02 |  | 4.461 | 2.970368 |  | 4.760043 | 2.303698 |  | 2.640099
Lu | 0.4647084 | 1.91 | [9 empty] | HCP | -4.524 | 29.523 | 0.283 | 2.263 | 3.40931 | -4.525 | 29.491 | 0.291 | 4.43 | 4.019134 | 2.503586 | 0.08393105
Hf | 0.373 | 1.74 | 4.57 |  | 4.609 | 2.929734 |  | 3.060067 | 2.295879 |  | 2.32096 | HCP | -9.954 | 22.515 | 0.656 | 2.341 | 3.13839 | -9.956 | 22.491 | 0.676 | 4.509 | 2.725574 | 2.25665 | 0.042775 | 5.245 | 5.262744 | 2.729974
Ta | 0.33 | 1.62 | 4.77 |  | 3.944 | 2.971358 |  | #NUM! | 2.303889 |  | 1.799111 | BCC | -9.954 | 22.515 | 0.656 | 2.341 |  | -11.854 | 18.322 | 1.22 | 4.885 | 3.336997 | 2.374167 | 0.06236111 | 5.553 | 5.561893 | 2.782389
W | 0.274 | 1.56 | 5.36 |  | 4.36 | 2.937557 |  | #NUM! | 2.297385 |  | 1.770462 | BCC | -12.957 | 16.246 | 1.828 | 3.11 |  | -12.961 | 16.22 | 1.892 | 5.361 | 2.940296 | 2.297912 | 0.04965192 | 5.953 | 4.593624 | 2.60985
Re | 0.247 | 1.52 | 5.72 |  | 4.798 | 2.956346 |  | #NUM! | 2.301 |  | 1.851525 | HCP | -12.441 | 15.1 | 2.178 | 3.359 | 2.76299 | -12.446 | 15.073 | 2.258 | 5.638 | 2.748384 | 2.261025 | 0.04350417 | 6.174 | 4.119368 | 2.522325
Os | [11 empty] | HCP | -11.221 | 14.391 | 2.389 | 3.696 | 2.6985 | -11.226 | 14.361 | 2.482 | 6.02
Ir | 0.23 | 1.5 | 6 |  | 5.394 | 2.951149 |  | 1.338061 | 2.3 |  | 2.02124 | FCC | -8.849 | 14.603 | 2.05 | 3.883 |  | -8.854 | 14.57 | 2.131 | 6.238 | 3.521635 | 2.40948 | 0.06824667 | 6.661 | 4.561923 | 2.60406
Pt | 0.237 | 1.53 | 5.96 |  | 6.226 | 2.976826 |  | 3.621761 | 2.304941 |  | 2.428553 | FCC | -6.052 | 15.766 | 1.45 | 4.244 |  | -6.056 | 15.726 | 1.51 | 6.646 | 4.669815 | 2.623729 | 0.1039549 | 6.96 | 5.488754 | 2.769647
Au | 0.236 | 1.59 | 6.18 | 5.9 | 5.433 | 2.985269 | 2.331771 | #NUM! | 2.306566 | 2.181887 | 1.97394 | FCC | -3.268 | 18.235 | 0.796 | 4.605 |  | -3.27 | 18.183 | 0.83 | 7.063 | 2.35 | <- dummy | 0.03088317 | 7.258 | 5.586016 | 2.786581
Tl | 0.331 | 1.9 | 5.4 |  | 5.796 | 2.948961 |  | 4.034911 | 2.299579 |  | 2.506541 | BCC | -2.359 | 31.539 | 0.158 | 4.147 |  | -2.36 | 31.461 | 0.165 | 6.542 | 6.228727 | 2.896424 | 0.149404 | 6.88 | 7.306925 | 3.073074
Pb | 0.303 | 1.93 | 5.88 |  | 5.5 | 2.942856 |  | 1.989292 | 2.298404 |  | 2.11943 | FCC | -3.707 | 32.125 | 0.239 | 3.62 |  | -3.709 | 32.064 | 0.248 | 5.92 | 3.040751 | 2.317244 | 0.05287392 | 6.349 | 4.103136 | 2.519296
Bi |  |  |  |  | 4.734 | [6 empty] | trigonal(R-3m,166) | -3.874 | 36.838 | 0.26 | 3.494 |  | -3.876 | 36.769 | 0.27 | 5.79
Ac | [11 empty] | hexagonal | -4.106 | 45.345 | 0.151 | 2.049 |  | -4.107 | 45.307 | 0.156 | 4.183
Th | 0.483 | 1.99 | 4.16 |  | 4.185 | 2.955954 |  | 3.050545 | 2.300925 |  | 2.319128 | FCC | -7.414 | 32.059 | 0.346 | 2.311 |  | -7.415 | 32.029 | 0.357 | 4.461 | 4.107417 | 2.520095 | 0.0866825 | 5.159 | 7.028549 | 3.028337
Pa | [11 empty] | FCC | -9.495 | 25.251 | 0.577 | 2.9 |  | -9.497 | 25.216 | 0.597 | 5.162
U | [11 empty] | orthorhombic(Cmcm, 63) | -11.291 | 20.028 | 0.899 | 3.971 |  | -11.294 | 1.984 | 0.935 | 6.322
Np | [11 empty] | orthorhombic(Pnma,62) | -12.937 | 18.487 | 1.272 | 4.274 |  | -12.94 | 18.44 | 1.325 | 6.68
Pu
From other sources: B(of Fe80B20), C, N(Fe-N), O(SrFe12O19, 0.95:oxy-MoS), S(MoS), Sc, Mn, Sr,Tc, Rh, La series (https://chempedia.info/page/098178089030058162061165191176251005226119211067/)

## Data
Data: [1] Materials Project(murnaghan), and [2] Y. Wang et al., Calphad 28 (2004) 79-90.: https://doi.org/10.1016/j.calphad.2004.05.002
maybe, B = Bulk modulus [eV/A^3] |  |  | 1 [eV/A^3] = 160.21766 [GPa] |  | 1 [Mbar] = 100 [Gpa] = 100/160.21766 [eV/A^3]
FCC | H | BCC | H | HCP | H |  |  |  |  | Bulk Modulus KV [GPa] (MP = Materials Project)
E0[eV/atom] | -1.116 | E0[eV/atom] | -1.1215 | E0[eV/atom] | -1.1174 | a | 3.9
V0[A^3/atom] | 39.994 | V0[A^3/atom] | 70.71 | V0[A^3/atom] | 41.868 | c | 6.356
B | 0.001 | B | 0.001 | B | 0.001
C | 4.644 | C | 4.644 | C | 4.644
FCC | Li | BCC | Li | HCP | Li
E0[eV/atom] | -1.906 | E0[eV/atom] | -1.9038 | E0[eV/atom] | -1.9064 | a | 3.078
V0[A^3/atom] | 20.154 | V0[A^3/atom] | 20.121 | V0[A^3/atom] | 20.19 | c | 4.923
B | 0.085 | B | 0.085 | B | 0.085 |  |  |  |  | Note: MP (FCC 14 [GPa], BCC 14 [GPa], HCP 14 [GPa])
C | 2.271 | C | 2.271 | C | 2.271
FCC | Be [2] | BCC | Be | HCP | Be
E0[eV/atom] | -3.6273 | E0[eV/atom] | -3.6437 | E0[eV/atom] | -3.7394 | a | 2.26
V0[A^3/atom] | 7.81396875 | V0[A^3/atom] | 7.815 | V0[A^3/atom] | 7.894 | c | 3.57
B | 0.751 | B | 0.751 | B | 0.751 |  |  |  |  | Note: MP (BCC 124 [GPa], HCP 122 [GPa])
C | 2.235 | C | 2.235 | C | 2.235
FCC | B [2] | BCC | B [2] | HCP | B [2] |  |  | SC | B | Ref [SC]: https://arxiv.org/pdf/1312.4047
E0[eV/atom] | -5.2818 | E0[eV/atom] | -4.9213 | E0[eV/atom] | -6.0978 | a | 2.876 | E0[eV/atom] | -0.15655902 | c/a=2.03
V0[A^3/atom] | 5.928528 | V0[A^3/atom] | 6.187239 | V0[A^3/atom] | 6.382322 | c | 1.7819696 | V0[A^3/atom] | 6.622978
B | 1.443 | B | 1.443 | B | 1.443 | c/a | 0.6196 | B | 1.443 | Note: MP (BCC 124 [GPa], HCP 122 [GPa])
C | 2.453 | C | 2.453 | C | 2.453 |  |  | C | 2.453
FCC | C [2] | BCC | C [2] | HCP | C [2] |  |  | SC | C | Ref [B, SC]: https://journals.aps.org/prb/pdf/10.1103/PhysRevB.50.15606
E0[eV/atom] | -4.378 | E0[eV/atom] | -4.678 | E0[eV/atom] | -4.6947 | a | 2.154 | E0[eV/atom] | -7.522
V0[A^3/atom] | 6.89 | V0[A^3/atom] | 6.29 | V0[A^3/atom] | 7.079801 | c | 3.523944 | V0[A^3/atom] | 5.304
B | 1.061057 | B | 1.360649 | B | 1.061 | c/a | 1.636 | B | 2.490362 | Note: MP (BCC 311 [GPa], HCP 236 [GPa])
C | 1.747623 | C | 2.471638 | C | 1.748 |  |  | C | 2.390498
FCC | N | BCC | N | HCP | N
E0[eV/atom] | -3.8299 | E0[eV/atom] |  | E0[eV/atom] | -4.7062 | a | 2.519
V0[A^3/atom] | 7.271 | V0[A^3/atom] |  | V0[A^3/atom] | 6.723 | c | 2.446
B | 0.394 | B | 0.394 | B | 0.394
C | 2.739 | C | 2.739 | C | 2.739
FCC | Na | BCC | Na | HCP | Na
E0[eV/atom] | -1.3116 | E0[eV/atom] | -1.3097 | E0[eV/atom] | -1.3122 | a | 3.759
V0[A^3/atom] | 36.247 | V0[A^3/atom] | 36.324 | V0[A^3/atom] | 37.117 | c | 6.065
B | 0.047 | B | 0.047 | B | 0.047 |  |  |  |  | Note: MP (FCC 12 [GPa], BCC 8 [GPa], HCP 9 [GPa])
C | 2.6 | C | 2.6 | C | 2.6
FCC | Mg | BCC | Mg | HCP | Mg
E0[eV/atom] | -1.5829 | E0[eV/atom] | -1.5745 | E0[eV/atom] | -1.5908 | a | 3.203
V0[A^3/atom] | 22.866 | V0[A^3/atom] | 22.928 | V0[A^3/atom] | 22.775 | c | 5.127
B | 0.217 | B | 0.217 | B | 0.217 |  |  |  |  | Note: MP (BCC 36 [GPa], HCP 37 [GPa])
C | 2.895 | C | 2.895 | C | 2.895
FCC | Al | BCC | Al | HCP | Al [2]
E0[eV/atom] | -3.7456 | E0[eV/atom] | -3.6531 | E0[eV/atom] | -3.6672 | a | 2.87
V0[A^3/atom] | 16.472 | V0[A^3/atom] | 16.701 | V0[A^3/atom] | 16.78766 | c | 4.7068
B | 0.461 | B | 0.461 | B | 0.461 | c/a | 1.64 |  |  | Note: MP (FCC 83 [GPa], BCC 69 [GPa])
C | 3.408 | C | 3.408 | C | 3.408
FCC | Si | BCC | Si | HCP | Si
E0[eV/atom] | -4.8938 | E0[eV/atom] | -4.8998 | E0[eV/atom] | -4.9124 | a | 2.639
V0[A^3/atom] | 14.484 | V0[A^3/atom] | 14.776 | V0[A^3/atom] | 14.3715 | c | 4.764
B | 0.529 | B | 0.529 | B | 0.529 |  |  |  |  | Note: MP (FCC 83 [GPa], BCC 94 [GPa], HCP 86 [GPa])
C | 3.139 | C | 3.139 | C | 3.139
FCC | P [2] | BCC | P [2] | HCP | P [2] | Simplehexagonal |  | SC | P | Ref (SC): https://iopscience.iop.org/article/10.1088/0953-8984/24/22/225002/pdf
E0[eV/atom] | -4.4836 | E0[eV/atom] | -4.6498 | E0[eV/atom] | -4.5227 | a | 2.765 | E0[eV/atom] | -3.335 | 1e12 [dyne/cm^2] = 1e2 [GPa]
V0[A^3/atom] | 14.79555 | V0[A^3/atom] | 14.55221 | V0[A^3/atom] | 14.80117 | c | 4.471005 | V0[A^3/atom] | 13.78 | 1 [eV/A^3] = 160.21766 [GPa]
B | 0.366 | B | 0.6166611 | B | 0.5049381 | c/a | 1.617 | B | 0.5966883 | 1e12 [dyne/cm^2] = 1e2/160.21766 [eV/A^3]
C | 3.151 | C |  | C |  |  |  | C
FCC | S | BCC | S | HCP | S [2]
E0[eV/atom] | -2.8352 | E0[eV/atom] | -2.999 | E0[eV/atom] | -3.2938 | a | 3.365
V0[A^3/atom] | 15.852 | V0[A^3/atom] | 15.796 | V0[A^3/atom] | 17.24138 | c | 3.516425
B | 0.206 | B | 0.206 | B | 0.206 | c/a | 1.045 |  |  | Note: MP (FCC 112 [GPa])
C | 2.899 | C | 2.899 | C | 2.899
FCC | K | BCC | K | HCP | K
E0[eV/atom] | -1.0981 | E0[eV/atom] | -1.081 | E0[eV/atom] | -1.0988 | a | 4.758
V0[A^3/atom] | 73.71 | V0[A^3/atom] | 72.854 | V0[A^3/atom] | 74.375 | c | 7.587
B | 0.022 | B | 0.022 | B | 0.022 |  |  |  |  | Note: MP (FCC 4 [GPa], BCC 4 [GPa])
C | 2.667 | C | 2.667 | C | 2.667
FCC | Ca | BCC | Ca | HCP | Ca
E0[eV/atom] | -1.9985 | E0[eV/atom] | -1.982 | E0[eV/atom] | -1.9995 | a | 3.897
V0[A^3/atom] | 41.761 | V0[A^3/atom] | 42.172 | V0[A^3/atom] | 42.4155 | c | 6.451
B | 0.105 | B | 0.105 | B | 0.105 |  |  |  |  | Note: MP (FCC 17 [GPa], BCC 15 [GPa], HCP 18 [GPa])
C | 2.173 | C | 2.173 | C | 2.173
FCC | Sc | BCC | Sc | HCP | Sc
E0[eV/atom] | -6.2833 | E0[eV/atom] | -6.2287 | E0[eV/atom] | -6.3325 | a | 3.319
V0[A^3/atom] | 24.636 | V0[A^3/atom] | 24.865 | V0[A^3/atom] | 24.694 | c | 5.178
B | 0.326 | B | 0.326 | B | 0.326 |  |  |  |  | Note: MP (FCC 51 [GPa], BCC 53 [GPa], HCP 52 [GPa])
C | 2.256 | C | 2.256 | C | 2.256
FCC | Ti | BCC | Ti | HCP | Ti
E0[eV/atom] | -7.8335 | E0[eV/atom] | -7.7835 | E0[eV/atom] | -7.8911 | a | 2.934
V0[A^3/atom] | 17.345 | V0[A^3/atom] | 17.188 | V0[A^3/atom] | 17.357 | c | 4.657
B | 0.681 | B | 0.681 | B | 0.681 |  |  |  |  | Note: MP (FCC 107 [GPa], BCC 105 [GPa], HCP 113 [GPa])
C | 2.524 | C | 2.524 | C | 2.524
FCC | V | BCC | V | HCP | V [2]
E0[eV/atom] | -8.8367 | E0[eV/atom] | -9.0824 | E0[eV/atom] | -8.7095 | a | 2.605
V0[A^3/atom] | 13.926 | V0[A^3/atom] | 13.4 | V0[A^3/atom] | 13.77067 | c | 4.686395
B | 1.102 | B | 1.102 | B | 1.102 | c/a | 1.799 |  |  | Note: MP (FCC 179 [GPa], BCC 179 [GPa])
C | 2.726 | C | 2.726 | C | 2.726
FCC | Cr | BCC | Cr | HCP | Cr
E0[eV/atom] | -9.2487 | E0[eV/atom] | -9.653 | E0[eV/atom] | -9.2327 | a | 2.491
V0[A^3/atom] | 11.903 | V0[A^3/atom] | 23.74 | V0[A^3/atom] | 11.952 | c | 4.45
B | 1.551 | B | 1.551 | B | 1.551 |  |  |  |  | Note: MP (FCC 241 [GPa], BCC 259 [GPa])
C | 3.122 | C | 3.122 | C | 3.122
FCC | Mn | BCC | Mn | HCP | Mn [2]
E0[eV/atom] | -9.0787 | E0[eV/atom] | -9.0166 | E0[eV/atom] | -8.9197 | a | 2.485
V0[A^3/atom] | 10.806 | V0[A^3/atom] | 10.969 | V0[A^3/atom] | 10.75123 | c | 4.02073
B | 1.068 | B | 1.068 | B | 1.068 | c/a | 1.618 |  |  | Note: MP (FCC 280 [GPa])
C | 5.301 | C | 5.301 | C | 5.301
FCC | Fe | BCC | Fe | HCP | Fe
E0[eV/atom] | -8.3156 | E0[eV/atom] | -8.4693 | E0[eV/atom] | -8.3721 | a | 2.466
V0[A^3/atom] | 12.114 | V0[A^3/atom] | 11.454 | V0[A^3/atom] | 10.268 | c | 3.9
B | 1.036 | B | 1.036 | B | 1.036 |  |  |  |  | Note: MP (FCC 173 [GPa], BCC 182 [GPa], HCP 295 [GPa])
C | 3.958 | C | 3.958 | C | 3.958
FCC | Co | BCC | Co | HCP | Co
E0[eV/atom] | -7.0922 | E0[eV/atom] |  | E0[eV/atom] | -7.1083 | a | 2.501
V0[A^3/atom] | 10.913 | V0[A^3/atom] |  | V0[A^3/atom] | 10.9225 | c | 4.033
B | 1.259 | B | 1.259 | B | 1.259 |  |  |  |  | Note: MP (FCC 212 [GPa], HCP 212 [GPa])
C | 3.445 | C | 3.445 | C | 3.445
FCC | Ni | BCC | Ni | HCP | Ni
E0[eV/atom] | -5.7798 | E0[eV/atom] | -5.6846 | E0[eV/atom] | -5.754 | a | 2.474
V0[A^3/atom] | 10.772 | V0[A^3/atom] | 10.861 | V0[A^3/atom] | 10.79 | c | 4.07
B | 1.179 | B | 1.179 | B | 1.179 |  |  |  |  | Note: MP (FCC 198 [GPa], BCC 197 [GPa], HCP 197 [GPa])
C | 3.637 | C | 3.637 | C | 3.637
FCC | Cu | BCC | Cu | HCP | Cu
E0[eV/atom] | -4.0992 | E0[eV/atom] | -4.0622 | E0[eV/atom] | -4.0915 | a | 2.551
V0[A^3/atom] | 11.872 | V0[A^3/atom] | 11.853 | V0[A^3/atom] | 11.8085 | c | 4.19
B | 0.831 | B | 0.831 | B | 0.831 |  |  |  |  | Note: MP (FCC 145 [GPa], HCP 146 [GPa])
C | 3.781 | C | 3.781 | C | 3.781
FCC | Zn [2] | BCC | Zn [2] | HCP | Zn
E0[eV/atom] | -1.0885 | E0[eV/atom] | -1.0269 | E0[eV/atom] | -1.2595 | a | 2.627
V0[A^3/atom] | 15.27911 | V0[A^3/atom] | 15.43525 | V0[A^3/atom] | 15.5575 | c | 5.207
B | 0.429 | B | 0.429 | B | 0.429 |  |  |  |  | Note: MP (HCP 75 [GPa])
C | 4.099 | C | 4.099 | C | 4.099
FCC | Ga [2] | BCC | Ga [2] | HCP | Ga [2] |  |  | Ref [B]: https://doi.org/10.1016/j.jallcom.2017.01.052
E0[eV/atom] | -2.8657 | E0[eV/atom] | -2.8504 | E0[eV/atom] | -2.8586 | a | 3.003 | B= 50.5 [GPa]
V0[A^3/atom] | 18.97547 | V0[A^3/atom] | 19.27298 | V0[A^3/atom] | 19.1493 | c | 4.903899
B | 0.3151962 | B | 0.3151962 | B | 0.3151962 | c/a | 1.633
C |  | C |  | C
FCC | Ge | BCC | Ge | HCP | Ge
E0[eV/atom] | -4.289 | E0[eV/atom] | -4.2772 | E0[eV/atom] | -4.2917 | a | 2.991
V0[A^3/atom] | 19.653 | V0[A^3/atom] | 19.514 | V0[A^3/atom] | 19.3835 | c | 5.003
B | 0.353 | B | 0.353 | B | 0.353 |  |  |  |  | Note: MP (FCC 65 [GPa], BCC 58 [GPa], HCP 49 [GPa])
C | 3.587 | C | 3.587 | C | 3.587
FCC | As | BCC | As [2] | HCP | As [2]
E0[eV/atom] | -4.1005 | E0[eV/atom] | -4.2373 | E0[eV/atom] | -4.1764 | a | 2.96
V0[A^3/atom] | 19.418 | V0[A^3/atom] | 19.10233 | V0[A^3/atom] | 19.56248 | c | 5.15632
B | 0.41 | B | 0.353 | B | 0.353 | c/a | 1.742
C | 3.085 | C | 3.587 | C | 3.587
FCC | Se [2] | BCC | Se | HCP | Se [2]
E0[eV/atom] | -2.7929 | E0[eV/atom] | -2.8936 | E0[eV/atom] | -3.1648 | a | 3.666
V0[A^3/atom] | 20.47904 | V0[A^3/atom] | 20.492 | V0[A^3/atom] | 22.37966 | c | 3.845634
B | 0.284 | B | 0.284 | B | 0.284 | c/a | 1.049 |  |  | Note: MP (BCC 74 [GPa])
C | 3.304 | C | 3.304 | C | 3.304
FCC | Br | BCC | Br | HCP | Br [2]
E0[eV/atom] | -0.9707 | E0[eV/atom] | -1.0074 | E0[eV/atom] | -0.9763 | a | 3.349
V0[A^3/atom] | 26.374 | V0[A^3/atom] | 26.596 | V0[A^3/atom] | 26.54399 | c | 5.465568
B | 0.135 | B | 0.135 | B | 0.135 | c/a | 1.632 |  |  | Note: MP (FCC 22 [GPa], BCC 21 [GPa])
C | 3.662 | C | 3.662 | C | 3.662
FCC | Rb | BCC | Rb | HCP | Rb
E0[eV/atom] | -0.9652 | E0[eV/atom] | -0.9713 | E0[eV/atom] | -0.9705 | a | 5.051
V0[A^3/atom] | 90.892 | V0[A^3/atom] | 89.902 | V0[A^3/atom] | 90.495 | c | 8.193
B | 0.017 | B | 0.017 | B | 0.017 |  |  |  |  | Note: MP (FCC 3 [GPa], BCC 3 [GPa])
C | 2.661 | C | 2.661 | C | 2.661
FCC | Sr | BCC | Sr | HCP | Sr
E0[eV/atom] | -1.6831 | E0[eV/atom] | -1.6764 | E0[eV/atom] | -1.6839 | a | 4.251
V0[A^3/atom] | 54.611 | V0[A^3/atom] | 53.706 | V0[A^3/atom] | 55.2205 | c | 7.056
B | 0.017 | B | 0.017 | B | 0.045 |  |  |  |  | Note: MP (FCC 12 [GPa], BCC 12 [GPa], HCP 11 [GPa])
C | 2.661 | C | 2.661 | C | 5.341
FCC | Y | BCC | Y [2] | HCP | Y
E0[eV/atom] | -6.4425 | E0[eV/atom] | -6.2577 | E0[eV/atom] | -6.4629 | a | 3.659
V0[A^3/atom] | 32.439 | V0[A^3/atom] | 32.70106 | V0[A^3/atom] | 32.847 | c | 5.666
B | 0.245 | B | 0.245 | B | 0.245 |  |  |  |  | Note: MP (FCC 39 [GPa], HCP 41 [GPa])
C | 2.031 | C | 2.031 | C | 2.031
FCC | Zr | BCC | Zr | HCP | Zr
E0[eV/atom] | -8.5069 | E0[eV/atom] | -8.4731 | E0[eV/atom] | -8.5477 | a | 3.239
V0[A^3/atom] | 23.345 | V0[A^3/atom] | 23.004 | V0[A^3/atom] | 23.4995 | c | 5.172
B | 0.57 | B | 0.57 | B | 0.57 |  |  |  |  | Note: MP (FCC 90 [GPa], BCC 89 [GPa], HCP 94 [GPa])
C | 2.296 | C | 2.296 | C | 2.296
FCC | Nb | BCC | Nb | HCP | Nb [2]
E0[eV/atom] | -9.7811 | E0[eV/atom] | -10.1013 | E0[eV/atom] | -9.7551 | a | 2.88
V0[A^3/atom] | 18.936 | V0[A^3/atom] | 18.306 | V0[A^3/atom] | 18.83597 | c | 5.24448
B | 1.047 | B | 1.047 | B | 1.047 | c/a | 1.821 |  |  | Note: MP (FCC 167 [GPa], BCC 174 [GPa])
C | 2.752 | C | 2.752 | C | 2.752
FCC | Mo | BCC | Mo | HCP | Mo [2]
E0[eV/atom] | -10.4193 | E0[eV/atom] | -10.8456 | E0[eV/atom] | -10.3666 | a | 2.767
V0[A^3/atom] | 16.144 | V0[A^3/atom] | 15.892 | V0[A^3/atom] | 16.21849 | c | 4.892056
B | 1.578 | B | 1.578 | B | 1.578 | c/a | 1.768 |  |  | Note: MP (FCC 243 [GPa], BCC 262 [GPa])
C | 3.2 | C | 3.2 | C | 3.2
FCC | Tc | BCC | Tc [2] | HCP | Tc
E0[eV/atom] | -10.2938 | E0[eV/atom] | -10.7799 | E0[eV/atom] | -10.3606 | a | 2.761
V0[A^3/atom] | 14.66 | V0[A^3/atom] | 16.0484 | V0[A^3/atom] | 14.5915 | c | 4.421
B | 1.784 | B | 1.784 | B | 1.784 |  |  |  |  | Note: MP (FCC 376 [GPa], HCP 300 [GPa])
C | 3.39 | C | 3.39 | C | 3.39
FCC | Ru | BCC | Ru [2] | HCP | Ru
E0[eV/atom] | -9.1651 | E0[eV/atom] | -8.4677 | E0[eV/atom] | -9.2744 | a | 2.733
V0[A^3/atom] | 13.996 | V0[A^3/atom] | 14.43897 | V0[A^3/atom] | 13.952 | c | 4.314
B | 1.843 | B | 1.843 | B | 1.843 |  |  |  |  | Note: MP (FCC 309 [GPa], HCP 308 [GPa])
C | 3.713 | C | 3.713 | C | 3.713
FCC | Rh | BCC | Rh [2] | HCP | Rh [2]
E0[eV/atom] | -7.3385 | E0[eV/atom] | -8.4677 | E0[eV/atom] | -7.1052 | a | 2.741
V0[A^3/atom] | 14.199 | V0[A^3/atom] | 14.63753 | V0[A^3/atom] | 14.3745 | c | 4.418492
B | 1.496 | B | 1.496 | B | 1.496 | c/a | 1.612 |  |  | Note: MP (FCC 253 [GPa])
C | 3.974 | C | 3.974 | C | 3.974
FCC | Pd | BCC | Pd [2] | HCP | Pd [2]
E0[eV/atom] | -5.1765 | E0[eV/atom] | -5.1001 | E0[eV/atom] | -5.113 | a | 2.785
V0[A^3/atom] | 15.49 | V0[A^3/atom] | 15.55364 | V0[A^3/atom] | 15.62977 | c | 4.653735
B | 0.974 | B | 0.974 | B | 0.974 | c/a | 1.671 |  |  | Note: MP (FCC 160 [GPa])
C | 4.257 | C | 4.257 | C | 4.257
FCC | Ag | BCC | Ag [2] | HCP | Ag
E0[eV/atom] | -2.8289 | E0[eV/atom] | -2.7032 | E0[eV/atom] | -2.825 | a | 2.953
V0[A^3/atom] | 18.005 | V0[A^3/atom] | 18.06669 | V0[A^3/atom] | 18.114 | c | 4.798
B | 0.524 | B | 0.524 | B | 0.524 |  |  |  |  | Note: MP (FCC 88 [GPa], HCP 88 [GPa])
C | 4.465 | C | 4.465 | C | 4.465
FCC | Cd | BCC | Cd [2] | HCP | Cd
E0[eV/atom] | -0.9048 | E0[eV/atom] | -0.706 | E0[eV/atom] | -0.9062 | a | 3.008
V0[A^3/atom] | 23.255 | V0[A^3/atom] | 23.77798 | V0[A^3/atom] | 23.278 | c | 5.942
B | 0.248 | B | 0.248 | B | 0.248 |  |  |  |  | Note: MP (HCP 45 [GPa])
C | 4.83 | C | 4.83 | C | 4.83
FCC | In | BCC | In | HCP | In
E0[eV/atom] | -2.7149 | E0[eV/atom] | -2.7168 | E0[eV/atom] | -2.704 | a | 3.423
V0[A^3/atom] | 27.58 | V0[A^3/atom] | 28.093 | V0[A^3/atom] | 28.2825 | c | 5.576
B | 0.213 | B | 0.213 | B | 0.213 |  |  |  |  | Note: MP (HCP 117 [GPa])
C | 3.893 | C | 3.893 | C | 3.893
FCC | Sn | BCC | Sn | HCP | Sn [2]
E0[eV/atom] | -3.9553 | E0[eV/atom] | -3.9353 | E0[eV/atom] | -3.7564 | a | 3.4
V0[A^3/atom] | 27.879 | V0[A^3/atom] | 27.64 | V0[A^3/atom] | 27.80926 | c | 5.5556
B | 0.283 | B | 0.283 | B | 0.283 | c/a | 1.634 |  |  | Note: MP (FCC 93 [GPa], BCC 44 [GPa])
C | 3.54 | C | 3.54 | C | 3.54
FCC | Sb | BCC | Sb | HCP | Sb
E0[eV/atom] | -3.8006 | E0[eV/atom] | -3.8905 | E0[eV/atom] | -3.8387 | a | 3.394
V0[A^3/atom] | 27.491 | V0[A^3/atom] | 27.119 | V0[A^3/atom] | 27.409 | c | 5.495
B | 0.306 | B | 0.306 | B | 0.306 |  |  |  |  | Note: MP (FCC 58 [GPa], BCC 65 [GPa], HCP 60 [GPa])
C | 3.377 | C | 3.377 | C | 3.377
FCC | Te [2] | BCC | Te [2] | HCP | Te [2] |  |  | Ref [B]: https://periodictable.com/Elements/052/data.html
E0[eV/atom] | -2.7421 | E0[eV/atom] | -2.8581 | E0[eV/atom] | -2.983 | a | 4.088 | B = 64 [Gpa]
V0[A^3/atom] | 28.38013 | V0[A^3/atom] | 28.5778 | V0[A^3/atom] | 31.56441 | c | 4.361896
B | 0.3994566 | B | 0.3994566 | B | 0.3994566 | c/a | 1.067
C |  | C |  | C
FCC | I [2] | BCC | I | HCP | I [2]
E0[eV/atom] | -1.0702 | E0[eV/atom] | -1.0551 | E0[eV/atom] | -1.0599 | a | 3.336
V0[A^3/atom] | 35.0507 | V0[A^3/atom] | 35.595 | V0[A^3/atom] | 31.38041 | c | 6.511872
B | 0.113 | B | 0.113 | B | 0.113 | c/a | 1.952 |  |  | Note: MP (BCC 26 [GPa])
C | 3.835 | C | 3.835 | C | 3.835
FCC | Cs | BCC | Cs | HCP | Cs
E0[eV/atom] | -0.854 | E0[eV/atom] | -0.8566 | E0[eV/atom] | -0.8603 | a | 5.512
V0[A^3/atom] | 114.992 | V0[A^3/atom] | 114.052 | V0[A^3/atom] | 117.0235 | c | 8.894
B | 0.012 | B | 0.012 | B | 0.012 |  |  |  |  | Note: MP (BCC 2 [GPa], HCP 2 [GPa])
C | 2.29 | C | 2.29 | C | 2.29
FCC | Ba | BCC | Ba | HCP | Ba
E0[eV/atom] | -1.906 | E0[eV/atom] | -1.919 | E0[eV/atom] | -1.903 | a | 4.479
V0[A^3/atom] | 64.07 | V0[A^3/atom] | 63.643 | V0[A^3/atom] | 63.8535 | c | 7.352
B | 0.054 | B | 0.054 | B | 0.054 |  |  |  |  | Note: MP (BCC 9 [GPa], HCP 8 [GPa])
C | 1.897 | C | 1.897 | C | 1.897
FCC | La | BCC | La | HCP | La [2]
E0[eV/atom] | -4.9353 | E0[eV/atom] | -4.8025 | E0[eV/atom] | -4.8817 | a | 3.753
V0[A^3/atom] | 37.031 | V0[A^3/atom] | 37.673 | V0[A^3/atom] | 37.24122 | c | 6.106131
B | 0.155 | B | 0.155 | B | 0.155 | c/a | 1.627 |  |  | Note: MP (FCC 23 [GPa])
C | 1.561 | C | 1.561 | C | 1.561
FCC | Ce | BCC | Ce | HCP | Ce
E0[eV/atom] | -5.9315 | E0[eV/atom] | -4.8025 | E0[eV/atom] | -5.8358 | a | 3.261
V0[A^3/atom] | 26.296 | V0[A^3/atom] | 37.673 | V0[A^3/atom] | 26.5065 | c | 5.756
B | 0.244 | B | 0.244 | B | 0.244 |  |  |  |  | Note: MP (FCC 37 [GPa]
C | 3.303 | C | 3.303 | C | 3.303
FCC | Pr | BCC | Pr | HCP | Pr
E0[eV/atom] | -4.7729 | E0[eV/atom] | -4.6453 | E0[eV/atom] | -4.752 | a | 3.766
V0[A^3/atom] | 36.56 | V0[A^3/atom] | 36.375 | V0[A^3/atom] | 36.5215 | c | 5.948
B | 0.196 | B | 0.196 | B | 0.196 |  |  |  |  | Note: MP (FCC 32 [GPa])
C | 1.935 | C | 1.935 | C | 1.935
FCC | Nd | BCC | Nd | HCP | Nd [2]
E0[eV/atom] | -4.7591 | E0[eV/atom] | -4.6282 | E0[eV/atom] | -4.6834 | a | 3.684
V0[A^3/atom] | 35.474 | V0[A^3/atom] | 35.308 | V0[A^3/atom] | 35.00818 | c | 5.957028
B | 0.206 | B | 0.206 | B | 0.206 | c/a | 1.617 |  |  | Note: MP (FCC 34 [GPa], BCC 33 [GPa])
C | 1.94 | C | 1.94 | C | 1.94
FCC | Pm | BCC | Pm [2] | HCP | Pm [2]
E0[eV/atom] | -4.741 | E0[eV/atom] | -4.5436 | E0[eV/atom] | -4.6552 | a | 3.674
V0[A^3/atom] | 34.51 | V0[A^3/atom] | 34.35974 | V0[A^3/atom] | 34.48765 | c | 5.900444
B | 0.215 | B | 0.215 | B | 0.215 | c/a | 1.606
C | 1.968 | C | 1.968 | C | 1.968
FCC | Sm | BCC | Sm [2] | HCP | Sm
E0[eV/atom] | -4.7081 | E0[eV/atom] | -4.4984 | E0[eV/atom] | -4.6965 | a | 3.682
V0[A^3/atom] | 34.261 | V0[A^3/atom] | 33.61028 | V0[A^3/atom] | 34.3365 | c | 5.85
B | 0.222 | B | 0.222 | B | 0.222 |  |  |  |  | Note: MP (FCC 37 [GPa], HCP 35 [GPa])
C | 2.034 | C | 2.034 | C | 2.034
FCC | Eu | BCC | Eu | HCP | Eu
E0[eV/atom] | -10.2569 | E0[eV/atom] | -10.207 | E0[eV/atom] | -10.2465 | a | 4.051
V0[A^3/atom] | 41.97 | V0[A^3/atom] | 49.917 | V0[A^3/atom] | 46.279 | c | 6.514
B | 0.086 | B | 0.222 | B | 0.222 |  |  |  |  | Note: MP (HCP 13 [GPa])
C | 2.079 | C | 2.034 | C | 2.034
FCC | Gd | BCC | Gd | HCP | Gd
E0[eV/atom] | -14.0277 | E0[eV/atom] | -13.9885 | E0[eV/atom] | -14.0761 | a | 3.614
V0[A^3/atom] | 32.067 | V0[A^3/atom] | 32.893 | V0[A^3/atom] | 32.632 | c | 5.77
B | 0.205 | B | 0.205 | B | 0.205 |  |  |  |  | Note: MP (BCC 105 [GPa], HCP 37 [GPa])
C | 1.941 | C | 1.941 | C | 1.941
FCC | Tb | BCC | Tb | HCP | Tb
E0[eV/atom] | -4.6155 | E0[eV/atom] | -4.4863 | E0[eV/atom] | -4.6155 | a | 3.64
V0[A^3/atom] | 31.927 | V0[A^3/atom] | 32.482 | V0[A^3/atom] | 32.5 | c | 5.664
B | 0.245 | B | 0.245 | B | 0.245 |  |  |  |  | Note: MP (FCC 41 [GPa], HCP 39 [GPa])
C | 2.155 | C | 2.155 | C | 2.155
FCC | Dy | BCC | Dy | HCP | Dy
E0[eV/atom] | -4.5855 | E0[eV/atom] | -4.4598 | E0[eV/atom] | -4.5873 | a | 3.627
V0[A^3/atom] | 31.471 | V0[A^3/atom] | 32.031 | V0[A^3/atom] | 31.9875 | c | 5.616
B | 0.252 | B | 0.252 | B | 0.252 |  |  |  |  | Note: MP (FCC 41 [GPa], HCP 39 [GPa])
C | 2.173 | C | 2.173 | C | 2.173
FCC | Ho | BCC | Ho | HCP | Ho
E0[eV/atom] | -4.5587 | E0[eV/atom] | -4.4374 | E0[eV/atom] | -4.5683 | a | 3.609
V0[A^3/atom] | 30.944 | V0[A^3/atom] | 31.593 | V0[A^3/atom] | 31.4525 | c | 5.578
B | 0.252 | B | 0.252 | B | 0.258 |  |  |  |  | Note: MP (HCP 43 [GPa])
C | 2.173 | C | 2.173 | C | 1.979
FCC | Er | BCC | Er | HCP | Er
E0[eV/atom] | -4.5408 | E0[eV/atom] | -4.4248 | E0[eV/atom] | -4.5574 | a | 3.587
V0[A^3/atom] | 30.492 | V0[A^3/atom] | 31.104 | V0[A^3/atom] | 30.9025 | c | 5.546
B | 0.265 | B | 0.265 | B | 0.265 |  |  |  |  | Note: MP (FCC 42 [GPa], BCC 40 [GPa], HCP 44 [GPa])
C | 2.036 | C | 2.036 | C | 2.036
FCC | Tm | BCC | Tm | HCP | Tm |  |  | Ref [B]: https://periodictable.com/Elements/069/data.html
E0[eV/atom] | -4.4444 | E0[eV/atom] | -4.3351 | E0[eV/atom] | -4.4722 | a | 3.563 | B = 45 [GPa]
V0[A^3/atom] | 30.01 | V0[A^3/atom] | 30.604 | V0[A^3/atom] | 30.3 | c | 5.513
B | 0.2808679 | B | 0.2808679 | B | 0.2808679 |  |  |  |  | Note: MP (HCP 46 [GPa])
C |  | C |  | C
FCC | Yb | BCC | Yb | HCP | Yb |  |  | Ref [B]: https://periodictable.com/Elements/070/data.html
E0[eV/atom] | -1.5368 | E0[eV/atom] | -1.5224 | E0[eV/atom] | -1.5259 | a | 3.853 | B = 31 [GPa]
V0[A^3/atom] | 40.453 | V0[A^3/atom] | 39.836 | V0[A^3/atom] | 40.991 | c | 6.377
B | 0.1934868 | B | 0.1934868 | B | 0.1934868 |  |  |  |  | Note: MP (FCC 15 [GPa], BCC 15 [GPa], HCP 15 [GPa])
C |  | C |  | C
FCC | Lu | BCC | Lu | HCP | Lu
E0[eV/atom] | -4.3839 | E0[eV/atom] | -4.3889 | E0[eV/atom] | -4.521 | a | 3.525
V0[A^3/atom] | 28.92872 | V0[A^3/atom] | 29.852 | V0[A^3/atom] | 29.4315 | c | 5.471
B | 0.283 | B | 0.283 | B | 0.283
C | 2.263 | C | 2.263 | C | 2.263
FCC | Hf | BCC | Hf | HCP | Hf
E0[eV/atom] | -9.8841 | E0[eV/atom] | -9.7779 | E0[eV/atom] | -9.9572 | a | 3.198
V0[A^3/atom] | 22.501 | V0[A^3/atom] | 22.212 | V0[A^3/atom] | 22.4825 | c | 5.075
B | 0.656 | B | 0.656 | B | 0.656 |  |  |  |  | Note: MP (FCC 101 [GPa], HCP 108 [GPa])
C | 2.341 | C | 2.341 | C | 2.341
FCC | Ta | BCC | Ta | HCP | Ta
E0[eV/atom] | -11.6129 | E0[eV/atom] | -11.8578 | E0[eV/atom] | -11.4579 | a | 2.898
V0[A^3/atom] | 18.88 | V0[A^3/atom] | 18.335 | V0[A^3/atom] | 18.75926 | c | 5.15844
B | 1.181 | B | 1.181 | B | 1.181 | c/a | 1.78 |  |  | Note: MP (FCC 194 [GPa], BCC 194 [GPa])
C | 2.686 | C | 2.686 | C | 2.686
FCC | W | BCC | W | HCP | W
E0[eV/atom] | -12.4867 | E0[eV/atom] | -12.9581 | E0[eV/atom] | -12.2928 | a | 2.781
V0[A^3/atom] | 16.525 | V0[A^3/atom] | 16.191 | V0[A^3/atom] | 16.60561 | c | 4.958523
B | 1.828 | B | 1.828 | B | 1.828 | c/a | 1.783 |  |  | Note: MP (FCC 283 [GPa], BCC 304 [GPa])
C | 3.11 | C | 3.11 | C | 3.11
FCC | Re | BCC | Re [2] | HCP | Re
E0[eV/atom] | -12.3818 | E0[eV/atom] | -11.9107 | E0[eV/atom] | -12.4445 | a | 2.781
V0[A^3/atom] | 15.116 | V0[A^3/atom] | 15.25879 | V0[A^3/atom] | 15.061 | c | 4.497
B | 2.178 | B | 2.178 | B | 2.178 |  |  |  |  | Note: MP (FCC 363 [GPa], HCP 365 [GPa])
C | 3.359 | C | 3.359 | C | 3.359
FCC | Os | BCC | Os [2] | HCP | Os
E0[eV/atom] | -11.094 | E0[eV/atom] | -10.244 | E0[eV/atom] | -11.2273 | a | 2.759
V0[A^3/atom] | 14.417 | V0[A^3/atom] | 14.88109 | V0[A^3/atom] | 14.3555 | c | 4.357
B | 2.389 | B | 2.389 | B | 2.389 |  |  |  |  | Note: MP (FCC 408 [GPa], HCP 402 [GPa])
C | 3.696 | C | 3.696 | C | 3.696
FCC | Ir | BCC | Ir [2] | HCP | Ir [2]
E0[eV/atom] | -8.8384 | E0[eV/atom] | -8.1765 | E0[eV/atom] | -8.7241 | a | 2.753
V0[A^3/atom] | 14.555 | V0[A^3/atom] | 15.185664 | V0[A^3/atom] | 14.65447 | c | 4.465366
B | 2.05 | B | 2.05 | B | 2.05 | c/a | 1.622 |  |  | Note: MP (FCC 346 [GPa])
C | 3.883 | C | 3.883 | C | 3.883
FCC | Pt | BCC | Pt [2] | HCP | Pt [2]
E0[eV/atom] | -6.0709 | E0[eV/atom] | -5.9637 | E0[eV/atom] | -5.9931 | a | 2.769
V0[A^3/atom] | 15.723 | V0[A^3/atom] | 16.00299 | V0[A^3/atom] | 15.94111 | c | 4.801446
B | 1.45 | B | 1.45 | B | 1.45 | c/a | 1.734 |  |  | Note: MP (FCC 247 [GPa])
C | 4.244 | C | 4.244 | C | 4.244
FCC | Au | BCC | Au [2] | HCP | Au |  |  | Ref (HCP): https://www.nature.com/articles/srep10213.pdf
E0[eV/atom] | -3.2739 | E0[eV/atom] | -3.1829 | E0[eV/atom] | -3.2045 | a | 2.952
V0[A^3/atom] | 18.145 | V0[A^3/atom] | 18.28066 | V0[A^3/atom] | 18.43308 | c | 4.885
B | 0.796 | B | 0.796 | B | 0.796 | c/a | 1.65481 |  |  | Note: MP (FCC 137 [GPa])
C | 4.605 | C | 4.605 | C | 4.605
FCC | Hg | BCC | Hg | HCP | Hg
E0[eV/atom] | -0.2912 | E0[eV/atom] | -0.3026 | E0[eV/atom] | -0.3036 | a | 3.58
V0[A^3/atom] | 32.597 | V0[A^3/atom] | 30.373 | V0[A^3/atom] | 31.823 | c | 5.735
B | 0.041 | B | 0.041 | B | 0.041 |  |  |  |  | Note: MP (FCC 7 [GPa])
C | 5.086 | C | 5.086 | C | 5.086
FCC | Tl | BCC | Tl | HCP | Tl
E0[eV/atom] | -2.352 | E0[eV/atom] | -2.3617 | E0[eV/atom] | -2.3587 | a | 3.549
V0[A^3/atom] | 31.123 | V0[A^3/atom] | 31.133 | V0[A^3/atom] | 31.296 | c | 5.738
B | 0.158 | B | 0.158 | B | 0.158 |  |  |  |  | Note: MP (FCC 25 [GPa], BCC 27 [GPa], HCP 27 [GPa])
C | 4.147 | C | 4.147 | C | 4.147
FCC | Pb | BCC | Pb | HCP | Pb
E0[eV/atom] | -3.7126 | E0[eV/atom] | -3.665 | E0[eV/atom] | -3.6983 | a | 3.548
V0[A^3/atom] | 32.207 | V0[A^3/atom] | 32.106 | V0[A^3/atom] | 31.847 | c | 5.841
B | 0.239 | B | 0.239 | B | 0.239 |  |  |  |  | Note: MP (FCC 37 [GPa], BCC 38 [GPa], HCP 40 [GPa])
C | 3.62 | C | 3.62 | C | 3.62
FCC | Bi | BCC | Bi | HCP | Bi [2]
E0[eV/atom] | -3.6695 | E0[eV/atom] | -3.7507 | E0[eV/atom] | -3.713 | a | 3.537
V0[A^3/atom] | 32.33098 | V0[A^3/atom] | 31.706 | V0[A^3/atom] | 31.67223 | c | 5.846661
B | 0.26 | B | 0.26 | B | 0.26 | c/a | 1.653 |  |  | Note: MP (BCC 53 [GPa])
C | 3.494 | C | 3.494 | C | 3.494
FCC | Ac | BCC | Ac [2] | HCP | Ac [2]
E0[eV/atom] | -4.1008 | E0[eV/atom] | -3.9339 | E0[eV/atom] | -4.0558 | a | 4.007
V0[A^3/atom] | 45.385 | V0[A^3/atom] | 45.38049 | V0[A^3/atom] | 45.32588 | c | 6.519389
B | 0.151 | B | 0.151 | B | 0.151 | c/a | 1.627 |  |  | Note: MP (FCC 24 [GPa])
C | 2.049 | C | 2.049 | C | 2.049
FCC | Th | BCC | Th [2] | HCP | Th [2]
E0[eV/atom] | -7.4139 | E0[eV/atom] | -7.2039 | E0[eV/atom] | -7.307 | a | 3.552
V0[A^3/atom] | 32.029 | V0[A^3/atom] | 32.43395 | V0[A^3/atom] | 32.60084 | c | 5.96736
B | 0.346 | B | 0.346 | B | 0.346 | c/a | 1.68 |  |  | Note: MP (FCC 56 [GPa], BCC 62 [GPa])
C | 2.311 | C | 2.311 | C | 2.311
FCC | Pa | BCC | Pa [2] | HCP | Pa [2]
E0[eV/atom] | -9.5147 | E0[eV/atom] | -9.2207 | E0[eV/atom] | -9.3927 | a | 3.19
V0[A^3/atom] | 25.21 | V0[A^3/atom] | 24.85712 | V0[A^3/atom] | 25.04842 | c | 5.68458
B | 0.577 | B | 0.577 | B | 0.577 | c/a | 1.782 |  |  | Note: MP (FCC 95 [GPa])
C | 2.94 | C | 2.94 | C | 2.94
FCC | U | BCC | U | HCP | U [2]
E0[eV/atom] | -10.919 | E0[eV/atom] | -11.02 | E0[eV/atom] | -10.9294 | a | 2.986
V0[A^3/atom] | 21.766 | V0[A^3/atom] | 20.228 | V0[A^3/atom] | 21.15466 | c | 5.47931
B | 0.899 | B | 0.899 | B | 0.899 | c/a | 1.835 |  |  | Note: MP (FCC 105 [GPa], BCC 133 [GPa])
C | 3.971 | C | 3.971 | C | 3.971
FCC | Np | BCC | Np | HCP | Np [2]
E0[eV/atom] | -12.0606 | E0[eV/atom] | -12.5003 | E0[eV/atom] | -12.2058 | a | 2.799
V0[A^3/atom] | 20.62082 | V0[A^3/atom] | 17.755 | V0[A^3/atom] | 20.55735 | c | 6.059835
B | 1.272 | B | 1.272 | B | 1.272 | c/a | 2.165 |  |  | Note: MP (BCC 198 [GPa])
C | 4.274 | C | 4.274 | C | 4.274
FCC | Pu | BCC | Pu | HCP | Pu [2]
E0[eV/atom] | -13.9906 | E0[eV/atom] | -13.7221 | E0[eV/atom] | -13.5847 | a | 3.454
V0[A^3/atom] | 27.449 | V0[A^3/atom] | 16.484 | V0[A^3/atom] | 26.94292 | c | 5.21554
B |  | B |  | B |  | c/a | 1.51 |  |  | Note: MP (FCC 152 [GPa])
C |  | C |  | C

## FCC
|  |  | a | c | E | Bv | Gv | C11 | C12 | C13 | C22 | C23 | C33 | C44 | C55 | C66
H | 1 | 1.008 | 5.428552 | 5.428552 | -1.116 | 0 | 0 | 0 | 0 | 0 | 0 | 0 | 0 | 0 | 0 | 0
He | 2 | 4.0026
Li | 3 | 6.94 | 4.31989 | 4.31989 | -1.906 | 14 | 6 | 16 | 13 | 13 | 16 | 13 | 16 | 9 | 9 | 9
Be | 4 | 9.0122
B | 5 | 10.81
C | 6 | 12.011
N | 7 | 14.007
O | 8 | 15.999
F | 9 | 18.998
Ne | 10 | 20.18 | 4.303826 | 4.303826 | -0.0258 | 2 | 1 | 2 | 2 | 2 | 2 | 2 | 2 | 1 | 1 | 1
Na | 11 | 22.99 | 5.253464 | 5.253464 | -1.3116 | 12 | 3 | 12 | 13 | 13 | 12 | 13 | 12 | 5 | 5 | 5
Mg | 12 | 24.305
Al | 13 | 26.982 | 4.03893 | 4.03893 | -3.7456 | 83 | 25 | 104 | 73 | 73 | 104 | 73 | 104 | 32 | 32 | 32
Si | 14 | 28.085 | 3.869484 | 3.869484 | -4.8938 | 83 | -9 | 28 | 110 | 110 | 28 | 110 | 28 | 11 | 11 | 11
P | 15 | 30.974
S | 16 | 32.06 | 3.987624 | 3.987624 | -2.8352 | 112 | -53 | 35 | 150 | 150 | 35 | 150 | 35 | -49 | -49 | -49
Cl | 17 | 35.45
Ar | 18 | 39.948 | 5.640772 | 5.640772 | -0.0688 | 1 | 0 | 1 | 1 | 1 | 1 | 1 | 1 | 0 | 0 | 0
K | 19 | 39.098 | 6.655734 | 6.655734 | -1.0981 | 4 | 1 | 3 | 4 | 4 | 3 | 4 | 3 | 3 | 3 | 3
Ca | 20 | 40.078 | 5.50737 | 5.50737 | -1.9985 | 17 | 10 | 21 | 15 | 15 | 21 | 15 | 21 | 14 | 14 | 14
Sc | 21 | 44.956 | 4.618952 | 4.618952 | -6.2833 | 51 | 24 | 67 | 43 | 43 | 67 | 43 | 67 | 32 | 32 | 32
Ti | 22 | 47.867 | 4.109066 | 4.109066 | -7.8335 | 107 | 38 | 123 | 99 | 99 | 123 | 99 | 123 | 55 | 55 | 55
V | 23 | 50.942 | 3.819088 | 3.819088 | -8.8367 | 179 | -44 | 20 | 259 | 259 | 20 | 259 | 20 | 6 | 6 | 6
Cr | 24 | 51.996 | 3.624416 | 3.624416 | -9.2487 | 241 | -90 | 45 | 339 | 339 | 45 | 339 | 45 | -53 | -53 | -53
Mn | 25 | 54.938 | 3.509512 | 3.509512 | -9.0787 | 280 | 139 | 393 | 223 | 223 | 393 | 223 | 393 | 174 | 174 | 174
Fe | 26 | 55.845 | 3.6457 | 3.6457 | -8.3156 | 173 | -36 | -4 | 262 | 262 | -4 | 262 | -4 | 28 | 28 | 28
Co | 27 | 58.933 | 3.521052 | 3.521052 | -7.0922 | 212 | 112 | 289 | 173 | 173 | 289 | 173 | 289 | 148 | 148 | 148
Ni | 28 | 58.693 | 3.505798 | 3.505798 | -5.7798 | 198 | 102 | 276 | 159 | 159 | 276 | 159 | 276 | 132 | 132 | 132
Cu | 29 | 63.546 | 3.621262 | 3.621262 | -4.0992 | 145 | 57 | 180 | 127 | 127 | 180 | 127 | 180 | 78 | 78 | 78
Zn | 30 | 65.38
Ga | 31 | 69.723
Ge | 32 | 72.63 | 4.283804 | 4.283804 | -4.289 | 65 | 11 | 58 | 69 | 69 | 58 | 69 | 58 | 22 | 22 | 22
As | 33 | 74.922
Se | 34 | 78.971
Br | 35 | 79.904
Kr | 36 | 83.798
Rb | 37 | 85.468 | 7.137202 | 7.137202 | -0.9652 | 3 | 0 | 1 | 4 | 4 | 1 | 4 | 1 | 2 | 2 | 2
Sr | 38 | 87.62 | 6.02253 | 6.02253 | -1.6831 | 12 | 8 | 15 | 10 | 10 | 15 | 10 | 15 | 12 | 12 | 12
Y | 39 | 88.906 | 5.062642 | 5.062642 | -6.4425 | 39 | 25 | 58 | 30 | 30 | 58 | 30 | 58 | 32 | 32 | 32
Zr | 40 | 91.224 | 4.536798 | 4.536798 | -8.5069 | 90 | 34 | 113 | 79 | 79 | 113 | 79 | 113 | 44 | 44 | 44
Nb | 41 | 92.906 | 4.231026 | 4.231026 | -9.7811 | 167 | -79 | -32 | 266 | 266 | -32 | 266 | -32 | -32 | -32 | -32
Mo | 42 | 95.95 | 4.011986 | 4.011986 | -10.4193 | 243 | -46 | 105 | 312 | 312 | 105 | 312 | 105 | -7 | -7 | -7
Tc | 43 | 98 | 3.885038 | 3.885038 | -10.2938 | 376 | 168 | 538 | 296 | 296 | 538 | 296 | 538 | 199 | 199 | 199
Ru | 44 | 101.07 | 3.825472 | 3.825472 | -9.1651 | 309 | 196 | 476 | 226 | 226 | 476 | 226 | 473 | 243 | 243 | 243
Rh | 45 | 102.91 | 3.843898 | 3.843898 | -7.3385 | 253 | 149 | 397 | 182 | 182 | 397 | 182 | 397 | 177 | 177 | 177
Pd | 46 | 106.42 | 3.957066 | 3.957066 | -5.1765 | 160 | 50 | 187 | 147 | 147 | 187 | 147 | 187 | 71 | 71 | 71
Ag | 47 | 107.87 | 4.160548 | 4.160548 | -2.8289 | 88 | 28 | 100 | 82 | 82 | 100 | 82 | 100 | 41 | 41 | 41
Cd | 48 | 112.41
In | 49 | 114.82 | 4.796054 | 4.796054 | -2.7149 | 34 | 5 | 42 | 23 | 33 | 42 | 33 | 43 | 6 | 6 | 3
Sn | 50 | 118.71 | 4.813332 | 4.813332 | -3.9553 | 93 | 53 | 178 | 51 | 51 | 178 | 51 | 178 | 46 | 46 | 46
Sb | 51 | 11.76 | 4.790916 | 4.790916 | -3.8006 | 58 | -5 | 34 | 70 | 70 | 34 | 70 | 34 | 4 | 4 | 4
Te | 52 | 127.6
I | 53 | 126.9
Xe | 54 | 131.29
Cs | 55 | 132.91
Ba | 56 | 137.33
La | 57 | 138.91 | 5.291034 | 5.291034 | -4.9353 | 23 | 16 | 36 | 17 | 17 | 36 | 17 | 36 | 20 | 20 | 20
Ce | 58 | 140.12 | 4.720436 | 4.720436 | -5.9315 | 37 | 40 | 66 | 23 | 23 | 66 | 23 | 66 | 52 | 52 | 52
Pr | 59 | 140.91 | 5.268504 | 5.268504 | -4.7729 | 32 | 19 | 46 | 25 | 25 | 46 | 25 | 46 | 24 | 24 | 24
Nd | 60 | 144.24 | 5.215848 | 5.215848 | -4.7591 | 34 | 21 | 51 | 25 | 25 | 51 | 25 | 51 | 26 | 26 | 26
Pm | 61 | 145
Sm | 62 | 150.36 | 5.155696 | 5.155696 | -4.7081 | 37 | 24 | 57 | 27 | 27 | 56 | 28 | 56 | 31 | 31 | 31
Eu | 63 | 151.96
Gd | 64 | 157.25
Tb | 65 | 158.93 | 5.035858 | 5.035858 | -4.6155 | 41 | 27 | 62 | 30 | 30 | 62 | 30 | 62 | 34 | 34 | 34
Dy | 66 | 162.5 | 5.011738 | 5.011738 | -4.5855 | 41 | 28 | 63 | 30 | 30 | 63 | 30 | 63 | 35 | 35 | 35
Ho | 67 | 164.93
Er | 68 | 167.26 | 4.959262 | 4.959262 | -4.5408 | 42 | 28 | 66 | 31 | 31 | 66 | 31 | 66 | 35 | 35 | 35
Tm | 69 | 168.93
Yb | 70 | 173.05 | 5.44925 | 5.44925 | -1.5368 | 15 | 12 | 20 | 13 | 13 | 20 | 13 | 20 | 18 | 18 | 18
Lu | 71 | 174.97
Hf | 72 | 178.49 | 4.48147 | 4.48147 | -9.8841 | 101 | 48 | 138 | 83 | 83 | 138 | 83 | 138 | 63 | 63 | 63
Ta | 73 | 180.95 | 4.226868 | 4.226868 | -11.6129 | 194 | 10 | 132 | 225 | 225 | 132 | 225 | 132 | 47 | 47 | 47
W | 74 | 183.84 | 4.043262 | 4.043262 | -12.4867 | 283 | -108 | 70 | 389 | 389 | 70 | 389 | 70 | -74 | -74 | -74
Re | 75 | 186.21 | 3.924952 | 3.924952 | -12.3818 | 363 | 190 | 560 | 265 | 265 | 560 | 265 | 560 | 218 | 218 | 218
Os | 76 | 190.23 | 3.863452 | 3.863452 | -11.094 | 408 | 256 | 579 | 323 | 323 | 579 | 323 | 579 | 342 | 342 | 342
Ir | 77 | 192.22 | 3.875728 | 3.875728 | -8.8384 | 346 | 220 | 576 | 231 | 231 | 576 | 231 | 576 | 252 | 252 | 252
Pt | 78 | 195.08 | 3.97677 | 3.97677 | -6.0709 | 247 | 49 | 303 | 220 | 220 | 303 | 220 | 303 | 54 | 54 | 54
Au | 79 | 196.97 | 4.171288 | 4.171288 | -3.2739 | 137 | 18 | 144 | 134 | 134 | 144 | 134 | 144 | 29 | 29 | 29
Hg | 80 | 200.59
Tl | 81 | 204.38 | 4.9932 | 4.9932 | -2.352 | 25 | 5 | 41 | 14 | 23 | 41 | 23 | 18 | 7 | 7 | 0
Pb | 82 | 207.2 | 5.050534 | 5.050534 | -3.7126 | 37 | 14 | 47 | 32 | 32 | 47 | 32 | 47 | 18 | 18 | 18
Bi | 83 | 208.98
Po | 84 | 209
At | 85 | 210
Rn | 86 | 222
Fr | 87 | 223
Ra | 88 | 226
Ac | 89 | 227 | 5.662256 | 5.662256 | -4.1008 | 24 | 15 | 34 | 18 | 18 | 34 | 18 | 34 | 19 | 19 | 19
Th | 90 | 232.04 | 5.041218 | 5.041218 | -7.4139 | 56 | 45 | 121 | 5 | 40 | 121 | 40 | 93 | 58 | 58 | 25
Pa | 91 | 231.04 | 4.654532 | 4.654532 | -9.5147 | 95 | 58 | 117 | 85 | 85 | 117 | 85 | 117 | 85 | 85 | 85
U | 92 | 238.03 | 4.432114 | 4.432114 | -10.919 | 105 | -4 | 39 | 138 | 138 | 39 | 138 | 39 | 27 | 27 | 27
Np | 93 | 237
Pu | 94 | 244 | 4.788476 | 4.788476 | -13.9906 | 152 | -43 | 38 | 209 | 209 | 38 | 209 | 38 | -15 | -15 | -15

## BCC
|  |  | a | c | E | Bv | Gv | C11 | C12 | C13 | C22 | C23 | C33 | C44 | C55 | C66
H | 1 | 1.008 | 5.21 | 5.21 | -1.1215 | 0 | 0 | 0 | 0 | 0 | 0 | 0 | 0 | 0 | 0 | 0
He | 2 | 4.0026
Li | 3 | 6.94 | 3.426818 | 3.426818 | -1.9038 | 14 | 7 | 15 | 13 | 13 | 15 | 13 | 15 | 11 | 11 | 11
Be | 4 | 9.0122 | 2.500226 | 2.500226 | -3.6437 | 124 | 122 | 153 | 109 | 109 | 153 | 109 | 153 | 188 | 188 | 188
B | 5 | 10.81
C | 6 | 12.011
N | 7 | 14.007
O | 8 | 15.999
F | 9 | 18.998
Ne | 10 | 20.18
Na | 11 | 22.99 | 4.172622 | 4.172622 | -1.3097 | 8 | 4 | 9 | 7 | 7 | 9 | 7 | 9 | 7 | 7 | 7
Mg | 12 | 24.305 | 3.57929 | 3.57929 | -1.5745 | 36 | 17 | 30 | 39 | 39 | 30 | 39 | 30 | 32 | 32 | 32
Al | 13 | 26.982 | 3.2205 | 3.2205 | -3.6531 | 69 | 15 | 36 | 86 | 86 | 36 | 86 | 36 | 42 | 42 | 42
Si | 14 | 28.085 | 3.091668 | 3.091668 | -4.8998 | 94 | 1 | 47 | 117 | 117 | 47 | 117 | 47 | 25 | 25 | 25
P | 15 | 30.974
S | 16 | 32.06
Cl | 17 | 35.45
Ar | 18 | 39.948
K | 19 | 39.098 | 5.26211967 | 5.26211967 | -1.081 | 4 | 2 | 3 | 4 | 4 | 3 | 4 | 3 | 3 | 3 | 3
Ca | 20 | 40.078 | 4.385502 | 4.385502 | -1.982 | 15 | 5 | 6 | 20 | 20 | 6 | 20 | 6 | 13 | 13 | 13
Sc | 21 | 44.956 | 3.677384 | 3.677384 | -6.2287 | 53 | 17 | 46 | 50 | 66 | 52 | 50 | 46 | 29 | 29 | 29
Ti | 22 | 47.867 | 3.2515 | 3.2515 | -7.7835 | 105 | 13 | 70 | 123 | 123 | 70 | 123 | 70 | 39 | 39 | 39
V | 23 | 50.942 | 2.992544 | 2.992544 | -9.0824 | 179 | 38 | 276 | 131 | 131 | 276 | 131 | 276 | 16 | 16 | 16
Cr | 24 | 51.996 | 2.87402526 | 2.87402526 | -9.653 | 259 | 133 | 499 | 139 | 139 | 499 | 139 | 499 | 102 | 102 | 102
Mn | 25 | 54.938
Fe | 26 | 55.845 | 2.84005168 | 2.84005168 | -8.4693 | 182 | 78 | 247 | 150 | 150 | 247 | 150 | 247 | 97 | 97 | 97
Co | 27 | 58.933
Ni | 28 | 58.693 | 2.790212 | 2.790212 | -5.6846 | 197 | 78 | 320 | 142 | 128 | 320 | 128 | 336 | 55 | 55 | 89
Cu | 29 | 63.546 | 2.872654 | 2.872654 | -4.0622 | 146 | 56 | 137 | 150 | 150 | 137 | 150 | 137 | 98 | 98 | 98
Zn | 30 | 65.38
Ga | 31 | 69.723
Ge | 32 | 72.63 | 3.39201 | 3.39201 | -4.2772 | 58 | -6 | 11 | 82 | 82 | 11 | 82 | 11 | 14 | 14 | 14
As | 33 | 74.922
Se | 34 | 78.971 | 3.44775 | 3.44775 | -2.8936 | 74 | -16 | 104 | 59 | 59 | 104 | 59 | 104 | -41 | -41 | -41
Br | 35 | 79.904 | 3.7608 | 3.7608 | -1.0074 | 21 | -41 | 23 | 20 | 20 | 23 | 20 | 23 | -70 | -70 | -70
Kr | 36 | 83.798
Rb | 37 | 85.468 | 5.644156 | 5.644156 | -0.9713 | 3 | 1 | 3 | 3 | 3 | 3 | 3 | 3 | 2 | 2 | 2
Sr | 38 | 87.62 | 4.75355 | 4.75355 | -1.6764 | 12 | 9 | 14 | 11 | 11 | 14 | 11 | 14 | 14 | 14 | 14
Y | 39 | 88.906
Zr | 40 | 91.224 | 3.583274 | 3.583274 | -8.4731 | 89 | 17 | 86 | 90 | 90 | 86 | 90 | 86 | 30 | 30 | 30
Nb | 41 | 92.906 | 3.32052 | 3.32052 | -10.1013 | 174 | 24 | 233 | 145 | 145 | 233 | 145 | 233 | 11 | 11 | 11
Mo | 42 | 95.95 | 3.167618 | 3.167618 | -10.8456 | 262 | 127 | 472 | 158 | 158 | 472 | 158 | 472 | 106 | 106 | 106
Tc | 43 | 98
Ru | 44 | 101.07
Rh | 45 | 102.91
Pd | 46 | 106.42
Ag | 47 | 107.87
Cd | 48 | 112.41
In | 49 | 114.82
Sn | 50 | 118.71 | 3.809374 | 3.809374 | -3.9353 | 44 | -2 | 3 | 64 | 64 | 3 | 64 | 3 | 16 | 16 | 16
Sb | 51 | 11.76 | 3.785322 | 3.785322 | -3.8905 | 65 | 18 | 84 | 56 | 56 | 84 | 56 | 84 | 20 | 20 | 20
Te | 52 | 127.6
I | 53 | 126.9 | 4.144508 | 4.144508 | -1.0551 | 26 | -31 | 27 | 26 | 26 | 27 | 26 | 27 | -53 | -53 | -53
Xe | 54 | 131.29
Cs | 55 | 132.91 | 6.11004 | 6.11004 | -0.8566 | 2 | 1 | 2 | 2 | 2 | 2 | 2 | 2 | 1 | 1 | 1
Ba | 56 | 137.33 | 5.0303 | 5.0303 | -1.919 | 9 | 7 | 12 | 7 | 7 | 12 | 7 | 12 | 10 | 10 | 10
La | 57 | 138.91
Ce | 58 | 140.12
Pr | 59 | 140.91
Nd | 60 | 144.24 | 4.133334 | 4.133334 | -4.6282 | 33 | -4 | 0 | 50 | 50 | 0 | 50 | 0 | 10 | 10 | 10
Pm | 61 | 145
Sm | 62 | 150.36
Eu | 63 | 151.96
Gd | 64 | 157.25 | 4.036864 | 4.036864 | -13.9885 | 105 | 12 | 93 | 112 | 112 | 93 | 112 | 93 | 26 | 26 | 26
Tb | 65 | 158.93
Dy | 66 | 162.5
Ho | 67 | 164.93
Er | 68 | 167.26 | 3.962326 | 3.962326 | -4.4248 | 40 | 10 | 23 | 48 | 48 | 23 | 48 | 23 | 24 | 24 | 24
Tm | 69 | 168.93
Yb | 70 | 173.05 | 4.302966 | 4.302966 | -1.5224 | 15 | 14 | 18 | 14 | 14 | 18 | 14 | 18 | 22 | 22 | 22
Lu | 71 | 174.97
Hf | 72 | 178.49
Ta | 73 | 180.95 | 3.322288 | 3.322288 | -11.8578 | 194 | 63 | 265 | 158 | 158 | 265 | 158 | 265 | 69 | 69 | 69
W | 74 | 183.84 | 3.187414 | 3.187414 | -12.9581 | 304 | 147 | 510 | 201 | 201 | 510 | 201 | 510 | 143 | 143 | 143
Re | 75 | 186.21
Os | 76 | 190.23
Ir | 77 | 192.22
Pt | 78 | 195.08
Au | 79 | 196.97
Hg | 80 | 200.59
Tl | 81 | 204.38 | 3.96354 | 3.96354 | -2.3617 | 27 | 5 | 26 | 27 | 27 | 26 | 27 | 26 | 9 | 9 | 9
Pb | 82 | 207.2 | 4.004418 | 4.004418 | -3.665 | 38 | 4 | 16 | 49 | 49 | 16 | 49 | 16 | 18 | 18 | 18
Bi | 83 | 208.98 | 3.987696 | 3.987696 | -3.7507 | 53 | 16 | 61 | 50 | 50 | 61 | 50 | 61 | 23 | 23 | 23
Po | 84 | 209
At | 85 | 210
Rn | 86 | 222
Fr | 87 | 223
Ra | 88 | 226
Ac | 89 | 227
Th | 90 | 232.04 | 4.011094 | 4.011094 | -7.2527 | 62 | 9 | 22 | 83 | 83 | 22 | 83 | 22 | 35 | 35 | 35
Pa | 91 | 231.04
U | 92 | 238.03 | 3.432872 | 3.432872 | -11.02 | 133 | -10 | 23 | 188 | 188 | 23 | 188 | 23 | 39 | 39 | 39
Np | 93 | 237 | 3.2869 | 3.2869 | -12.5003 | 198 | 645 | 174 | 211 | 211 | 174 | 211 | 174 | 1088 | 1088 | 1088
Pu | 94 | 244

## HCP
|  |  | a | c | E | Bv | Gv | C11 | C12 | C13 | C22 | C23 | C33 | C44 | C55 | C66
H | 1 | 1.008 | 5.13119764 | 3.811892 | -1.1121 | 0 | 0 | 0 | 0 | 0 | 0 | 0 | -1 | 0 | 0 | 0
He | 2 | 4.0026
Li | 3 | 6.94 | 3.07753839 | 4.922947 | -1.9064 | 14 | 6 | 22 | 11 | 8 | 22 | 8 | 26 | 6 | 6 | 6
Be | 4 | 9.0122 | 2.25982569 | 3.569878 | -3.7394 | 122 | 161 | 322 | 21 | 8 | 322 | 8 | 378 | 162 | 162 | 162
B | 5 | 10.81
C | 6 | 12.011
N | 7 | 14.007
O | 8 | 15.999
F | 9 | 18.998
Ne | 10 | 20.18
Na | 11 | 22.99 | 3.75941779 | 6.064977 | -1.3122 | 9 | 4 | 14 | 7 | 5 | 14 | 5 | 18 | 3 | 3 | 3
Mg | 12 | 24.305 | 3.20302773 | 5.126691 | -1.5908 | 37 | 18 | 58 | 30 | 22 | 58 | 22 | 66 | 20 | 20 | 20
Al | 13 | 26.982
Si | 14 | 28.085 | 2.63942178 | 4.764104 | -4.9124 | 86 | 38 | 117 | 64 | 77 | 117 | 77 | 101 | 62 | 62 | 62
P | 15 | 30.974
S | 16 | 32.06
Cl | 17 | 35.45
Ar | 18 | 39.948
K | 19 | 39.098
Ca | 20 | 40.078 | 3.89661201 | 6.451322 | -1.9995 | 18 | 10 | 31 | 13 | 7 | 31 | 7 | 41 | 8 | 8 | 8
Sc | 21 | 44.956 | 3.31865583 | 5.17804 | -6.3325 | 52 | 30 | 98 | 34 | 30 | 98 | 30 | 89 | 28 | 28 | 32
Ti | 22 | 47.867 | 2.9338138 | 4.657009 | -7.8911 | 113 | 47 | 177 | 83 | 76 | 177 | 76 | 191 | 42 | 42 | 47
V | 23 | 50.942
Cr | 24 | 51.996
Mn | 25 | 54.938
Fe | 26 | 55.845 | 2.46575585 | 3.900192 | -8.3721 | 295 | 186 | 538 | 170 | 153 | 538 | 153 | 622 | 168 | 168 | 184
Co | 27 | 58.933 | 2.5007838 | 4.033331 | -7.1083 | 212 | 106 | 358 | 165 | 114 | 358 | 114 | 409 | 95 | 95 | 95
Ni | 28 | 58.693 | 2.47427817 | 4.070181 | -5.754 | 197 | 78 | 320 | 142 | 128 | 320 | 128 | 336 | 55 | 55 | 89
Cu | 29 | 63.546
Zn | 30 | 65.38 | 2.62673047 | 5.207234 | -1.2595 | 75 | 41 | 163 | 45 | 48 | 163 | 48 | 61 | 32 | 32 | 59
Ga | 31 | 69.723
Ge | 32 | 72.63 | 2.99112384 | 5.003386 | -4.2917 | 49 | 16 | 73 | 48 | 30 | 74 | 30 | 83 | 12 | 12 | 13
As | 33 | 74.922
Se | 34 | 78.971
Br | 35 | 79.904
Kr | 36 | 83.798
Rb | 37 | 85.468
Sr | 38 | 87.62 | 4.251388 | 7.055649 | -1.6839 | 11 | 7 | 20 | 9 | 5 | 20 | 5 | 26 | 5 | 5 | 5
Y | 39 | 88.906 | 3.65898776 | 5.665965 | -6.4629 | 41 | 26 | 77 | 26 | 21 | 77 | 21 | 81 | 25 | 25 | 25
Zr | 40 | 91.224 | 3.23923191 | 5.17222 | -8.5477 | 94 | 35 | 144 | 65 | 67 | 144 | 67 | 162 | 26 | 26 | 40
Nb | 41 | 92.906
Mo | 42 | 95.95
Tc | 43 | 98 | 2.76071635 | 4.42134 | -10.3606 | 300 | 144 | 497 | 222 | 174 | 497 | 174 | 566 | 126 | 126 | 137
Ru | 44 | 101.07 | 2.73293008 | 4.313923 | -9.2744 | 308 | 193 | 559 | 178 | 166 | 559 | 166 | 635 | 181 | 181 | 190
Rh | 45 | 102.91
Pd | 46 | 106.42
Ag | 47 | 107.87 | 2.95264792 | 4.798321 | -2.825 | 88 | 29 | 126 | 74 | 60 | 126 | 60 | 147 | 24 | 24 | 26
Cd | 48 | 112.41 | 3.00784598 | 5.941963 | -0.9062 | 45 | 18 | 87 | 39 | 28 | 87 | 28 | 43 | 11 | 11 | 24
In | 49 | 114.82 | 3.42251777 | 5.576016 | -2.704 | 117 | 1 | 144 | 170 | 71 | 144 | 71 | 144 | -12 | -12 | -12
Sn | 50 | 118.71
Sb | 51 | 11.76 | 3.39410979 | 5.494676 | -3.8387 | 60 | 4 | 64 | 68 | 51 | 64 | 51 | 73 | 5 | 5 | -2
Te | 52 | 127.6
I | 53 | 126.9
Xe | 54 | 131.29
Cs | 55 | 132.91 | 5.51231613 | 8.894133 | -0.8603 | 2 | 1 | 3 | 2 | 1 | 3 | 1 | 3 | 1 | 1 | 1
Ba | 56 | 137.33 | 4.47855757 | 7.35202 | -1.903 | 8 | 5 | 14 | 10 | 1 | 14 | 1 | 21 | 5 | 5 | 2
La | 57 | 138.91
Ce | 58 | 140.12
Pr | 59 | 140.91
Nd | 60 | 144.24
Pm | 61 | 145
Sm | 62 | 150.36 | 3.68171026 | 5.850009 | -4.6965 | 35 | 18 | 60 | 16 | 25 | 60 | 25 | 64 | 16 | 16 | 22
Eu | 63 | 151.96 | 4.050656 | 6.513786 | -10.2465 | 13 | 10 | 27 | 9 | 4 | 27 | 4 | 30 | 10 | 10 | 9
Gd | 64 | 157.25 | 3.61393372 | 5.770074 | -14.0761 | 37 | 24 | 67 | 22 | 20 | 67 | 20 | 80 | 23 | 23 | 23
Tb | 65 | 158.93 | 3.64038399 | 5.663585 | -4.6155 | 39 | 23 | 67 | 21 | 22 | 67 | 22 | 81 | 22 | 22 | 23
Dy | 66 | 162.5 | 3.62670366 | 5.616372 | -4.5873 | 39 | 24 | 67 | 17 | 26 | 67 | 26 | 82 | 24 | 24 | 25
Ho | 67 | 164.93 | 3.60875372 | 5.577528 | -4.5683 | 43 | 28 | 80 | 23 | 24 | 80 | 24 | 87 | 27 | 27 | 28
Er | 68 | 167.26 | 3.58730426 | 5.545683 | -4.5574 | 44 | 30 | 85 | 26 | 23 | 85 | 23 | 89 | 28 | 28 | 30
Tm | 69 | 168.93 | 3.56264559 | 5.513155 | -4.4722 | 46 | 31 | 89 | 27 | 22 | 89 | 22 | 92 | 29 | 29 | 31
Yb | 70 | 173.05 | 3.85287199 | 6.377047 | -1.5259 | 15 | 10 | 29 | 11 | 7 | 29 | 7 | 29 | 10 | 10 | 9
Lu | 71 | 174.97
Hf | 72 | 178.49 | 3.19848594 | 5.075185 | -9.9572 | 108 | 56 | 184 | 70 | 68 | 184 | 68 | 194 | 52 | 52 | 57
Ta | 73 | 180.95
W | 74 | 183.84
Re | 75 | 186.21 | 2.78105002 | 4.497136 | -12.4445 | 365 | 175 | 607 | 273 | 214 | 607 | 214 | 670 | 156 | 156 | 167
Os | 76 | 190.23 | 2.7585156 | 4.356799 | -11.2273 | 402 | 259 | 730 | 226 | 220 | 730 | 220 | 824 | 252 | 252 | 252
Ir | 77 | 192.22
Pt | 78 | 195.08
Au | 79 | 196.97
Hg | 80 | 200.59
Tl | 81 | 204.38 | 3.54892429 | 5.738414 | -2.3587 | 27 | 7 | 32 | 21 | 2 | 32 | 22 | 48 | 7 | 7 | 5
Pb | 82 | 207.2 | 3.54838793 | 5.841275 | -3.6983 | 40 | 10 | 58 | 32 | 32 | 58 | 32 | 56 | 6 | 6 | 13
Bi | 83 | 208.98
Po | 84 | 209
At | 85 | 210
Rn | 86 | 222
Fr | 87 | 223
Ra | 88 | 226
Ac | 89 | 227
Th | 90 | 232.04
Pa | 91 | 231.04
U | 92 | 238.03
Np | 93 | 237
Pu | 94 | 244