## fit_5NN_FCC
tait or murnaghan (e.g., material project) | input |  | Rose function | input |  |  |  |  | TB-SMA | input (Ref) |  | TB-SMA | fit
FCC | Cu |  | FCC | Cu |  |  |  |  | FCC | Cu |  | FCC | Cu |  | Lammps, metal units
E0[eV/atom] | -4.096 |  | re[A] | 2.569868 | <- No user input is required here. |  |  |  | p | 8.001672 |  | p | 8.001672 |  | pair_style smatb # R0(A) p q A(eV) xi(eV) Rcs(A) Rc(A)
V0[A^3/atom] | 12.001 |  | d | 0.04996315 |  |  |  |  | q | 2.712431 |  | q | 2.712431 | <-fit | pair_coeff 1 1 | 2.569868 | 8.001672 | 2.712431 | 0.1803172 | 1.739493 | 5.746399 | 6.020632 | # | Cu | Cu
B | 0.862 |  | Z | 12 | Note: Z(FCC)=12, Z(HCP)=12, Z(BCC)=8, Z(SC)=6 |  |  |  | A[eV] | 0.1803172 |  | A[eV] | 0.1803172 | <-fit
C | 2.271 | <-Not use | Natom | 4 | Note: (FCC)=4, (HCP)=2, (BCC)=2, (SC)=1 |  |  |  | xi[eV] | 1.739493 |  | xi[eV] | 1.739493 | <-fit | fit (output)
|  |  | factor | 1.414214 | <- FCC:sqrt(2), BCC:2/sqrt(3), ideal HCP:sqrt(3)/(4/3)^(1/3), SC:1 | [9 empty] | pair_style smatb # R0(A) p q A(eV) xi(eV) Rcs(A) Rc(A): 5NN
Note: Material project: Table (correct) [eV] -> [eV/atom] (cohesive energy), [A^3] -> [A^3/atom] (=omega=atomic volume) | [8 empty] | Z | 12 | Note: Z(FCC)=12, Z(HCP)=12, Z(BCC)=8, Z(SC)=6 | p/q | 2.95 |  | pair_coeff 1 1 | 2.569868 | 8.001672 | 2.712431 | 0.1803172 | 1.739493 | 5.746399 | 6.020632 | # | Cu | Cu
Lattice const.[A] | output |  | Rose function | output |  |  |  |  | R0 | 2.569868 | Note: R0 = re | d | 0.04996315
a0 (FCC or BCC) | 3.634342 |  | re[A] | 2.569868 | <- re=a0/factor. i.e., FCC:a0/sqrt(2), BCC:a0/1, ideal HCP:a0(FCC or BCC)*/sqrt(3)*(4/3)^(1/3), SC:a0/1 | [6 empty] | r>= rp(for p/q) | 3.108891 |  | Usage
a0 (ideal HCP) | 4.000111 |  | a | 4.767642 | [7 empty] | Note: If it is larger than this, the effect of p/q (>=2) will occur. |  |  | 1. File tab -> Options -> Add-ins -> Solver Add-ins -> [Excel Add-ins] Go... -> [check] Solver Add-in -> OK
|  |  | a* | 0 | [10 empty] | 2. Data tab -> Solver -> Set Object: [$O$19] -> To: [check] Min -> By Changing Variable Cells: [$O$4:$O$7] -> Solve
delta (=d) | -0.2000389 |  | Eu*(a*) | -1 | [10 empty] | Note: It is necessary to increase the constraints, chainging weight or include other structures to fit the required range.
|  |  | Eu(r)[eV/atom] | -4.096
|  |  | Eu(r)[eV] | -49.152 | [10 empty] | Constraints for fit |  |  | Note
References: https://doi.org/10.1103/PhysRevB.29.2963 , https://doi.org/10.1103/PhysRevB.62.8564, and https://doi.org/10.1103/PhysRevB.64.184102 | [14 empty] | 1. r = re, as = 0: Z*A - sqrt(Z)*xi = -Ec | 0.1608149 | (for A) | TB-SMA only
|  |  | a* | Eu*(a*) |  | r [A] | Eu(r) [eV/atom] | Eu(r) [eV] | E(TB-SMA)[eV] |  | E(fit) | Error | weight | Total error | 2. 3rd derivative and d=0.05 at re: p/q = 2.95 | 2.95 | (for p/q) | universal curve (Rose function: d=0.05) + TB-SMA
|  |  | -1 | 0.1358139 |  | 2.030845 | 0.5562939 | 6.675526 | 0.6334338 |  | 0.6334338 | 0.005950574 | 1 | 1.661354e-06 | 3. 1st derivative and r = re: xi = p/(p-q) * Ec/sqrt(Z) | 1.788779 | (for xi) | TB-SMA only
|  |  | -0.98 | 0.07200671 |  | 2.041626 | 0.2949395 | 3.539274 | 0.3616449 |  | 0.3616449 | 0.004449617 | 1
|  |  | -0.96 | 0.01098009 |  | 2.052406 | 0.04497446 | 0.5396935 | 0.1022532 |  | 0.1022532 | 0.003280849 | 1 |  | check (xi/A)/(p/q) | 3.270117 | vs. sqrt(Z) = | 3.464102 | Differene = | -0.1939845
|  |  | -0.94 | -0.04736325 |  | 2.063186 | -0.1939999 | -2.327999 | -0.1452184 |  | -0.1452184 | 0.002379635 | 1
|  |  | -0.92 | -0.1031175 |  | 2.073967 | -0.4223693 | -5.068432 | -0.3812285 |  | -0.3812285 | 0.001692571 | 1 |  | Rosato et al., |  |  |  |  | Test | input
|  |  | -0.9 | -0.1563738 |  | 2.084747 | -0.6405073 | -7.686087 | -0.6062186 |  | -0.6062186 | 0.001175712 | 1 |  | A | 0.1750427 |  |  |  | FCC | Cu | Rose (Table 1)
|  |  | -0.88 | -0.2072205 |  | 2.095528 | -0.8487751 | -10.1853 | -0.8206137 |  | -0.8206137 | 0.0007930627 | 1 |  | xi | 1.788779 |  |  |  | l[A] | 0.2989863 | 1st Line
|  |  | -0.86 | -0.2557428 |  | 2.106308 | -1.047522 | -12.57027 | -1.024823 |  | -1.024823 | 0.000515282 | 1 | [6 empty] | rwse[A] | 1.41 | 2nd Line
|  |  | -0.84 | -0.3020233 |  | 2.117089 | -1.237087 | -14.84505 | -1.219239 |  | -1.219239 | 0.0003185828 | 1 |  | p/q | 2.951149 |  |  |  | factor, f | 1 | f*B(V0)'= | 2.271
|  |  | -0.82 | -0.3461421 |  | 2.127869 | -1.417798 | -17.01357 | -1.404241 |  | -1.404241 | 0.0001837988 | 1 |  | d | 0.05 |  |  |  | 3l(B'-1)rwse | 0.8085352 | <- The paper is missing the division symbol "/" before rwse.
|  |  | -0.8 | -0.3881763 |  | 2.13865 | -1.58997 | -19.07964 | -1.580193 |  | -1.580193 | 9.559271e-05 | 1 |  | check | 2.629008e-12 | <- Closer to zero is better!!! |  |  | p/q | #NUM! | Note: 2=< p/q <= 5, (closed packing: p/q >= 2.7)
Note: Because the Schrödinger equation is a second-order partial differential equation, it is sometimes thought that there may have been a basis for obtaining a universal curve as a universal solution. |  |  | -0.78 | -0.4282009 |  | 2.14943 | -1.753911 | -21.04693 | -1.747447 |  | -1.747447 | 4.178632e-05 | 1 | [6 empty] | p | 4.124192
|  |  | -0.76 | -0.4662883 |  | 2.160211 | -1.909917 | -22.919 | -1.90634 |  | -1.90634 | 1.279676e-05 | 1 |  | Table X. d value vs. (p/q) for Rose function
|  |  | -0.74 | -0.5025084 |  | 2.170991 | -2.058274 | -24.69929 | -2.057196 |  | -2.057196 | 1.161956e-06 | 1 |  | d | p/q | MEAM | Abell | Li | FERNANDEZ
|  |  | -0.72 | -0.5369289 |  | 2.181772 | -2.199261 | -26.39113 | -2.20033 |  | -2.20033 | 1.143232e-06 | 1 |  | 0.2 | 8.116799 |  | <- Li | <- In
|  |  | -0.7 | -0.5696154 |  | 2.192552 | -2.333145 | -27.99774 | -2.336042 |  | -2.336042 | 8.393418e-06 | 1 |  | 0.15 | 6.25 |  | <- Li | <- Li, Na
|  |  | -0.68 | -0.6006312 |  | 2.203332 | -2.460186 | -29.52223 | -2.464622 |  | -2.464622 | 1.968075e-05 | 1 |  | 0.1 | 4.539722 |  |  | <- Ag, Hf, Tl, Yb, Zn
|  |  | -0.66 | -0.6300376 |  | 2.214113 | -2.580634 | -30.96761 | -2.586349 |  | -2.586349 | 3.266013e-05 | 1 |  | 0.095 | 4.376402 |  |  | <- Rb
|  |  | -0.64 | -0.6578939 |  | 2.224893 | -2.694733 | -32.3368 | -2.701492 |  | -2.701492 | 4.568447e-05 | 1 |  | 0.09 | 4.21 |  |  | <- Nd
|  |  | -0.62 | -0.6842573 |  | 2.235674 | -2.802718 | -33.63261 | -2.81031 |  | -2.81031 | 5.764988e-05 | 1 |  | 0.085 | 4.053393 |  |  | <- Pt
|  |  | -0.6 | -0.7091831 |  | 2.246454 | -2.904814 | -34.85777 | -2.913052 |  | -2.913052 | 6.786939e-05 | 1 |  | 0.08 | 3.89 |  |  | <- Cu
|  |  | -0.58 | -0.7327251 |  | 2.257235 | -3.001242 | -36.0149 | -3.009958 |  | -3.009958 | 7.597057e-05 | 1 |  | 0.075 | 3.734744 |  | <- K | <- Th
|  |  | -0.56 | -0.7549349 |  | 2.268015 | -3.092213 | -37.10656 | -3.101259 |  | -3.101259 | 8.181308e-05 | 1 |  | 0.07 | 3.58 | <- Si | <- K
|  |  | -0.54 | -0.7758626 |  | 2.278796 | -3.177933 | -38.1352 | -3.187176 |  | -3.187176 | 8.542298e-05 | 1 |  | 0.065 | 3.419675 |  |  | <- Rh
|  |  | -0.52 | -0.7955567 |  | 2.289576 | -3.2586 | -39.1032 | -3.267924 |  | -3.267924 | 8.694072e-05 | 1 |  | 0.06 | 3.26 |  | <- Na, K, Cs, Al
|  |  | -0.5 | -0.8140637 |  | 2.300357 | -3.334405 | -40.01286 | -3.34371 |  | -3.34371 | 8.658062e-05 | 1 |  | 0.055 | 3.107051 |  | <- Cu
|  |  | -0.48 | -0.831429 |  | 2.311137 | -3.405533 | -40.8664 | -3.414731 |  | -3.414731 | 8.459965e-05 | 1 |  | 0.05 | 2.95 | <- Al,Fe,Ni,Pd,Pt,In,Cu,Ag,Au |  | <- Ni | <- Li,Na,Al,K,Ca,Ti,V,Fe,Co,Ni,Cu,Zn,Nb,Mo,Pd,Ag,Ta,Re,Ir,Pt,Au,Pb,Th
|  |  | -0.46 | -0.8476963 |  | 2.321917 | -3.472164 | -41.66597 | -3.481179 |  | -3.481179 | 8.127381e-05 | 1 |  | 0.045 | 2.795136 |  | <- Ag
|  |  | -0.44 | -0.8629076 |  | 2.332698 | -3.53447 | -42.41364 | -3.543238 |  | -3.543238 | 7.688073e-05 | 1 |  | 0.04 | 2.64 |  | <- Ag | <- K, Pb
|  |  | -0.42 | -0.8771039 |  | 2.343478 | -3.592618 | -43.11141 | -3.601084 |  | -3.601084 | 7.168718e-05 | 1 |  | 0.035 | 2.481044 |  |  | <- Cd
|  |  | -0.4 | -0.8903245 |  | 2.354259 | -3.646769 | -43.76123 | -3.65489 |  | -3.65489 | 6.594058e-05 | 1 |  | 0.03 | 2.32 |  | <- Au
|  |  | -0.38 | -0.9026075 |  | 2.365039 | -3.69708 | -44.36496 | -3.704817 |  | -3.704817 | 5.986357e-05 | 1 |  | 0.025 | 2.159411 |  |  | <- Al
|  |  | -0.36 | -0.9139896 |  | 2.37582 | -3.743701 | -44.92442 | -3.751026 |  | -3.751026 | 5.365101e-05 | 1 |  | 0.02 | 1.99 |  | <- Si, Ge
|  |  | -0.34 | -0.9245064 |  | 2.3866 | -3.786778 | -45.44134 | -3.793668 |  | -3.793668 | 4.746879e-05 | 1 |  | 0.015 | 1.818065 |  | <- Si
|  |  | -0.32 | -0.9341923 |  | 2.397381 | -3.826451 | -45.91742 | -3.83289 |  | -3.83289 | 4.145407e-05 | 1 |  | 0.01 | 1.63 |  | <- H | <- In
|  |  | -0.3 | -0.9430802 |  | 2.408161 | -3.862856 | -46.35428 | -3.868833 |  | -3.868833 | 3.571641e-05 | 1 |  | 0.005 | 1.41 |  | <-C
|  |  | -0.28 | -0.9512023 |  | 2.418942 | -3.896124 | -46.75349 | -3.901633 |  | -3.901633 | 3.033971e-05 | 1 |  | 0.001 | 0.857
|  |  | -0.26 | -0.9585894 |  | 2.429722 | -3.926382 | -47.11658 | -3.93142 |  | -3.93142 | 2.538449e-05 | 1 |  | Note: The existence of a minimum for Eb requires p > q.
|  |  | -0.24 | -0.9652713 |  | 2.440502 | -3.953751 | -47.44502 | -3.958322 |  | -3.958322 | 2.089046e-05 | 1
|  |  | -0.22 | -0.9712769 |  | 2.451283 | -3.97835 | -47.7402 | -3.982459 |  | -3.982459 | 1.687923e-05 | 1
|  |  | -0.2 | -0.976634 |  | 2.462063 | -4.000293 | -48.00351 | -4.003948 |  | -4.003948 | 1.335699e-05 | 1
|  |  | -0.18 | -0.9813694 |  | 2.472844 | -4.019689 | -48.23627 | -4.022901 |  | -4.022901 | 1.031705e-05 | 1
|  |  | -0.16 | -0.985509 |  | 2.483624 | -4.036645 | -48.43974 | -4.039427 |  | -4.039427 | 7.742365e-06 | 1
|  |  | -0.14 | -0.9890778 |  | 2.494405 | -4.051263 | -48.61515 | -4.053631 |  | -4.053631 | 5.607705e-06 | 1
|  |  | -0.12 | -0.9920999 |  | 2.505185 | -4.063641 | -48.76369 | -4.065611 |  | -4.065611 | 3.881768e-06 | 1
|  |  | -0.1 | -0.9945986 |  | 2.515966 | -4.073876 | -48.88651 | -4.075466 |  | -4.075466 | 2.52897e-06 | 1
|  |  | -0.08 | -0.9965964 |  | 2.526746 | -4.082059 | -48.98471 | -4.083288 |  | -4.083288 | 1.511053e-06 | 1
|  |  | -0.06 | -0.9981149 |  | 2.537527 | -4.088279 | -49.05934 | -4.089167 |  | -4.089167 | 7.884495e-07 | 1
|  |  | -0.04 | -0.999175 |  | 2.548307 | -4.092621 | -49.11145 | -4.093188 |  | -4.093188 | 3.214442e-07 | 1
|  |  | -0.02 | -0.9997969 |  | 2.559088 | -4.095168 | -49.14202 | -4.095435 |  | -4.095435 | 0.0007112673 | 10000
|  | re -> | 0 | -1 |  | 2.569868 | -4.096 | -49.152 | -4.095987 |  | -4.095987 | 1.59024e-06 | 10000 | <- re position
|  |  | 0.02 | -0.999803 |  | 2.580648 | -4.095193 | -49.14232 | -4.094922 |  | -4.094922 | 0.0007337293 | 10000
|  |  | 0.04 | -0.9992241 |  | 2.591429 | -4.092822 | -49.11386 | -4.092314 |  | -4.092314 | 2.582142e-07 | 1
|  |  | 0.06 | -0.9982806 |  | 2.602209 | -4.088957 | -49.06749 | -4.088233 |  | -4.088233 | 5.250513e-07 | 1
|  |  | 0.08 | -0.9969893 |  | 2.61299 | -4.083668 | -49.00402 | -4.082748 |  | -4.082748 | 8.473668e-07 | 1
|  |  | 0.1 | -0.9953664 |  | 2.62377 | -4.077021 | -48.92425 | -4.075924 |  | -4.075924 | 1.201847e-06 | 1
|  |  | 0.12 | -0.9934275 |  | 2.634551 | -4.069079 | -48.82895 | -4.067827 |  | -4.067827 | 1.568386e-06 | 1
|  |  | 0.14 | -0.9911876 |  | 2.645331 | -4.059904 | -48.71885 | -4.058515 |  | -4.058515 | 1.930021e-06 | 1
|  |  | 0.16 | -0.9886612 |  | 2.656112 | -4.049556 | -48.59467 | -4.048049 |  | -4.048049 | 2.272807e-06 | 1
|  |  | 0.18 | -0.9858622 |  | 2.666892 | -4.038092 | -48.4571 | -4.036484 |  | -4.036484 | 2.585651e-06 | 1
|  |  | 0.2 | -0.9828042 |  | 2.677673 | -4.025566 | -48.30679 | -4.023875 |  | -4.023875 | 2.860108e-06 | 1
|  |  | 0.22 | -0.9794999 |  | 2.688453 | -4.012032 | -48.14438 | -4.010274 |  | -4.010274 | 3.090156e-06 | 1
|  |  | 0.24 | -0.9759619 |  | 2.699233 | -3.99754 | -47.97048 | -3.995731 |  | -3.995731 | 3.271956e-06 | 1
|  |  | 0.26 | -0.9722021 |  | 2.710014 | -3.98214 | -47.78568 | -3.980295 |  | -3.980295 | 3.4036e-06 | 1
|  |  | 0.28 | -0.9682321 |  | 2.720794 | -3.965879 | -47.59055 | -3.964012 |  | -3.964012 | 3.484861e-06 | 1
|  |  | 0.3 | -0.9640631 |  | 2.731575 | -3.948802 | -47.38563 | -3.946927 |  | -3.946927 | 3.516948e-06 | 1
|  |  | 0.32 | -0.9597056 |  | 2.742355 | -3.930954 | -47.17145 | -3.929083 |  | -3.929083 | 3.502261e-06 | 1
|  |  | 0.34 | -0.95517 |  | 2.753136 | -3.912376 | -46.94851 | -3.91052 |  | -3.91052 | 3.444164e-06 | 1
|  |  | 0.36 | -0.9504661 |  | 2.763916 | -3.893109 | -46.71731 | -3.89128 |  | -3.89128 | 3.346773e-06 | 1
|  |  | 0.38 | -0.9456036 |  | 2.774697 | -3.873192 | -46.47831 | -3.871399 |  | -3.871399 | 3.214752e-06 | 1
|  |  | 0.4 | -0.9405915 |  | 2.785477 | -3.852663 | -46.23195 | -3.850915 |  | -3.850915 | 3.053135e-06 | 1
|  |  | 0.42 | -0.9354387 |  | 2.796258 | -3.831557 | -45.97868 | -3.829863 |  | -3.829863 | 2.867163e-06 | 1
|  |  | 0.44 | -0.9301535 |  | 2.807038 | -3.809909 | -45.71891 | -3.808277 |  | -3.808277 | 2.662134e-06 | 1
|  |  | 0.46 | -0.9247442 |  | 2.817818 | -3.787752 | -45.45303 | -3.786189 |  | -3.786189 | 2.443283e-06 | 1
|  |  | 0.48 | -0.9192185 |  | 2.828599 | -3.765119 | -45.18143 | -3.763631 |  | -3.763631 | 2.215668e-06 | 1
|  |  | 0.5 | -0.913584 |  | 2.839379 | -3.74204 | -44.90448 | -3.740632 |  | -3.740632 | 1.984085e-06 | 1
|  |  | 0.52 | -0.9078479 |  | 2.85016 | -3.718545 | -44.62254 | -3.717221 |  | -3.717221 | 1.752989e-06 | 1
|  |  | 0.54 | -0.902017 |  | 2.86094 | -3.694662 | -44.33594 | -3.693426 |  | -3.693426 | 1.52644e-06 | 1
|  |  | 0.56 | -0.8960981 |  | 2.871721 | -3.670418 | -44.04501 | -3.669274 |  | -3.669274 | 1.308061e-06 | 1
|  |  | 0.58 | -0.8900975 |  | 2.882501 | -3.64584 | -43.75007 | -3.64479 |  | -3.64479 | 1.101002e-06 | 1
|  |  | 0.6 | -0.8840214 |  | 2.893282 | -3.620952 | -43.45142 | -3.619999 |  | -3.619999 | 9.079321e-07 | 1
|  |  | 0.62 | -0.8778756 |  | 2.904062 | -3.595779 | -43.14934 | -3.594924 |  | -3.594924 | 7.310271e-07 | 1
|  |  | 0.64 | -0.8716658 |  | 2.914843 | -3.570343 | -42.84412 | -3.569587 |  | -3.569587 | 5.719763e-07 | 1
|  |  | 0.66 | -0.8653974 |  | 2.925623 | -3.544668 | -42.53601 | -3.54401 |  | -3.54401 | 4.319942e-07 | 1
|  |  | 0.68 | -0.8590755 |  | 2.936404 | -3.518773 | -42.22528 | -3.518215 |  | -3.518215 | 3.118407e-07 | 1
|  |  | 0.7 | -0.8527052 |  | 2.947184 | -3.49268 | -41.91216 | -3.49222 |  | -3.49222 | 2.118467e-07 | 1
|  |  | 0.72 | -0.8462912 |  | 2.957964 | -3.466409 | -41.5969 | -3.466045 |  | -3.466045 | 1.319454e-07 | 1
|  |  | 0.74 | -0.839838 |  | 2.968745 | -3.439976 | -41.27972 | -3.439709 |  | -3.439709 | 7.170678e-08 | 1
|  |  | 0.76 | -0.8333501 |  | 2.979525 | -3.413402 | -40.96082 | -3.413228 |  | -3.413228 | 3.037561e-08 | 1
|  |  | 0.78 | -0.8268316 |  | 2.990306 | -3.386702 | -40.64042 | -3.386619 |  | -3.386619 | 6.911198e-09 | 1
|  |  | 0.8 | -0.8202865 |  | 3.001086 | -3.359893 | -40.31872 | -3.359899 |  | -3.359899 | 2.836397e-11 | 1
|  |  | 0.82 | -0.8137187 |  | 3.011867 | -3.332992 | -39.9959 | -3.333082 |  | -3.333082 | 8.238819e-09 | 1
|  |  | 0.84 | -0.8071318 |  | 3.022647 | -3.306012 | -39.67214 | -3.306185 |  | -3.306185 | 2.989233e-08 | 1
|  |  | 0.86 | -0.8005293 |  | 3.033428 | -3.278968 | -39.34762 | -3.279219 |  | -3.279219 | 6.321704e-05 | 1000
|  |  | 0.88 | -0.7939146 |  | 3.044208 | -3.251874 | -39.02249 | -3.2522 |  | -3.2522 | 0.0001063584 | 1000
|  |  | 0.9 | -0.7872909 |  | 3.054989 | -3.224744 | -38.69692 | -3.22514 |  | -3.22514 | 0.0001574162 | 1000
|  |  | 0.92 | -0.7806612 |  | 3.065769 | -3.197588 | -38.37106 | -3.198051 |  | -3.198051 | 2.1448e-07 | 1
|  |  | 0.94 | -0.7740285 |  | 3.076549 | -3.170421 | -38.04505 | -3.170946 |  | -3.170946 | 2.75661e-07 | 1
|  |  | 0.96 | -0.7673955 |  | 3.08733 | -3.143252 | -37.71903 | -3.143834 |  | -3.143834 | 3.391224e-07 | 1
|  |  | 0.98 | -0.7607649 |  | 3.09811 | -3.116093 | -37.39312 | -3.116728 |  | -3.116728 | 4.031061e-07 | 1
|  | -> | 1 | -0.7541393 |  | 3.108891 | -3.088955 | -37.06745 | -3.089637 |  | -3.089637 | 4.659569e-07 | 1 | <-
|  |  | 1.02 | -0.747521 |  | 3.119671 | -3.061846 | -36.74215 | -3.062571 |  | -3.062571 | 5.26143e-07 | 1
|  |  | 1.04 | -0.7409123 |  | 3.130452 | -3.034777 | -36.41732 | -3.03554 |  | -3.03554 | 5.822741e-07 | 1
|  |  | 1.06 | -0.7343155 |  | 3.141232 | -3.007756 | -36.09307 | -3.008552 |  | -3.008552 | 6.331163e-07 | 1
|  |  | 1.08 | -0.7277326 |  | 3.152013 | -2.980793 | -35.76951 | -2.981616 |  | -2.981616 | 6.776033e-07 | 1
|  |  | 1.1 | -0.7211655 |  | 3.162793 | -2.953894 | -35.44673 | -2.954739 |  | -2.954739 | 7.148456e-07 | 1
|  |  | 1.12 | -0.7146163 |  | 3.173574 | -2.927068 | -35.12482 | -2.927931 |  | -2.927931 | 7.441364e-07 | 1
|  |  | 1.14 | -0.7080865 |  | 3.184354 | -2.900322 | -34.80387 | -2.901197 |  | -2.901197 | 7.649544e-07 | 1
|  |  | 1.16 | -0.7015781 |  | 3.195134 | -2.873664 | -34.48397 | -2.874545 |  | -2.874545 | 7.769652e-07 | 1
|  |  | 1.18 | -0.6950925 |  | 3.205915 | -2.847099 | -34.16519 | -2.847982 |  | -2.847982 | 7.80019e-07 | 1
|  |  | 1.2 | -0.6886313 |  | 3.216695 | -2.820634 | -33.8476 | -2.821514 |  | -2.821514 | 7.741471e-07 | 1
|  |  | 1.22 | -0.6821959 |  | 3.227476 | -2.794274 | -33.53129 | -2.795146 |  | -2.795146 | 7.59556e-07 | 1
|  |  | 1.24 | -0.6757877 |  | 3.238256 | -2.768026 | -33.21632 | -2.768885 |  | -2.768885 | 7.366195e-07 | 1
|  |  | 1.26 | -0.6694079 |  | 3.249037 | -2.741895 | -32.90274 | -2.742735 |  | -2.742735 | 7.058694e-07 | 1
|  |  | 1.28 | -0.6630579 |  | 3.259817 | -2.715885 | -32.59062 | -2.716702 |  | -2.716702 | 6.679853e-07 | 1
|  |  | 1.3 | -0.6567387 |  | 3.270598 | -2.690002 | -32.28002 | -2.690791 |  | -2.690791 | 6.23782e-07 | 1
|  |  | 1.32 | -0.6504514 |  | 3.281378 | -2.664249 | -31.97099 | -2.665007 |  | -2.665007 | 5.74197e-07 | 1
|  |  | 1.34 | -0.644197 |  | 3.292159 | -2.638631 | -31.66357 | -2.639352 |  | -2.639352 | 5.202769e-07 | 1
|  |  | 1.36 | -0.6379766 |  | 3.302939 | -2.613152 | -31.35783 | -2.613833 |  | -2.613833 | 4.631624e-07 | 1
|  |  | 1.38 | -0.6317909 |  | 3.31372 | -2.587816 | -31.05379 | -2.588451 |  | -2.588451 | 4.040742e-07 | 1
|  |  | 1.4 | -0.6256409 |  | 3.3245 | -2.562625 | -30.7515 | -2.563212 |  | -2.563212 | 3.442976e-07 | 1
|  |  | 1.42 | -0.6195273 |  | 3.33528 | -2.537584 | -30.451 | -2.538118 |  | -2.538118 | 2.851671e-07 | 1
|  |  | 1.44 | -0.6134508 |  | 3.346061 | -2.512694 | -30.15233 | -2.513172 |  | -2.513172 | 2.280516e-07 | 1
|  |  | 1.46 | -0.6074121 |  | 3.356841 | -2.48796 | -29.85552 | -2.488378 |  | -2.488378 | 1.743389e-07 | 1
|  |  | 1.48 | -0.601412 |  | 3.367622 | -2.463383 | -29.5606 | -2.463738 |  | -2.463738 | 1.254216e-07 | 1
|  |  | 1.5 | -0.5954509 |  | 3.378402 | -2.438967 | -29.2676 | -2.439254 |  | -2.439254 | 8.268208e-08 | 1
|  |  | 1.52 | -0.5895294 |  | 3.389183 | -2.414712 | -28.97655 | -2.41493 |  | -2.41493 | 4.747945e-08 | 1
|  |  | 1.54 | -0.583648 |  | 3.399963 | -2.390622 | -28.68746 | -2.390767 |  | -2.390767 | 2.113586e-08 | 1
|  |  | 1.56 | -0.5778071 |  | 3.410744 | -2.366698 | -28.40038 | -2.366768 |  | -2.366768 | 4.924325e-09 | 1
|  |  | 1.58 | -0.5720073 |  | 3.421524 | -2.342942 | -28.1153 | -2.342934 |  | -2.342934 | 5.697487e-11 | 1
|  |  | 1.6 | -0.5662489 |  | 3.432305 | -2.319355 | -27.83227 | -2.319268 |  | -2.319268 | 7.674265e-09 | 1
|  |  | 1.62 | -0.5605322 |  | 3.443085 | -2.29594 | -27.55128 | -2.29577 |  | -2.29577 | 2.883504e-08 | 1
|  |  | 1.64 | -0.5548575 |  | 3.453865 | -2.272696 | -27.27236 | -2.272442 |  | -2.272442 | 6.450755e-08 | 1
|  |  | 1.66 | -0.5492252 |  | 3.464646 | -2.249627 | -26.99552 | -2.249287 |  | -2.249287 | 1.155614e-07 | 1
|  |  | 1.68 | -0.5436355 |  | 3.475426 | -2.226731 | -26.72077 | -2.226304 |  | -2.226304 | 1.827606e-07 | 1
|  |  | 1.7 | -0.5380887 |  | 3.486207 | -2.204011 | -26.44813 | -2.203495 |  | -2.203495 | 2.667574e-07 | 1
|  |  | 1.72 | -0.5325848 |  | 3.496987 | -2.181467 | -26.17761 | -2.180861 |  | -2.180861 | 3.680875e-07 | 1
|  |  | 1.74 | -0.5271241 |  | 3.507768 | -2.1591 | -25.9092 | -2.158402 |  | -2.158402 | 4.871655e-07 | 1
|  |  | 1.76 | -0.5217068 |  | 3.518548 | -2.136911 | -25.64293 | -2.136121 |  | -2.136121 | 6.242827e-07 | 1
|  |  | 1.78 | -0.5163329 |  | 3.529329 | -2.114899 | -25.37879 | -2.114016 |  | -2.114016 | 7.796044e-07 | 1
|  |  | 1.8 | -0.5110025 |  | 3.540109 | -2.093066 | -25.1168 | -2.09209 |  | -2.09209 | 9.531689e-07 | 1
|  |  | 1.82 | -0.5057158 |  | 3.55089 | -2.071412 | -24.85694 | -2.070342 |  | -2.070342 | 1.144888e-06 | 1
|  |  | 1.84 | -0.5004727 |  | 3.56167 | -2.049936 | -24.59924 | -2.048772 |  | -2.048772 | 1.354546e-06 | 1
|  |  | 1.86 | -0.4952734 |  | 3.57245 | -2.02864 | -24.34368 | -2.027382 |  | -2.027382 | 1.581804e-06 | 1
|  |  | 1.88 | -0.4901177 |  | 3.583231 | -2.007522 | -24.09027 | -2.006171 |  | -2.006171 | 1.826201e-06 | 1
|  |  | 1.9 | -0.4850058 |  | 3.594011 | -1.986584 | -23.839 | -1.985139 |  | -1.985139 | 2.087154e-06 | 1
|  |  | 1.92 | -0.4799375 |  | 3.604792 | -1.965824 | -23.58989 | -1.964286 |  | -1.964286 | 2.363969e-06 | 1
|  |  | 1.94 | -0.4749128 |  | 3.615572 | -1.945243 | -23.34292 | -1.943613 |  | -1.943613 | 2.655838e-06 | 1
|  |  | 1.96 | -0.4699318 |  | 3.626353 | -1.924841 | -23.09809 | -1.92312 |  | -1.92312 | 2.96185e-06 | 1
|  |  | 1.98 | -0.4649942 |  | 3.637133 | -1.904616 | -22.8554 | -1.902805 |  | -1.902805 | 3.280993e-06 | 1
|  |  | 2 | -0.4601001 |  | 3.647914 | -1.88457 | -22.61484 | -1.882669 |  | -1.882669 | 3.612162e-06 | 1
|  |  | 2.02 | -0.4552492 |  | 3.658694 | -1.864701 | -22.37641 | -1.862712 |  | -1.862712 | 3.954166e-06 | 1
|  |  | 2.04 | -0.4504416 |  | 3.669475 | -1.845009 | -22.14011 | -1.842934 |  | -1.842934 | 4.305735e-06 | 1
|  |  | 2.06 | -0.4456771 |  | 3.680255 | -1.825493 | -21.90592 | -1.823333 |  | -1.823333 | 4.665526e-06 | 1
|  |  | 2.08 | -0.4409554 |  | 3.691036 | -1.806153 | -21.67384 | -1.80391 |  | -1.80391 | 5.032133e-06 | 1
|  |  | 2.1 | -0.4362766 |  | 3.701816 | -1.786989 | -21.44387 | -1.784664 |  | -1.784664 | 5.404094e-06 | 1
|  |  | 2.12 | -0.4316404 |  | 3.712596 | -1.767999 | -21.21599 | -1.765595 |  | -1.765595 | 5.7799e-06 | 1
|  |  | 2.14 | -0.4270466 |  | 3.723377 | -1.749183 | -20.9902 | -1.746701 |  | -1.746701 | 6.158002e-06 | 1
|  |  | 2.16 | -0.4224951 |  | 3.734157 | -1.73054 | -20.76648 | -1.727983 |  | -1.727983 | 6.53682e-06 | 1
|  |  | 2.18 | -0.4179857 |  | 3.744938 | -1.71207 | -20.54483 | -1.70944 |  | -1.70944 | 6.914754e-06 | 1
|  |  | 2.2 | -0.4135182 |  | 3.755718 | -1.693771 | -20.32525 | -1.691071 |  | -1.691071 | 7.290188e-06 | 1
|  |  | 2.22 | -0.4090924 |  | 3.766499 | -1.675643 | -20.10771 | -1.672875 |  | -1.672875 | 7.661504e-06 | 1
|  |  | 2.24 | -0.4047081 |  | 3.777279 | -1.657684 | -19.89221 | -1.654851 |  | -1.654851 | 8.027084e-06 | 1
|  |  | 2.26 | -0.400365 |  | 3.78806 | -1.639895 | -19.67874 | -1.636999 |  | -1.636999 | 8.385325e-06 | 1
|  |  | 2.28 | -0.3960629 |  | 3.79884 | -1.622274 | -19.46729 | -1.619318 |  | -1.619318 | 8.734642e-06 | 1
|  |  | 2.3 | -0.3918017 |  | 3.809621 | -1.60482 | -19.25784 | -1.601808 |  | -1.601808 | 9.073479e-06 | 1
|  |  | 2.32 | -0.387581 |  | 3.820401 | -1.587532 | -19.05038 | -1.584466 |  | -1.584466 | 9.400316e-06 | 1
|  |  | 2.34 | -0.3834007 |  | 3.831181 | -1.570409 | -18.84491 | -1.567292 |  | -1.567292 | 9.713674e-06 | 1
|  |  | 2.36 | -0.3792604 |  | 3.841962 | -1.553451 | -18.64141 | -1.550286 |  | -1.550286 | 1.001213e-05 | 1
|  |  | 2.38 | -0.37516 |  | 3.852742 | -1.536655 | -18.43986 | -1.533447 |  | -1.533447 | 1.02943e-05 | 1
|  |  | 2.4 | -0.3710991 |  | 3.863523 | -1.520022 | -18.24026 | -1.516772 |  | -1.516772 | 1.05589e-05 | 1
|  |  | 2.42 | -0.3670775 |  | 3.874303 | -1.50355 | -18.04259 | -1.500262 |  | -1.500262 | 1.080468e-05 | 1
|  |  | 2.44 | -0.363095 |  | 3.885084 | -1.487237 | -17.84685 | -1.483916 |  | -1.483916 | 1.103048e-05 | 1
|  |  | 2.46 | -0.3591513 |  | 3.895864 | -1.471084 | -17.653 | -1.467732 |  | -1.467732 | 1.123522e-05 | 1
|  |  | 2.48 | -0.3552461 |  | 3.906645 | -1.455088 | -17.46106 | -1.451709 |  | -1.451709 | 1.141791e-05 | 1
|  |  | 2.5 | -0.3513791 |  | 3.917425 | -1.439249 | -17.27099 | -1.435846 |  | -1.435846 | 1.157764e-05 | 1
|  |  | 2.52 | -0.3475502 |  | 3.928206 | -1.423565 | -17.08279 | -1.420143 |  | -1.420143 | 1.171362e-05 | 1
|  |  | 2.54 | -0.3437589 |  | 3.938986 | -1.408036 | -16.89644 | -1.404598 |  | -1.404598 | 1.182512e-05 | 1
|  |  | 2.56 | -0.340005 |  | 3.949766 | -1.39266 | -16.71193 | -1.389209 |  | -1.389209 | 1.191154e-05 | 1
|  |  | 2.58 | -0.3362883 |  | 3.960547 | -1.377437 | -16.52924 | -1.373977 |  | -1.373977 | 1.197239e-05 | 1
|  |  | 2.6 | -0.3326084 |  | 3.971327 | -1.362364 | -16.34837 | -1.358899 |  | -1.358899 | 1.200726e-05 | 1
|  |  | 2.62 | -0.3289651 |  | 3.982108 | -1.347441 | -16.16929 | -1.343975 |  | -1.343975 | 1.201588e-05 | 1
|  |  | 2.64 | -0.3253581 |  | 3.992888 | -1.332667 | -15.992 | -1.329203 |  | -1.329203 | 1.199806e-05 | 1
|  |  | 2.66 | -0.3217871 |  | 4.003669 | -1.31804 | -15.81648 | -1.314583 |  | -1.314583 | 1.195375e-05 | 1
|  |  | 2.68 | -0.3182518 |  | 4.014449 | -1.303559 | -15.64271 | -1.300112 |  | -1.300112 | 1.188299e-05 | 1
|  |  | 2.7 | -0.314752 |  | 4.02523 | -1.289224 | -15.47069 | -1.285791 |  | -1.285791 | 1.178596e-05 | 1
|  |  | 2.72 | -0.3112873 |  | 4.03601 | -1.275033 | -15.30039 | -1.271618 |  | -1.271618 | 1.166293e-05 | 1
|  |  | 2.74 | -0.3078574 |  | 4.046791 | -1.260984 | -15.13181 | -1.257591 |  | -1.257591 | 1.151429e-05 | 1
|  |  | 2.76 | -0.3044621 |  | 4.057571 | -1.247077 | -14.96492 | -1.243709 |  | -1.243709 | 1.134054e-05 | 1
|  |  | 2.78 | -0.3011012 |  | 4.068352 | -1.23331 | -14.79972 | -1.229972 |  | -1.229972 | 1.114231e-05 | 1
|  |  | 2.8 | -0.2977742 |  | 4.079132 | -1.219683 | -14.6362 | -1.216378 |  | -1.216378 | 1.09203e-05 | 1
|  |  | 2.82 | -0.2944809 |  | 4.089912 | -1.206194 | -14.47433 | -1.202926 |  | -1.202926 | 1.067536e-05 | 1
|  |  | 2.84 | -0.291221 |  | 4.100693 | -1.192841 | -14.3141 | -1.189615 |  | -1.189615 | 1.040842e-05 | 1
|  |  | 2.86 | -0.2879943 |  | 4.111473 | -1.179625 | -14.1555 | -1.176444 |  | -1.176444 | 1.012052e-05 | 1
|  |  | 2.88 | -0.2848005 |  | 4.122254 | -1.166543 | -13.99851 | -1.16341 |  | -1.16341 | 9.812803e-06 | 1
|  |  | 2.9 | -0.2816392 |  | 4.133034 | -1.153594 | -13.84313 | -1.150514 |  | -1.150514 | 9.486499e-06 | 1
|  |  | 2.92 | -0.2785102 |  | 4.143815 | -1.140778 | -13.68933 | -1.137754 |  | -1.137754 | 9.142942e-06 | 1
|  |  | 2.94 | -0.2754132 |  | 4.154595 | -1.128092 | -13.53711 | -1.125129 |  | -1.125129 | 8.783552e-06 | 1
|  |  | 2.96 | -0.2723479 |  | 4.165376 | -1.115537 | -13.38644 | -1.112637 |  | -1.112637 | 8.409836e-06 | 1
|  |  | 2.98 | -0.269314 |  | 4.176156 | -1.10311 | -13.23732 | -1.100278 |  | -1.100278 | 8.023384e-06 | 1
|  |  | 3 | -0.2663113 |  | 4.186937 | -1.090811 | -13.08973 | -1.08805 |  | -1.08805 | 7.625862e-06 | 1
|  |  | 3.02 | -0.2633394 |  | 4.197717 | -1.078638 | -12.94366 | -1.075952 |  | -1.075952 | 7.219012e-06 | 1
|  |  | 3.04 | -0.2603982 |  | 4.208497 | -1.066591 | -12.79909 | -1.063983 |  | -1.063983 | 6.804646e-06 | 1
|  |  | 3.06 | -0.2574873 |  | 4.219278 | -1.054668 | -12.65602 | -1.052141 |  | -1.052141 | 6.384637e-06 | 1
|  |  | 3.08 | -0.2546064 |  | 4.230058 | -1.042868 | -12.51441 | -1.040426 |  | -1.040426 | 5.960923e-06 | 1
|  |  | 3.1 | -0.2517553 |  | 4.240839 | -1.03119 | -12.37428 | -1.028837 |  | -1.028837 | 5.535492e-06 | 1
|  |  | 3.12 | -0.2489337 |  | 4.251619 | -1.019632 | -12.23559 | -1.017372 |  | -1.017372 | 5.110386e-06 | 1
|  |  | 3.14 | -0.2461413 |  | 4.2624 | -1.008195 | -12.09834 | -1.00603 |  | -1.00603 | 4.68769e-06 | 1
|  |  | 3.16 | -0.2433779 |  | 4.27318 | -0.9968759 | -11.96251 | -0.9948096 |  | -0.9948096 | 4.269529e-06 | 1
|  |  | 3.18 | -0.2406432 |  | 4.283961 | -0.9856744 | -11.82809 | -0.9837102 |  | -0.9837102 | 3.858064e-06 | 1
|  |  | 3.2 | -0.2379368 |  | 4.294741 | -0.9745893 | -11.69507 | -0.9727304 |  | -0.9727304 | 3.455486e-06 | 1
|  |  | 3.22 | -0.2352587 |  | 4.305522 | -0.9636195 | -11.56343 | -0.9618691 |  | -0.9618691 | 3.064009e-06 | 1
|  |  | 3.24 | -0.2326084 |  | 4.316302 | -0.952764 | -11.43317 | -0.9511251 |  | -0.9511251 | 2.685867e-06 | 1
|  |  | 3.26 | -0.2299857 |  | 4.327082 | -0.9420216 | -11.30426 | -0.9404974 |  | -0.9404974 | 2.323309e-06 | 1
|  |  | 3.28 | -0.2273905 |  | 4.337863 | -0.9313913 | -11.1767 | -0.9299847 |  | -0.9299847 | 1.978593e-06 | 1
|  |  | 3.3 | -0.2248223 |  | 4.348643 | -0.9208721 | -11.05047 | -0.9195861 |  | -0.9195861 | 1.65398e-06 | 1
|  |  | 3.32 | -0.222281 |  | 4.359424 | -0.9104629 | -10.92555 | -0.9093003 |  | -0.9093003 | 1.351734e-06 | 1
|  |  | 3.34 | -0.2197663 |  | 4.370204 | -0.9001626 | -10.80195 | -0.8991263 |  | -0.8991263 | 1.074109e-06 | 1
|  |  | 3.36 | -0.2172779 |  | 4.380985 | -0.8899703 | -10.67964 | -0.8890629 |  | -0.8890629 | 8.233498e-07 | 1
|  |  | 3.38 | -0.2148156 |  | 4.391765 | -0.8798848 | -10.55862 | -0.8791091 |  | -0.8791091 | 6.016876e-07 | 1
|  |  | 3.4 | -0.2123792 |  | 4.402546 | -0.8699052 | -10.43886 | -0.8692639 |  | -0.8692639 | 4.113321e-07 | 1
|  |  | 3.42 | -0.2099684 |  | 4.413326 | -0.8600305 | -10.32037 | -0.859526 |  | -0.859526 | 2.544692e-07 | 1
|  |  | 3.44 | -0.2075829 |  | 4.424107 | -0.8502596 | -10.20311 | -0.8498945 |  | -0.8498945 | 1.332559e-07 | 1
|  |  | 3.46 | -0.2052225 |  | 4.434887 | -0.8405915 | -10.0871 | -0.8403683 |  | -0.8403683 | 4.981628e-08 | 1
|  |  | 3.48 | -0.202887 |  | 4.445668 | -0.8310253 | -9.972303 | -0.8309463 |  | -0.8309463 | 6.236992e-09 | 1
|  |  | 3.5 | -0.2005762 |  | 4.456448 | -0.8215599 | -9.858719 | -0.8216275 |  | -0.8216275 | 4.563611e-09 | 1
|  |  | 3.52 | -0.1982897 |  | 4.467228 | -0.8121945 | -9.746334 | -0.8124108 |  | -0.8124108 | 4.679661e-08 | 1
|  |  | 3.54 | -0.1960273 |  | 4.478009 | -0.802928 | -9.635136 | -0.8032953 |  | -0.8032953 | 1.348877e-07 | 1
|  |  | 3.56 | -0.1937889 |  | 4.488789 | -0.7937595 | -9.525113 | -0.7942798 |  | -0.7942798 | 2.707361e-07 | 1
|  |  | 3.58 | -0.1915742 |  | 4.49957 | -0.7846879 | -9.416255 | -0.7853633 |  | -0.7853633 | 4.561857e-07 | 1
|  |  | 3.6 | -0.1893829 |  | 4.51035 | -0.7757125 | -9.30855 | -0.776545 |  | -0.776545 | 6.93021e-07 | 1
|  |  | 3.62 | -0.1872149 |  | 4.521131 | -0.7668322 | -9.201986 | -0.7678236 |  | -0.7678236 | 9.829648e-07 | 1
|  |  | 3.64 | -0.1850698 |  | 4.531911 | -0.7580461 | -9.096553 | -0.7591983 |  | -0.7591983 | 1.327675e-06 | 1
|  |  | 3.66 | -0.1829476 |  | 4.542692 | -0.7493532 | -8.992239 | -0.7506681 |  | -0.7506681 | 1.728741e-06 | 1
|  |  | 3.68 | -0.1808479 |  | 4.553472 | -0.7407528 | -8.889034 | -0.7422319 |  | -0.7422319 | 2.187685e-06 | 1
|  |  | 3.7 | -0.1787705 |  | 4.564253 | -0.7322438 | -8.786926 | -0.7338888 |  | -0.7338888 | 2.705952e-06 | 1
|  |  | 3.72 | -0.1767152 |  | 4.575033 | -0.7238254 | -8.685905 | -0.7256379 |  | -0.7256379 | 3.284918e-06 | 1
|  |  | 3.74 | -0.1746818 |  | 4.585813 | -0.7154967 | -8.585961 | -0.7174781 |  | -0.7174781 | 3.925876e-06 | 1
|  |  | 3.76 | -0.1726701 |  | 4.596594 | -0.7072568 | -8.487082 | -0.7094086 |  | -0.7094086 | 4.630047e-06 | 1
|  |  | 3.78 | -0.1706799 |  | 4.607374 | -0.6991049 | -8.389258 | -0.7014283 |  | -0.7014283 | 5.398567e-06 | 1
|  |  | 3.8 | -0.1687109 |  | 4.618155 | -0.6910399 | -8.292479 | -0.6935364 |  | -0.6935364 | 6.232493e-06 | 1
|  |  | 3.82 | -0.166763 |  | 4.628935 | -0.6830612 | -8.196735 | -0.685732 |  | -0.685732 | 7.132797e-06 | 1
|  |  | 3.84 | -0.1648359 |  | 4.639716 | -0.6751679 | -8.102014 | -0.678014 |  | -0.678014 | 8.10037e-06 | 1
|  |  | 3.86 | -0.1629295 |  | 4.650496 | -0.667359 | -8.008308 | -0.6703816 |  | -0.6703816 | 9.136016e-06 | 1
|  |  | 3.88 | -0.1610434 |  | 4.661277 | -0.6596339 | -7.915606 | -0.6628339 |  | -0.6628339 | 1.024045e-05 | 1
|  |  | 3.9 | -0.1591776 |  | 4.672057 | -0.6519915 | -7.823898 | -0.65537 |  | -0.65537 | 1.141431e-05 | 1
|  |  | 3.92 | -0.1573318 |  | 4.682838 | -0.6444312 | -7.733175 | -0.6479891 |  | -0.6479891 | 1.265814e-05 | 1
|  |  | 3.94 | -0.1555059 |  | 4.693618 | -0.6369521 | -7.643426 | -0.6406901 |  | -0.6406901 | 1.39724e-05 | 1
|  |  | 3.96 | -0.1536996 |  | 4.704398 | -0.6295535 | -7.554641 | -0.6334723 |  | -0.6334723 | 1.535745e-05 | 1
|  |  | 3.98 | -0.1519127 |  | 4.715179 | -0.6222344 | -7.466812 | -0.6263348 |  | -0.6263348 | 1.681359e-05 | 1
|  |  | 4 | -0.150145 |  | 4.725959 | -0.6149941 | -7.379929 | -0.6192767 |  | -0.6192767 | 1.834101e-05 | 1
|  |  | 4.02 | -0.1483965 |  | 4.73674 | -0.6078319 | -7.293983 | -0.6122973 |  | -0.6122973 | 1.993982e-05 | 1
|  |  | 4.04 | -0.1466667 |  | 4.74752 | -0.6007469 | -7.208963 | -0.6053956 |  | -0.6053956 | 2.161004e-05 | 1
|  |  | 4.06 | -0.1449557 |  | 4.758301 | -0.5937384 | -7.124861 | -0.5985708 |  | -0.5985708 | 2.335161e-05 | 1
|  |  | 4.08 | -0.1432631 |  | 4.769081 | -0.5868056 | -7.041668 | -0.591822 |  | -0.591822 | 2.516439e-05 | 1
|  |  | 4.1 | -0.1415888 |  | 4.779862 | -0.5799478 | -6.959374 | -0.5851486 |  | -0.5851486 | 2.704814e-05 | 1
|  |  | 4.12 | -0.1399327 |  | 4.790642 | -0.5731642 | -6.877971 | -0.5785496 |  | -0.5785496 | 2.900255e-05 | 1
|  |  | 4.14 | -0.1382945 |  | 4.801423 | -0.5664541 | -6.79745 | -0.5720243 |  | -0.5720243 | 3.102722e-05 | 1
|  |  | 4.16 | -0.136674 |  | 4.812203 | -0.5598168 | -6.717801 | -0.5655719 |  | -0.5655719 | 3.312169e-05 | 1
|  |  | 4.18 | -0.1350711 |  | 4.822984 | -0.5532514 | -6.639017 | -0.5591915 |  | -0.5591915 | 3.528538e-05 | 1
|  |  | 4.2 | -0.1334857 |  | 4.833764 | -0.5467573 | -6.561088 | -0.5528825 |  | -0.5528825 | 3.751767e-05 | 1
|  |  | 4.22 | -0.1319174 |  | 4.844544 | -0.5403338 | -6.484006 | -0.546644 |  | -0.546644 | 3.981784e-05 | 1
|  |  | 4.24 | -0.1303663 |  | 4.855325 | -0.5339802 | -6.407763 | -0.5404752 |  | -0.5404752 | 4.218511e-05 | 1
|  |  | 4.26 | -0.128832 |  | 4.866105 | -0.5276958 | -6.332349 | -0.5343755 |  | -0.5343755 | 4.461862e-05 | 1
|  |  | 4.28 | -0.1273144 |  | 4.876886 | -0.5214798 | -6.257758 | -0.528344 |  | -0.528344 | 4.711743e-05 | 1
|  |  | 4.3 | -0.1258134 |  | 4.887666 | -0.5153316 | -6.183979 | -0.5223801 |  | -0.5223801 | 4.968055e-05 | 1
|  |  | 4.32 | -0.1243287 |  | 4.898447 | -0.5092505 | -6.111006 | -0.5164829 |  | -0.5164829 | 5.230691e-05 | 1
|  |  | 4.34 | -0.1228603 |  | 4.909227 | -0.5032359 | -6.038831 | -0.5106518 |  | -0.5106518 | 5.499537e-05 | 1
|  |  | 4.36 | -0.121408 |  | 4.920008 | -0.497287 | -5.967444 | -0.504886 |  | -0.504886 | 5.774474e-05 | 1
|  |  | 4.38 | -0.1199715 |  | 4.930788 | -0.4914032 | -5.896838 | -0.4991848 |  | -0.4991848 | 6.055375e-05 | 1
|  |  | 4.4 | -0.1185507 |  | 4.941569 | -0.4855839 | -5.827006 | -0.4935476 |  | -0.4935476 | 6.342108e-05 | 1
|  |  | 4.42 | -0.1171456 |  | 4.952349 | -0.4798283 | -5.75794 | -0.4879736 |  | -0.4879736 | 6.634536e-05 | 1
|  |  | 4.44 | -0.1157558 |  | 4.963129 | -0.4741359 | -5.689631 | -0.4824621 |  | -0.4824621 | 6.932515e-05 | 1
|  |  | 4.46 | -0.1143813 |  | 4.97391 | -0.468506 | -5.622072 | -0.4770124 |  | -0.4770124 | 7.235898e-05 | 1
|  |  | 4.48 | -0.113022 |  | 4.98469 | -0.462938 | -5.555256 | -0.4716239 |  | -0.4716239 | 7.54453e-05 | 1
|  |  | 4.5 | -0.1116775 |  | 4.995471 | -0.4574312 | -5.489175 | -0.4662959 |  | -0.4662959 | 7.858253e-05 | 1
|  |  | 4.52 | -0.1103479 |  | 5.006251 | -0.4519851 | -5.423821 | -0.4610277 |  | -0.4610277 | 8.176904e-05 | 1
|  |  | 4.54 | -0.109033 |  | 5.017032 | -0.446599 | -5.359188 | -0.4558187 |  | -0.4558187 | 8.500316e-05 | 1
|  |  | 4.56 | -0.1077325 |  | 5.027812 | -0.4412723 | -5.295268 | -0.4506682 |  | -0.4506682 | 8.828318e-05 | 1
|  |  | 4.58 | -0.1064464 |  | 5.038593 | -0.4360044 | -5.232053 | -0.4455756 |  | -0.4455756 | 9.160733e-05 | 1
|  |  | 4.6 | -0.1051745 |  | 5.049373 | -0.4307948 | -5.169537 | -0.4405402 |  | -0.4405402 | 9.497384e-05 | 1
|  |  | 4.62 | -0.1039167 |  | 5.060154 | -0.4256427 | -5.107713 | -0.4355614 |  | -0.4355614 | 9.838089e-05 | 1
|  |  | 4.64 | -0.1026728 |  | 5.070934 | -0.4205477 | -5.046573 | -0.4306386 |  | -0.4306386 | 0.0001018266 | 1
|  |  | 4.66 | -0.1014427 |  | 5.081714 | -0.4155092 | -4.98611 | -0.4257712 |  | -0.4257712 | 0.0001053091 | 1
|  |  | 4.68 | -0.1002262 |  | 5.092495 | -0.4105265 | -4.926318 | -0.4209585 |  | -0.4209585 | 0.0001088265 | 1
|  |  | 4.7 | -0.09902323 |  | 5.103275 | -0.4055992 | -4.86719 | -0.4162 |  | -0.4162 | 0.0001123769 | 1
|  |  | 4.72 | -0.09783363 |  | 5.114056 | -0.4007266 | -4.808719 | -0.411495 |  | -0.411495 | 0.0001159582 | 1
|  |  | 4.74 | -0.09665727 |  | 5.124836 | -0.3959082 | -4.750898 | -0.4068429 |  | -0.4068429 | 0.0001195686 | 1
|  |  | 4.76 | -0.09549399 |  | 5.135617 | -0.3911434 | -4.693721 | -0.4022432 |  | -0.4022432 | 0.000123206 | 1
|  |  | 4.78 | -0.09434368 |  | 5.146397 | -0.3864317 | -4.637181 | -0.3976953 |  | -0.3976953 | 0.0001268684 | 1
|  |  | 4.8 | -0.09320621 |  | 5.157178 | -0.3817726 | -4.581271 | -0.3931986 |  | -0.3931986 | 0.0001305538 | 1
|  |  | 4.82 | -0.09208142 |  | 5.167958 | -0.3771655 | -4.525986 | -0.3887526 |  | -0.3887526 | 0.0001342602 | 1
|  |  | 4.84 | -0.09096921 |  | 5.178739 | -0.3726099 | -4.471319 | -0.3843566 |  | -0.3843566 | 0.0001379855 | 1
|  |  | 4.86 | -0.08986944 |  | 5.189519 | -0.3681052 | -4.417263 | -0.3800102 |  | -0.3800102 | 0.0001417277 | 1
|  |  | 4.88 | -0.08878198 |  | 5.200299 | -0.363651 | -4.363812 | -0.3757127 |  | -0.3757127 | 0.0001454848 | 1
|  |  | 4.9 | -0.08770671 |  | 5.21108 | -0.3592467 | -4.31096 | -0.3714637 |  | -0.3714637 | 0.0001492546 | 1
|  |  | 4.92 | -0.0866435 |  | 5.22186 | -0.3548918 | -4.258701 | -0.3672625 |  | -0.3672625 | 0.0001530353 | 1
|  |  | 4.94 | -0.08559223 |  | 5.232641 | -0.3505858 | -4.207029 | -0.3631087 |  | -0.3631087 | 0.0001568246 | 1
|  |  | 4.96 | -0.08455277 |  | 5.243421 | -0.3463281 | -4.155938 | -0.3590018 |  | -0.3590018 | 0.0001606205 | 1
|  |  | 4.98 | -0.08352501 |  | 5.254202 | -0.3421184 | -4.105421 | -0.3549411 |  | -0.3549411 | 0.0001644211 | 1
|  |  | 5 | -0.08250882 |  | 5.264982 | -0.3379561 | -4.055473 | -0.3509262 |  | -0.3509262 | 0.0001682243 | 1
|  |  | 5.02 | -0.08150408 |  | 5.275763 | -0.3338407 | -4.006089 | -0.3469567 |  | -0.3469567 | 0.0001720281 | 1
|  |  | 5.04 | -0.08051068 |  | 5.286543 | -0.3297717 | -3.957261 | -0.3430318 |  | -0.3430318 | 0.0001758304 | 1
|  |  | 5.06 | -0.0795285 |  | 5.297324 | -0.3257487 | -3.908985 | -0.3391513 |  | -0.3391513 | 0.0001796294 | 1
|  |  | 5.08 | -0.07855742 |  | 5.308104 | -0.3217712 | -3.861254 | -0.3353146 |  | -0.3353146 | 0.0001834229 | 1
|  |  | 5.1 | -0.07759733 |  | 5.318885 | -0.3178387 | -3.814064 | -0.3315211 |  | -0.3315211 | 0.0001872091 | 1
|  |  | 5.12 | -0.07664812 |  | 5.329665 | -0.3139507 | -3.767408 | -0.3277705 |  | -0.3277705 | 0.000190986 | 1
|  |  | 5.14 | -0.07570966 |  | 5.340445 | -0.3101068 | -3.721281 | -0.3240621 |  | -0.3240621 | 0.0001947517 | 1
|  |  | 5.16 | -0.07478186 |  | 5.351226 | -0.3063065 | -3.675678 | -0.3203957 |  | -0.3203957 | 0.0001985044 | 1
|  |  | 5.18 | -0.0738646 |  | 5.362006 | -0.3025494 | -3.630593 | -0.3167706 |  | -0.3167706 | 0.000202242 | 1
|  |  | 5.2 | -0.07295777 |  | 5.372787 | -0.298835 | -3.58602 | -0.3131864 |  | -0.3131864 | 0.0002059628 | 1
|  |  | 5.22 | -0.07206127 |  | 5.383567 | -0.2951629 | -3.541955 | -0.3096428 |  | -0.3096428 | 0.000209665 | 1
|  |  | 5.24 | -0.07117497 |  | 5.394348 | -0.2915327 | -3.498392 | -0.3061391 |  | -0.3061391 | 0.0002133467 | 1
|  |  | 5.26 | -0.07029879 |  | 5.405128 | -0.2879439 | -3.455326 | -0.302675 |  | -0.302675 | 0.0002170062 | 1
|  |  | 5.28 | -0.06943261 |  | 5.415909 | -0.284396 | -3.412752 | -0.29925 |  | -0.29925 | 0.0002206417 | 1
|  |  | 5.3 | -0.06857634 |  | 5.426689 | -0.2808887 | -3.370664 | -0.2958637 |  | -0.2958637 | 0.0002242516 | 1
|  |  | 5.32 | -0.06772985 |  | 5.43747 | -0.2774215 | -3.329058 | -0.2925157 |  | -0.2925157 | 0.0002278341 | 1
|  |  | 5.34 | -0.06689306 |  | 5.44825 | -0.273994 | -3.287928 | -0.2892054 |  | -0.2892054 | 0.0002313877 | 1
|  |  | 5.36 | -0.06606587 |  | 5.45903 | -0.2706058 | -3.24727 | -0.2859326 |  | -0.2859326 | 0.0002349106 | 1
|  |  | 5.38 | -0.06524817 |  | 5.469811 | -0.2672565 | -3.207078 | -0.2826967 |  | -0.2826967 | 0.0002384014 | 1
|  |  | 5.4 | -0.06443986 |  | 5.480591 | -0.2639457 | -3.167348 | -0.2794975 |  | -0.2794975 | 0.0002418585 | 1
|  |  | 5.42 | -0.06364084 |  | 5.491372 | -0.2606729 | -3.128075 | -0.2763343 |  | -0.2763343 | 0.0002452803 | 1
|  |  | 5.44 | -0.06285102 |  | 5.502152 | -0.2574378 | -3.089254 | -0.2732069 |  | -0.2732069 | 0.0002486655 | 1
|  |  | 5.46 | -0.06207031 |  | 5.512933 | -0.25424 | -3.05088 | -0.2701149 |  | -0.2701149 | 0.0002520125 | 1
|  |  | 5.48 | -0.06129859 |  | 5.523713 | -0.251079 | -3.012948 | -0.2670578 |  | -0.2670578 | 0.00025532 | 1
|  |  | 5.5 | -0.06053579 |  | 5.534494 | -0.2479546 | -2.975455 | -0.2640352 |  | -0.2640352 | 0.0002585867 | 1
|  |  | 5.52 | -0.0597818 |  | 5.545274 | -0.2448663 | -2.938395 | -0.2610468 |  | -0.2610468 | 0.0002618111 | 1
|  |  | 5.54 | -0.05903654 |  | 5.556055 | -0.2418137 | -2.901764 | -0.2580922 |  | -0.2580922 | 0.0002649921 | 1
|  |  | 5.56 | -0.05829991 |  | 5.566835 | -0.2387964 | -2.865557 | -0.255171 |  | -0.255171 | 0.0002681284 | 1
|  |  | 5.58 | -0.05757182 |  | 5.577615 | -0.2358142 | -2.82977 | -0.2522829 |  | -0.2522829 | 0.0002712187 | 1
|  |  | 5.6 | -0.05685217 |  | 5.588396 | -0.2328665 | -2.794398 | -0.2494274 |  | -0.2494274 | 0.0002742621 | 1
|  |  | 5.62 | -0.05614089 |  | 5.599176 | -0.2299531 | -2.759437 | -0.2466041 |  | -0.2466041 | 0.0002772572 | 1
|  |  | 5.64 | -0.05543788 |  | 5.609957 | -0.2270736 | -2.724883 | -0.2438128 |  | -0.2438128 | 0.0002802031 | 1
|  |  | 5.66 | -0.05474305 |  | 5.620737 | -0.2242275 | -2.690731 | -0.2410531 |  | -0.2410531 | 0.0002830987 | 1
|  |  | 5.68 | -0.05405632 |  | 5.631518 | -0.2214147 | -2.656976 | -0.2383246 |  | -0.2383246 | 0.0002859431 | 1
|  |  | 5.7 | -0.0533776 |  | 5.642298 | -0.2186347 | -2.623616 | -0.2356269 |  | -0.2356269 | 0.0002887352 | 1
|  |  | 5.72 | -0.05270681 |  | 5.653079 | -0.2158871 | -2.590645 | -0.2329597 |  | -0.2329597 | 0.0002914741 | 1
|  |  | 5.74 | -0.05204386 |  | 5.663859 | -0.2131716 | -2.55806 | -0.2303227 |  | -0.2303227 | 0.0002941591 | 1
|  |  | 5.76 | -0.05138867 |  | 5.67464 | -0.210488 | -2.525856 | -0.2277155 |  | -0.2277155 | 0.0002967892 | 1
|  |  | 5.78 | -0.05074115 |  | 5.68542 | -0.2078357 | -2.494029 | -0.2251379 |  | -0.2251379 | 0.0002993637 | 1
|  |  | 5.8 | -0.05010122 |  | 5.696201 | -0.2052146 | -2.462575 | -0.2225893 |  | -0.2225893 | 0.0003018819 | 1
|  |  | 5.82 | -0.0494688 |  | 5.706981 | -0.2026242 | -2.431491 | -0.2200696 |  | -0.2200696 | 0.000304343 | 1
|  |  | 5.84 | -0.04884382 |  | 5.717761 | -0.2000643 | -2.400771 | -0.2175785 |  | -0.2175785 | 0.0003067463 | 1
|  |  | 5.86 | -0.04822619 |  | 5.728542 | -0.1975345 | -2.370414 | -0.2151155 |  | -0.2151155 | 0.0003090913 | 1
|  |  | 5.88 | -0.04761583 |  | 5.739322 | -0.1950344 | -2.340413 | -0.2126803 |  | -0.2126803 | 0.0003113774 | 1
|  |  | 5.9 | -0.04701266 |  | 5.750103 | -0.1925639 | -2.310766 | -0.2102727 |  | -0.2102727 | 0.000313604 | 1
|  |  | 5.92 | -0.04641661 |  | 5.760883 | -0.1901224 | -2.281469 | -0.2078924 |  | -0.2078924 | 0.0003157706 | 1
|  |  | 5.94 | -0.0458276 |  | 5.771664 | -0.1877099 | -2.252518 | -0.205539 |  | -0.205539 | 0.0003178768 | 1
|  |  | 5.96 | -0.04524556 |  | 5.782444 | -0.1853258 | -2.22391 | -0.2032122 |  | -0.2032122 | 0.0003199221 | 1
|  |  | 5.98 | -0.0446704 |  | 5.793225 | -0.18297 | -2.19564 | -0.2009117 |  | -0.2009117 | 0.0003219062 | 1
|  |  | 6 | -0.04410206 |  | 5.804005 | -0.180642 | -2.167704 | -0.1986373 |  | -0.1986373 | 0.0003238286 | 1
|  |  | 6.02 | -0.04354046 |  | 5.814786 | -0.1783417 | -2.140101 | -0.1963886 |  | -0.1963886 | 0.0003256892 | 1
|  |  | 6.04 | -0.04298553 |  | 5.825566 | -0.1760687 | -2.112825 | -0.1941653 |  | -0.1941653 | 0.0003274876 | 1
|  |  | 6.06 | -0.04243719 |  | 5.836346 | -0.1738227 | -2.085873 | -0.1919673 |  | -0.1919673 | 0.0003292236 | 1
|  |  | 6.08 | -0.04189538 |  | 5.847127 | -0.1716035 | -2.059242 | -0.189794 |  | -0.189794 | 0.000330897 | 1
|  |  | 6.1 | -0.04136002 |  | 5.857907 | -0.1694106 | -2.032928 | -0.1876454 |  | -0.1876454 | 0.0003325076 | 1
|  |  | 6.12 | -0.04083104 |  | 5.868688 | -0.167244 | -2.006927 | -0.1855211 |  | -0.1855211 | 0.0003340554 | 1
|  |  | 6.14 | -0.04030838 |  | 5.879468 | -0.1651031 | -1.981238 | -0.1834209 |  | -0.1834209 | 0.0003355401 | 1
|  |  | 6.16 | -0.03979196 |  | 5.890249 | -0.1629879 | -1.955855 | -0.1813444 |  | -0.1813444 | 0.0003369619 | 1
|  |  | 6.18 | -0.03928172 |  | 5.901029 | -0.1608979 | -1.930775 | -0.1792914 |  | -0.1792914 | 0.0003383206 | 1
|  |  | 6.2 | -0.03877759 |  | 5.91181 | -0.158833 | -1.905996 | -0.1772617 |  | -0.1772617 | 0.0003396162 | 1
|  |  | 6.22 | -0.03827949 |  | 5.92259 | -0.1567928 | -1.881514 | -0.1752549 |  | -0.1752549 | 0.0003408488 | 1
|  |  | 6.24 | -0.03778738 |  | 5.933371 | -0.1547771 | -1.857325 | -0.1732708 |  | -0.1732708 | 0.0003420185 | 1
|  |  | 6.26 | -0.03730117 |  | 5.944151 | -0.1527856 | -1.833427 | -0.1713092 |  | -0.1713092 | 0.0003431254 | 1
|  |  | 6.28 | -0.03682081 |  | 5.954931 | -0.150818 | -1.809816 | -0.1693698 |  | -0.1693698 | 0.0003441695 | 1
|  |  | 6.3 | -0.03634623 |  | 5.965712 | -0.1488742 | -1.78649 | -0.1674524 |  | -0.1674524 | 0.0003451512 | 1
|  |  | 6.32 | -0.03587737 |  | 5.976492 | -0.1469537 | -1.763444 | -0.1655567 |  | -0.1655567 | 0.0003460705 | 1
|  |  | 6.34 | -0.03541416 |  | 5.987273 | -0.1450564 | -1.740677 | -0.1636824 |  | -0.1636824 | 0.0003469277 | 1
|  |  | 6.36 | -0.03495654 |  | 5.998053 | -0.143182 | -1.718184 | -0.1618293 |  | -0.1618293 | 0.0003477231 | 1
|  |  | 6.38 | -0.03450446 |  | 6.008834 | -0.1413303 | -1.695963 | -0.1599973 |  | -0.1599973 | 0.0003484569 | 1
|  |  | 6.4 | -0.03405784 |  | 6.019614 | -0.1395009 | -1.674011 | -0.1581859 |  | -0.1581859 | 0.0003491294 | 1
|  |  | 6.42 | -0.03361663 |  | 6.030395 | -0.1376937 | -1.652324 | -0.1563951 |  | -0.1563951 | 0.000349741 | 1
|  |  | 6.44 | -0.03318077 |  | 6.041175 | -0.1359084 | -1.630901 | -0.1546245 |  | -0.1546245 | 0.000350292 | 1
|  |  | 6.46 | -0.03275019 |  | 6.051956 | -0.1341448 | -1.609738 | -0.152874 |  | -0.152874 | 0.0003507829 | 1
|  |  | 6.48 | -0.03232485 |  | 6.062736 | -0.1324026 | -1.588831 | -0.1511433 |  | -0.1511433 | 0.0003512139 | 1
|  |  | 6.5 | -0.03190468 |  | 6.073517 | -0.1306816 | -1.568179 | -0.1494322 |  | -0.1494322 | 0.0003515855 | 1
|  |  | 6.52 | -0.03148962 |  | 6.084297 | -0.1289815 | -1.547778 | -0.1477404 |  | -0.1477404 | 0.0003518983 | 1
|  |  | 6.54 | -0.03107962 |  | 6.095077 | -0.1273021 | -1.527626 | -0.1460679 |  | -0.1460679 | 0.0003521525 | 1
|  |  | 6.56 | -0.03067462 |  | 6.105858 | -0.1256433 | -1.507719 | -0.1444142 |  | -0.1444142 | 0.0003523489 | 1
|  |  | 6.58 | -0.03027457 |  | 6.116638 | -0.1240046 | -1.488056 | -0.1427793 |  | -0.1427793 | 0.0003524877 | 1
|  |  | 6.6 | -0.0298794 |  | 6.127419 | -0.122386 | -1.468632 | -0.1411629 |  | -0.1411629 | 0.0003525697 | 1
|  |  | 6.62 | -0.02948907 |  | 6.138199 | -0.1207872 | -1.449447 | -0.1395648 |  | -0.1395648 | 0.0003525953 | 1
|  |  | 6.64 | -0.02910352 |  | 6.14898 | -0.119208 | -1.430496 | -0.1379847 |  | -0.1379847 | 0.0003525651 | 1
|  |  | 6.66 | -0.0287227 |  | 6.15976 | -0.1176482 | -1.411778 | -0.1364226 |  | -0.1364226 | 0.0003524797 | 1
|  |  | 6.68 | -0.02834655 |  | 6.170541 | -0.1161075 | -1.39329 | -0.1348782 |  | -0.1348782 | 0.0003523397 | 1
|  |  | 6.7 | -0.02797502 |  | 6.181321 | -0.1145857 | -1.375028 | -0.1333512 |  | -0.1333512 | 0.0003521456 | 1
|  |  | 6.72 | -0.02760806 |  | 6.192102 | -0.1130826 | -1.356991 | -0.1318415 |  | -0.1318415 | 0.0003518983 | 1
|  |  | 6.74 | -0.02724561 |  | 6.202882 | -0.111598 | -1.339176 | -0.130349 |  | -0.130349 | 0.0003515982 | 1
|  |  | 6.76 | -0.02688763 |  | 6.213662 | -0.1101317 | -1.321581 | -0.1288733 |  | -0.1288733 | 0.000351246 | 1
|  |  | 6.78 | -0.02653407 |  | 6.224443 | -0.1086835 | -1.304203 | -0.1274143 |  | -0.1274143 | 0.0003508425 | 1
|  |  | 6.8 | -0.02618487 |  | 6.235223 | -0.1072532 | -1.287039 | -0.1259719 |  | -0.1259719 | 0.0003503882 | 1
|  |  | 6.82 | -0.02583999 |  | 6.246004 | -0.1058406 | -1.270087 | -0.1245458 |  | -0.1245458 | 0.000349884 | 1
|  |  | 6.84 | -0.02549937 |  | 6.256784 | -0.1044454 | -1.253345 | -0.1231358 |  | -0.1231358 | 0.0003493305 | 1
|  |  | 6.86 | -0.02516297 |  | 6.267565 | -0.1030675 | -1.23681 | -0.1217418 |  | -0.1217418 | 0.0003487284 | 1
|  |  | 6.88 | -0.02483074 |  | 6.278345 | -0.1017067 | -1.220481 | -0.1203636 |  | -0.1203636 | 0.0003480785 | 1
|  |  | 6.9 | -0.02450264 |  | 6.289126 | -0.1003628 | -1.204354 | -0.119001 |  | -0.119001 | 0.0003473815 | 1
|  |  | 6.92 | -0.0241786 |  | 6.299906 | -0.09903556 | -1.188427 | -0.1176538 |  | -0.1176538 | 0.0003466381 | 1
|  |  | 6.94 | -0.0238586 |  | 6.310687 | -0.09772483 | -1.172698 | -0.1163218 |  | -0.1163218 | 0.0003458491 | 1
|  |  | 6.96 | -0.02354258 |  | 6.321467 | -0.09643041 | -1.157165 | -0.115005 |  | -0.115005 | 0.0003450153 | 1
|  |  | 6.98 | -0.0232305 |  | 6.332247 | -0.09515212 | -1.141825 | -0.1137031 |  | -0.1137031 | 0.0003441374 | 1
|  |  | 7 | -0.02292231 |  | 6.343028 | -0.09388977 | -1.126677 | -0.1124159 |  | -0.1124159 | 0.0003432163 | 1
|  |  | 7.02 | -0.02261796 |  | 6.353808 | -0.09264317 | -1.111718 | -0.1111432 |  | -0.1111432 | 0.0003422526 | 1
|  |  | 7.04 | -0.02231742 |  | 6.364589 | -0.09141215 | -1.096946 | -0.109885 |  | -0.109885 | 0.0003412472 | 1
|  |  | 7.06 | -0.02202064 |  | 6.375369 | -0.09019653 | -1.082358 | -0.1086411 |  | -0.1086411 | 0.0003402009 | 1
|  |  | 7.08 | -0.02172757 |  | 6.38615 | -0.08899612 | -1.067953 | -0.1074112 |  | -0.1074112 | 0.0003391144 | 1
|  |  | 7.1 | -0.02143817 |  | 6.39693 | -0.08781076 | -1.053729 | -0.1061952 |  | -0.1061952 | 0.0003379886 | 1
|  |  | 7.12 | -0.02115241 |  | 6.407711 | -0.08664027 | -1.039683 | -0.104993 |  | -0.104993 | 0.0003368243 | 1
|  |  | 7.14 | -0.02087023 |  | 6.418491 | -0.08548448 | -1.025814 | -0.1038045 |  | -0.1038045 | 0.0003356223 | 1
|  |  | 7.16 | -0.0205916 |  | 6.429272 | -0.08434321 | -1.012118 | -0.1026294 |  | -0.1026294 | 0.0003343833 | 1
|  |  | 7.18 | -0.02031648 |  | 6.440052 | -0.0832163 | -0.9985956 | -0.1014676 |  | -0.1014676 | 0.0003331083 | 1
|  |  | 7.2 | -0.02004482 |  | 6.450833 | -0.08210358 | -0.9852429 | -0.1003189 |  | -0.1003189 | 0.0003317979 | 1
|  |  | 7.22 | -0.01977658 |  | 6.461613 | -0.08100488 | -0.9720586 | -0.09918325 |  | -0.09918325 | 0.000330453 | 1
|  |  | 7.24 | -0.01951173 |  | 6.472393 | -0.07992005 | -0.9590406 | -0.09806046 |  | -0.09806046 | 0.0003290745 | 1
|  |  | 7.26 | -0.01925023 |  | 6.483174 | -0.07884892 | -0.9461871 | -0.09695039 |  | -0.09695039 | 0.0003276631 | 1
|  |  | 7.28 | -0.01899202 |  | 6.493954 | -0.07779133 | -0.933496 | -0.09585288 |  | -0.09585288 | 0.0003262196 | 1
|  |  | 7.3 | -0.01873709 |  | 6.504735 | -0.07674713 | -0.9209655 | -0.09476781 |  | -0.09476781 | 0.0003247449 | 1
|  |  | 7.32 | -0.01848539 |  | 6.515515 | -0.07571615 | -0.9085938 | -0.09369502 |  | -0.09369502 | 0.0003232397 | 1
|  |  | 7.34 | -0.01823687 |  | 6.526296 | -0.07469824 | -0.8963789 | -0.09263437 |  | -0.09263437 | 0.0003217049 | 1
|  |  | 7.36 | -0.01799152 |  | 6.537076 | -0.07369325 | -0.884319 | -0.09158574 |  | -0.09158574 | 0.0003201412 | 1
|  |  | 7.38 | -0.01774927 |  | 6.547857 | -0.07270102 | -0.8724123 | -0.09054898 |  | -0.09054898 | 0.0003185495 | 1
|  |  | 7.4 | -0.01751011 |  | 6.558637 | -0.07172141 | -0.860657 | -0.08952396 |  | -0.08952396 | 0.0003169306 | 1
|  |  | 7.42 | -0.01727399 |  | 6.569418 | -0.07075427 | -0.8490513 | -0.08851054 |  | -0.08851054 | 0.0003152852 | 1
|  |  | 7.44 | -0.01704088 |  | 6.580198 | -0.06979945 | -0.8375934 | -0.0875086 |  | -0.0875086 | 0.0003136142 | 1
|  |  | 7.46 | -0.01681074 |  | 6.590978 | -0.0688568 | -0.8262816 | -0.08651801 |  | -0.08651801 | 0.0003119183 | 1
|  |  | 7.48 | -0.01658354 |  | 6.601759 | -0.06792619 | -0.8151142 | -0.08553863 |  | -0.08553863 | 0.0003101983 | 1
|  |  | 7.5 | -0.01635924 |  | 6.612539 | -0.06700746 | -0.8040895 | -0.08457034 |  | -0.08457034 | 0.000308455 | 1
|  |  | 7.52 | -0.01613781 |  | 6.62332 | -0.06610048 | -0.7932057 | -0.08361302 |  | -0.08361302 | 0.0003066891 | 1
|  |  | 7.54 | -0.01591922 |  | 6.6341 | -0.06520511 | -0.7824613 | -0.08266654 |  | -0.08266654 | 0.0003049015 | 1
|  |  | 7.56 | -0.01570342 |  | 6.644881 | -0.06432121 | -0.7718545 | -0.08173077 |  | -0.08173077 | 0.0003030928 | 1
|  |  | 7.58 | -0.01549039 |  | 6.655661 | -0.06344864 | -0.7613837 | -0.0808056 |  | -0.0808056 | 0.0003012639 | 1
|  |  | 7.6 | -0.0152801 |  | 6.666442 | -0.06258727 | -0.7510473 | -0.0798909 |  | -0.0798909 | 0.0002994155 | 1
|  |  | 7.62 | -0.0150725 |  | 6.677222 | -0.06173697 | -0.7408436 | -0.07898656 |  | -0.07898656 | 0.0002975483 | 1
|  |  | 7.64 | -0.01486758 |  | 6.688003 | -0.0608976 | -0.7307712 | -0.07809246 |  | -0.07809246 | 0.0002956631 | 1
|  |  | 7.66 | -0.01466529 |  | 6.698783 | -0.06006904 | -0.7208285 | -0.07720848 |  | -0.07720848 | 0.0002937606 | 1
|  |  | 7.68 | -0.01446561 |  | 6.709563 | -0.05925115 | -0.7110138 | -0.07633452 |  | -0.07633452 | 0.0002918415 | 1
|  |  | 7.7 | -0.01426851 |  | 6.720344 | -0.0584438 | -0.7013256 | -0.07547045 |  | -0.07547045 | 0.0002899066 | 1
|  |  | 7.72 | -0.01407394 |  | 6.731124 | -0.05764688 | -0.6917625 | -0.07461616 |  | -0.07461616 | 0.0002879564 | 1
|  |  | 7.74 | -0.0138819 |  | 6.741905 | -0.05686025 | -0.682323 | -0.07377154 |  | -0.07377154 | 0.0002859919 | 1
|  |  | 7.76 | -0.01369233 |  | 6.752685 | -0.05608379 | -0.6730055 | -0.07293649 |  | -0.07293649 | 0.0002840136 | 1
|  |  | 7.78 | -0.01350522 |  | 6.763466 | -0.05531738 | -0.6638085 | -0.07211089 |  | -0.07211089 | 0.0002820222 | 1
|  |  | 7.8 | -0.01332053 |  | 6.774246 | -0.05456089 | -0.6547307 | -0.07129464 |  | -0.07129464 | 0.0002800184 | 1
|  |  | 7.82 | -0.01313824 |  | 6.785027 | -0.05381422 | -0.6457706 | -0.07048764 |  | -0.07048764 | 0.0002780029 | 1
|  |  | 7.84 | -0.01295831 |  | 6.795807 | -0.05307723 | -0.6369268 | -0.06968977 |  | -0.06968977 | 0.0002759763 | 1
|  |  | 7.86 | -0.01278072 |  | 6.806588 | -0.05234982 | -0.6281978 | -0.06890093 |  | -0.06890093 | 0.0002739393 | 1
|  |  | 7.88 | -0.01260544 |  | 6.817368 | -0.05163186 | -0.6195823 | -0.06812103 |  | -0.06812103 | 0.0002718926 | 1
|  |  | 7.9 | -0.01243243 |  | 6.828149 | -0.05092325 | -0.611079 | -0.06734995 |  | -0.06734995 | 0.0002698367 | 1
|  |  | 7.92 | -0.01226168 |  | 6.838929 | -0.05022386 | -0.6026863 | -0.06658761 |  | -0.06658761 | 0.0002677723 | 1
|  |  | 7.94 | -0.01209316 |  | 6.849709 | -0.04953359 | -0.5944031 | -0.0658339 |  | -0.0658339 | 0.0002657 | 1
|  |  | 7.96 | -0.01192684 |  | 6.86049 | -0.04885233 | -0.5862279 | -0.06508872 |  | -0.06508872 | 0.0002636205 | 1
|  |  | 7.98 | -0.01176268 |  | 6.87127 | -0.04817996 | -0.5781595 | -0.06435198 |  | -0.06435198 | 0.0002615343 | 1
|  |  | 8 | -0.01160068 |  | 6.882051 | -0.04751638 | -0.5701965 | -0.06362358 |  | -0.06362358 | 0.0002594419 | 1

## fit_5NN_BCC
tait or murnaghan (e.g., material project) | input |  | Rose function | input |  |  |  |  | TB-SMA | input (Ref) |  | TB-SMA | fit
BCC | Fe |  | BCC | Fe |  |  |  |  | BCC | Fe |  | BCC | Fe |  | Lammps, metal units
E0[eV/atom] | -8.456 |  | re[A] | 2.462718 | <- No user input is required here. |  |  |  | p | 6.532656 |  | p | 6.532656 |  | pair_style smatb # R0(A) p q A(eV) xi(eV) Rcs(A) Rc(A)
V0[A^3/atom] | 11.498 |  | d | 0.08340484 |  |  |  |  | q | 1.63223 |  | q | 1.63223 | <-fit | pair_coeff 1 1 | 2.462718 | 6.532656 | 1.63223 | 0.3199507 | 3.08186 | 4.925437 | 5.30642 | # | Fe | Fe
B | 1.077 |  | Z | 8 | Note: Z(FCC)=12, Z(HCP)=12, Z(BCC)=8, Z(SC)=6 |  |  |  | A[eV] | 0.3199507 |  | A[eV] | 0.3199507 | <-fit
C | 2.271 | <-Not use | Natom | 2 | Note: (FCC)=4, (HCP)=2, (BCC)=2, (SC)=1 |  |  |  | xi[eV] | 3.08186 |  | xi[eV] | 3.08186 | <-fit | fit (output)
|  |  | factor | 1.154701 | <- FCC:sqrt(2), BCC:2/sqrt(3), ideal HCP:sqrt(3)/(4/3)^(1/3), SC:1 | [9 empty] | pair_style smatb # R0(A) p q A(eV) xi(eV) Rcs(A) Rc(A): 5NN
Note: Material project: Table (correct) [eV] -> [eV/atom] (cohesive energy), [A^3] -> [A^3/atom] (=omega=atomic volume) | [8 empty] | Z | 8 | Note: Z(FCC)=12, Z(HCP)=12, Z(BCC)=8, Z(SC)=6 | p/q | 4.002288 |  | pair_coeff 1 1 | 2.462718 | 6.532656 | 1.63223 | 0.3199507 | 3.08186 | 4.925437 | 5.30642 | # | Fe | Fe
Lattice const.[A] | output |  | Rose function | output |  |  |  |  | R0 | 2.462718 | Note: R0 = re | d | 0.08340484
a0 (FCC or BCC) | 2.843702 |  | re[A] | 2.462718 | <- re=a0/factor. i.e., FCC:a0/sqrt(2), BCC:a0/1, ideal HCP:a0(FCC or BCC)*/sqrt(3)*(4/3)^(1/3), SC:a0/1 | [6 empty] | r>= rp(for p/q) | 3.141073 |  | Usage
a0 (ideal HCP) | 3.129899 |  | a | 3.630428 | [7 empty] | Note: If it is larger than this, the effect of p/q (>=2) will occur. |  |  | 1. File tab -> Options -> Add-ins -> Solver Add-ins -> [Excel Add-ins] Go... -> [check] Solver Add-in -> OK
|  |  | a* | 0 | [10 empty] | 2. Data tab -> Solver -> Set Object: [$O$19] -> To: [check] Min -> By Changing Variable Cells: [$O$4:$O$7] -> Solve
delta (=d) | -0.1582851 |  | Eu*(a*) | -1 | [10 empty] | Note: It is necessary to increase the constraints, chainging weight or include other structures to fit the required range.
|  |  | Eu(r)[eV/atom] | -8.456
|  |  | Eu(r)[eV] | -67.648 | [10 empty] | Constraints for fit |  |  | Note
References: https://doi.org/10.1103/PhysRevB.29.2963 , https://doi.org/10.1103/PhysRevB.62.8564, and https://doi.org/10.1103/PhysRevB.64.184102 | [14 empty] | 1. r = re, as = 0: Z*A - sqrt(Z)*xi = -Ec | 0.03260207 | (for A) | TB-SMA only
|  |  | a* | Eu*(a*) |  | r [A] | Eu(r) [eV/atom] | Eu(r) [eV] | E(TB-SMA)[eV] |  | E(fit) | Error | weight | Total error | 2. 3rd derivative and d=0.05 at re: p/q = 2.95 | 2.95 | (for p/q) | universal curve (Rose function: d=0.05) + TB-SMA
|  |  | -1 | 0.2267178 |  | 1.784363 | 1.917126 | 15.33701 | 2.265311 |  | 2.265311 | 0.1212328 | 1 | 0.0005470756 | 3. 1st derivative and r = re: xi = p/(p-q) * Ec/sqrt(Z) | 3.985437 | (for xi) | TB-SMA only
|  |  | -0.98 | 0.1558706 |  | 1.79793 | 1.318042 | 10.54433 | 1.616159 |  | 1.616159 | 0.08887403 | 1
|  |  | -0.96 | 0.08825252 |  | 1.811498 | 0.7462633 | 5.970106 | 0.9994757 |  | 0.9994757 | 0.06411652 | 1 |  | check (xi/A)/(p/q) | 2.406697 | vs. sqrt(Z) = | 2.828427 | Differene = | -0.4217299
|  |  | -0.94 | 0.02374312 |  | 1.825065 | 0.2007718 | 1.606174 | 0.4138096 |  | 0.4138096 | 0.04538511 | 1
|  |  | -0.92 | -0.03777399 |  | 1.838632 | -0.3194169 | -2.555335 | -0.1422239 |  | -0.1422239 | 0.03139736 | 1 |  | Rosato et al., |  |  |  |  | Test | input
|  |  | -0.9 | -0.09641122 |  | 1.852199 | -0.8152532 | -6.522026 | -0.6699467 |  | -0.6699467 | 0.02111398 | 1 |  | A | 0.3520648 |  |  |  | BCC | Fe | Rose (Table 1)
|  |  | -0.88 | -0.1522771 |  | 1.865766 | -1.287655 | -10.30124 | -1.170621 |  | -1.170621 | 0.01369702 | 1 |  | xi | 3.985437 |  |  |  | l[A] | 0.3843258 | 1st Line
|  |  | -0.86 | -0.2054765 |  | 1.879333 | -1.737509 | -13.90007 | -1.645451 |  | -1.645451 | 0.00847461 | 1 | [6 empty] | rwse[A] | 1.41 | 2nd Line
|  |  | -0.84 | -0.2561106 |  | 1.8929 | -2.165671 | -17.32537 | -2.095589 |  | -2.095589 | 0.004911465 | 1 |  | p/q | 2.951149 |  |  |  | factor, f | 1 | f*B(V0)'= | 2.271
|  |  | -0.82 | -0.304277 |  | 1.906467 | -2.572967 | -20.58373 | -2.522132 |  | -2.522132 | 0.002584123 | 1 |  | d | 0.05 |  |  |  | 3l(B'-1)rwse | 1.039315 | <- The paper is missing the division symbol "/" before rwse.
|  |  | -0.8 | -0.3500703 |  | 1.920034 | -2.960194 | -23.68156 | -2.926131 |  | -2.926131 | 0.00116029 | 1 |  | check | 2.629008e-12 | <- Closer to zero is better!!! |  |  | p/q | #NUM! | Note: 2=< p/q <= 5, (closed packing: p/q >= 2.7)
Note: Because the Schrödinger equation is a second-order partial differential equation, it is sometimes thought that there may have been a basis for obtaining a universal curve as a universal solution. |  |  | -0.78 | -0.3935814 |  | 1.933601 | -3.328124 | -26.62499 | -3.308589 |  | -3.308589 | 0.0003816371 | 1 | [6 empty] | p | 4.147816
|  |  | -0.76 | -0.4348982 |  | 1.947169 | -3.677499 | -29.41999 | -3.670462 |  | -3.670462 | 4.952195e-05 | 1 |  | Table X. d value vs. (p/q) for Rose function
|  |  | -0.74 | -0.4741056 |  | 1.960736 | -4.009037 | -32.07229 | -4.012666 |  | -4.012666 | 1.317586e-05 | 1 |  | d | p/q | MEAM | Abell | Li | FERNANDEZ
|  |  | -0.72 | -0.5112854 |  | 1.974303 | -4.323429 | -34.58743 | -4.336077 |  | -4.336077 | 0.0001599671 | 1 |  | 0.2 | 8.116799 |  | <- Li | <- In
|  |  | -0.7 | -0.5465167 |  | 1.98787 | -4.621345 | -36.97076 | -4.641529 |  | -4.641529 | 0.000407409 | 1 |  | 0.15 | 6.25 |  | <- Li | <- Li, Na
|  |  | -0.68 | -0.5798756 |  | 2.001437 | -4.903428 | -39.22743 | -4.929822 |  | -4.929822 | 0.0006966282 | 1 |  | 0.1 | 4.539722 |  |  | <- Ag, Hf, Tl, Yb, Zn
|  |  | -0.66 | -0.6114359 |  | 2.015004 | -5.170302 | -41.36241 | -5.201719 |  | -5.201719 | 0.0009870546 | 1 |  | 0.095 | 4.376402 |  |  | <- Rb
|  |  | -0.64 | -0.6412683 |  | 2.028571 | -5.422565 | -43.38052 | -5.45795 |  | -5.45795 | 0.001252127 | 1 |  | 0.09 | 4.21 |  |  | <- Nd
|  |  | -0.62 | -0.6694414 |  | 2.042138 | -5.660797 | -45.28637 | -5.699213 |  | -5.699213 | 0.00147584 | 1 |  | 0.085 | 4.053393 |  |  | <- Pt
|  |  | -0.6 | -0.6960212 |  | 2.055705 | -5.885556 | -47.08444 | -5.926176 |  | -5.926176 | 0.001649997 | 1 |  | 0.08 | 3.89 |  |  | <- Cu
|  |  | -0.58 | -0.7210714 |  | 2.069272 | -6.09738 | -48.77904 | -6.139475 |  | -6.139475 | 0.001772026 | 1 |  | 0.075 | 3.734744 |  | <- K | <- Th
|  |  | -0.56 | -0.7446534 |  | 2.08284 | -6.296789 | -50.37431 | -6.339723 |  | -6.339723 | 0.001843274 | 1 |  | 0.07 | 3.58 | <- Si | <- K
|  |  | -0.54 | -0.7668264 |  | 2.096407 | -6.484284 | -51.87427 | -6.527501 |  | -6.527501 | 0.001867686 | 1 |  | 0.065 | 3.419675 |  |  | <- Rh
|  |  | -0.52 | -0.7876475 |  | 2.109974 | -6.660347 | -53.28278 | -6.703368 |  | -6.703368 | 0.001850796 | 1 |  | 0.06 | 3.26 |  | <- Na, K, Cs, Al
|  |  | -0.5 | -0.8071717 |  | 2.123541 | -6.825444 | -54.60355 | -6.867858 |  | -6.867858 | 0.001798965 | 1 |  | 0.055 | 3.107051 |  | <- Cu
|  |  | -0.48 | -0.8254522 |  | 2.137108 | -6.980024 | -55.84019 | -7.021482 |  | -7.021482 | 0.001718824 | 1 |  | 0.05 | 2.95 | <- Al,Fe,Ni,Pd,Pt,In,Cu,Ag,Au |  | <- Ni | <- Li,Na,Al,K,Ca,Ti,V,Fe,Co,Ni,Cu,Zn,Nb,Mo,Pd,Ag,Ta,Re,Ir,Pt,Au,Pb,Th
|  |  | -0.46 | -0.84254 |  | 2.150675 | -7.124518 | -56.99614 | -7.164728 |  | -7.164728 | 0.001616881 | 1 |  | 0.045 | 2.795136 |  | <- Ag
|  |  | -0.44 | -0.8584844 |  | 2.164242 | -7.259344 | -58.07475 | -7.298064 |  | -7.298064 | 0.001499243 | 1 |  | 0.04 | 2.64 |  | <- Ag | <- K, Pb
|  |  | -0.42 | -0.873333 |  | 2.177809 | -7.384904 | -59.07923 | -7.421937 |  | -7.421937 | 0.001371447 | 1 |  | 0.035 | 2.481044 |  |  | <- Cd
|  |  | -0.4 | -0.8871316 |  | 2.191376 | -7.501585 | -60.01268 | -7.536775 |  | -7.536775 | 0.001238358 | 1 |  | 0.03 | 2.32 |  | <- Au
|  |  | -0.38 | -0.8999242 |  | 2.204943 | -7.609759 | -60.87807 | -7.642987 |  | -7.642987 | 0.001104128 | 1 |  | 0.025 | 2.159411 |  |  | <- Al
|  |  | -0.36 | -0.9117533 |  | 2.218511 | -7.709786 | -61.67828 | -7.740966 |  | -7.740966 | 0.0009721928 | 1 |  | 0.02 | 1.99 |  | <- Si, Ge
|  |  | -0.34 | -0.9226598 |  | 2.232078 | -7.802011 | -62.41609 | -7.831085 |  | -7.831085 | 0.0008452994 | 1 |  | 0.015 | 1.818065 |  | <- Si
|  |  | -0.32 | -0.9326832 |  | 2.245645 | -7.886769 | -63.09415 | -7.913705 |  | -7.913705 | 0.0007255555 | 1 |  | 0.01 | 1.63 |  | <- H | <- In
|  |  | -0.3 | -0.9418614 |  | 2.259212 | -7.96438 | -63.71504 | -7.989169 |  | -7.989169 | 0.0006144884 | 1 |  | 0.005 | 1.41 |  | <-C
|  |  | -0.28 | -0.9502309 |  | 2.272779 | -8.035153 | -64.28122 | -8.057805 |  | -8.057805 | 0.0005131127 | 1 |  | 0.001 | 0.857
|  |  | -0.26 | -0.9578271 |  | 2.286346 | -8.099386 | -64.79509 | -8.119928 |  | -8.119928 | 0.0004220005 | 1 |  | Note: The existence of a minimum for Eb requires p > q.
|  |  | -0.24 | -0.9646836 |  | 2.299913 | -8.157365 | -65.25892 | -8.17584 |  | -8.17584 | 0.00034135 | 1
|  |  | -0.22 | -0.9708332 |  | 2.31348 | -8.209366 | -65.67493 | -8.225829 |  | -8.225829 | 0.0002710528 | 1
|  |  | -0.2 | -0.9763072 |  | 2.327047 | -8.255654 | -66.04523 | -8.270171 |  | -8.270171 | 0.0002107553 | 1
|  |  | -0.18 | -0.9811359 |  | 2.340614 | -8.296485 | -66.37188 | -8.309131 |  | -8.309131 | 0.0001599157 | 1
|  |  | -0.16 | -0.9853482 |  | 2.354181 | -8.332105 | -66.65684 | -8.342961 |  | -8.342961 | 0.0001178544 | 1
|  |  | -0.14 | -0.9889722 |  | 2.367749 | -8.362749 | -66.90199 | -8.371903 |  | -8.371903 | 8.379841e-05 | 1
|  |  | -0.12 | -0.9920347 |  | 2.381316 | -8.388646 | -67.10917 | -8.39619 |  | -8.39619 | 5.691958e-05 | 1
|  |  | -0.1 | -0.9945616 |  | 2.394883 | -8.410013 | -67.28011 | -8.416044 |  | -8.416044 | 3.636671e-05 | 1
|  |  | -0.08 | -0.9965778 |  | 2.40845 | -8.427062 | -67.4165 | -8.431677 |  | -8.431677 | 2.129203e-05 | 1
|  |  | -0.06 | -0.9981072 |  | 2.422017 | -8.439995 | -67.51996 | -8.443292 |  | -8.443292 | 1.087249e-05 | 1
|  |  | -0.04 | -0.9991728 |  | 2.435584 | -8.449005 | -67.59204 | -8.451085 |  | -8.451085 | 4.326301e-06 | 1
|  |  | -0.02 | -0.9997966 |  | 2.449151 | -8.45428 | -67.63424 | -8.455242 |  | -8.455242 | 0.009252649 | 10000
|  | re -> | 0 | -1 |  | 2.462718 | -8.456 | -67.648 | -8.455942 |  | -8.455942 | 3.346295e-05 | 10000 | <- re position
|  |  | 0.02 | -0.9998033 |  | 2.476285 | -8.454337 | -67.63469 | -8.453356 |  | -8.453356 | 0.009620866 | 10000
|  |  | 0.04 | -0.9992261 |  | 2.489852 | -8.449456 | -67.59565 | -8.447647 |  | -8.447647 | 3.273279e-06 | 1
|  |  | 0.06 | -0.9982874 |  | 2.50342 | -8.441518 | -67.53214 | -8.438973 |  | -8.438973 | 6.479386e-06 | 1
|  |  | 0.08 | -0.9970051 |  | 2.516987 | -8.430675 | -67.4454 | -8.427482 |  | -8.427482 | 1.01921e-05 | 1
|  |  | 0.1 | -0.9953966 |  | 2.530554 | -8.417074 | -67.33659 | -8.41332 |  | -8.41332 | 1.408948e-05 | 1
|  |  | 0.12 | -0.9934787 |  | 2.544121 | -8.400856 | -67.20685 | -8.396624 |  | -8.396624 | 1.791188e-05 | 1
|  |  | 0.14 | -0.9912674 |  | 2.557688 | -8.382157 | -67.05725 | -8.377525 |  | -8.377525 | 2.145721e-05 | 1
|  |  | 0.16 | -0.9887779 |  | 2.571255 | -8.361106 | -66.88885 | -8.356149 |  | -8.356149 | 2.457548e-05 | 1
|  |  | 0.18 | -0.9860251 |  | 2.584822 | -8.337829 | -66.70263 | -8.332617 |  | -8.332617 | 2.716313e-05 | 1
|  |  | 0.2 | -0.9830232 |  | 2.598389 | -8.312444 | -66.49955 | -8.307044 |  | -8.307044 | 2.915717e-05 | 1
|  |  | 0.22 | -0.9797856 |  | 2.611956 | -8.285067 | -66.28054 | -8.279542 |  | -8.279542 | 3.05294e-05 | 1
|  |  | 0.24 | -0.9763255 |  | 2.625523 | -8.255809 | -66.04647 | -8.250216 |  | -8.250216 | 3.128072e-05 | 1
|  |  | 0.26 | -0.9726553 |  | 2.639091 | -8.224773 | -65.79819 | -8.219166 |  | -8.219166 | 3.143576e-05 | 1
|  |  | 0.28 | -0.968787 |  | 2.652658 | -8.192062 | -65.5365 | -8.186491 |  | -8.186491 | 3.103781e-05 | 1
|  |  | 0.3 | -0.964732 |  | 2.666225 | -8.157773 | -65.26219 | -8.152283 |  | -8.152283 | 3.014413e-05 | 1
|  |  | 0.32 | -0.9605013 |  | 2.679792 | -8.121999 | -64.97599 | -8.11663 |  | -8.11663 | 2.88218e-05 | 1
|  |  | 0.34 | -0.9561055 |  | 2.693359 | -8.084828 | -64.67863 | -8.079618 |  | -8.079618 | 2.714388e-05 | 1
|  |  | 0.36 | -0.9515547 |  | 2.706926 | -8.046347 | -64.37077 | -8.041328 |  | -8.041328 | 2.518615e-05 | 1
|  |  | 0.38 | -0.9468585 |  | 2.720493 | -8.006635 | -64.05308 | -8.001837 |  | -8.001837 | 2.302429e-05 | 1
|  |  | 0.4 | -0.9420262 |  | 2.73406 | -7.965773 | -63.72619 | -7.96122 |  | -7.96122 | 2.07315e-05 | 1
|  |  | 0.42 | -0.9370666 |  | 2.747627 | -7.923835 | -63.39068 | -7.919548 |  | -7.919548 | 1.837656e-05 | 1
|  |  | 0.44 | -0.9319882 |  | 2.761194 | -7.880892 | -63.04714 | -7.876889 |  | -7.876889 | 1.602235e-05 | 1
|  |  | 0.46 | -0.9267991 |  | 2.774762 | -7.837013 | -62.6961 | -7.833308 |  | -7.833308 | 1.372467e-05 | 1
|  |  | 0.48 | -0.921507 |  | 2.788329 | -7.792263 | -62.33811 | -7.788868 |  | -7.788868 | 1.15315e-05 | 1
|  |  | 0.5 | -0.9161194 |  | 2.801896 | -7.746706 | -61.97365 | -7.743627 |  | -7.743627 | 9.482538e-06 | 1
|  |  | 0.52 | -0.9106434 |  | 2.815463 | -7.700401 | -61.60321 | -7.697642 |  | -7.697642 | 7.609008e-06 | 1
|  |  | 0.54 | -0.9050857 |  | 2.82903 | -7.653405 | -61.22724 | -7.650969 |  | -7.650969 | 5.933751e-06 | 1
|  |  | 0.56 | -0.8994528 |  | 2.842597 | -7.605773 | -60.84618 | -7.603658 |  | -7.603658 | 4.471507e-06 | 1
|  |  | 0.58 | -0.8937508 |  | 2.856164 | -7.557557 | -60.46045 | -7.55576 |  | -7.55576 | 3.229379e-06 | 1
|  |  | 0.6 | -0.8879857 |  | 2.869731 | -7.508807 | -60.07046 | -7.507321 |  | -7.507321 | 2.207447e-06 | 1
|  |  | 0.62 | -0.8821631 |  | 2.883298 | -7.459571 | -59.67657 | -7.458388 |  | -7.458388 | 1.399494e-06 | 1
|  |  | 0.64 | -0.8762883 |  | 2.896865 | -7.409894 | -59.27915 | -7.409003 |  | -7.409003 | 7.938178e-07 | 1
|  |  | 0.66 | -0.8703666 |  | 2.910432 | -7.35982 | -58.87856 | -7.359208 |  | -7.359208 | 3.741043e-07 | 1
|  |  | 0.68 | -0.8644027 |  | 2.924 | -7.309389 | -58.47511 | -7.309042 |  | -7.309042 | 1.203306e-07 | 1
|  |  | 0.7 | -0.8584013 |  | 2.937567 | -7.258641 | -58.06913 | -7.258543 |  | -7.258543 | 9.685383e-09 | 1
|  |  | 0.72 | -0.8523668 |  | 2.951134 | -7.207614 | -57.66091 | -7.207746 |  | -7.207746 | 1.747963e-08 | 1
|  |  | 0.74 | -0.8463035 |  | 2.964701 | -7.156343 | -57.25074 | -7.156686 |  | -7.156686 | 1.180346e-07 | 1
|  |  | 0.76 | -0.8402155 |  | 2.978268 | -7.104862 | -56.83889 | -7.105396 |  | -7.105396 | 2.855304e-07 | 1
|  |  | 0.78 | -0.8341064 |  | 2.991835 | -7.053204 | -56.42563 | -7.053907 |  | -7.053907 | 4.94804e-07 | 1
|  |  | 0.8 | -0.82798 |  | 3.005402 | -7.001398 | -56.01119 | -7.002248 |  | -7.002248 | 7.220859e-07 | 1
|  |  | 0.82 | -0.8218396 |  | 3.018969 | -6.949476 | -55.59581 | -6.950448 |  | -6.950448 | 9.456674e-07 | 1
|  |  | 0.84 | -0.8156887 |  | 3.032536 | -6.897464 | -55.17971 | -6.898534 |  | -6.898534 | 1.146493e-06 | 1
|  |  | 0.86 | -0.8095303 |  | 3.046103 | -6.845388 | -54.7631 | -6.846532 |  | -6.846532 | 0.00130867 | 1000
|  |  | 0.88 | -0.8033673 |  | 3.059671 | -6.793274 | -54.34619 | -6.794466 |  | -6.794466 | 0.001419905 | 1000
|  |  | 0.9 | -0.7972027 |  | 3.073238 | -6.741146 | -53.92917 | -6.742359 |  | -6.742359 | 0.001471843 | 1000
|  |  | 0.92 | -0.7910389 |  | 3.086805 | -6.689025 | -53.5122 | -6.690233 |  | -6.690233 | 1.460332e-06 | 1
|  |  | 0.94 | -0.7848786 |  | 3.100372 | -6.636934 | -53.09547 | -6.638111 |  | -6.638111 | 1.385609e-06 | 1
|  |  | 0.96 | -0.7787242 |  | 3.113939 | -6.584892 | -52.67914 | -6.586011 |  | -6.586011 | 1.252395e-06 | 1
|  |  | 0.98 | -0.7725779 |  | 3.127506 | -6.532919 | -52.26335 | -6.533953 |  | -6.533953 | 1.069921e-06 | 1
|  |  | 1 | -0.7664418 |  | 3.141073 | -6.481032 | -51.84826 | -6.481955 |  | -6.481955 | 8.518867e-07 | 1
|  |  | 1.02 | -0.760318 |  | 3.15464 | -6.429249 | -51.43399 | -6.430034 |  | -6.430034 | 6.163367e-07 | 1
|  |  | 1.04 | -0.7542084 |  | 3.168207 | -6.377586 | -51.02069 | -6.378207 |  | -6.378207 | 3.854903e-07 | 1
|  |  | 1.06 | -0.7481147 |  | 3.181774 | -6.326058 | -50.60846 | -6.326488 |  | -6.326488 | 1.855042e-07 | 1
|  |  | 1.08 | -0.7420387 |  | 3.195342 | -6.274679 | -50.19743 | -6.274894 |  | -6.274894 | 4.618874e-08 | 1
|  |  | 1.1 | -0.7359819 |  | 3.208909 | -6.223463 | -49.7877 | -6.223437 |  | -6.223437 | 6.779762e-10 | 1
|  |  | 1.12 | -0.7299459 |  | 3.222476 | -6.172423 | -49.37938 | -6.172131 |  | -6.172131 | 8.506138e-08 | 1
|  |  | 1.14 | -0.7239321 |  | 3.236043 | -6.12157 | -48.97256 | -6.120988 |  | -6.120988 | 3.379831e-07 | 1
|  |  | 1.16 | -0.7179417 |  | 3.24961 | -6.070915 | -48.56732 | -6.070021 |  | -6.070021 | 8.002145e-07 | 1
|  |  | 1.18 | -0.7119761 |  | 3.263177 | -6.02047 | -48.16376 | -6.01924 |  | -6.01924 | 1.514207e-06 | 1
|  |  | 1.2 | -0.7060364 |  | 3.276744 | -5.970244 | -47.76195 | -5.968656 |  | -5.968656 | 2.52363e-06 | 1
|  |  | 1.22 | -0.7001237 |  | 3.290311 | -5.920246 | -47.36197 | -5.918278 |  | -5.918278 | 3.8729e-06 | 1
|  |  | 1.24 | -0.694239 |  | 3.303878 | -5.870485 | -46.96388 | -5.868117 |  | -5.868117 | 5.606705e-06 | 1
|  |  | 1.26 | -0.6883832 |  | 3.317445 | -5.820969 | -46.56775 | -5.818181 |  | -5.818181 | 7.769532e-06 | 1
|  |  | 1.28 | -0.6825573 |  | 3.331013 | -5.771704 | -46.17363 | -5.768479 |  | -5.768479 | 1.04052e-05 | 1
|  |  | 1.3 | -0.676762 |  | 3.34458 | -5.722699 | -45.78159 | -5.719017 |  | -5.719017 | 1.355641e-05 | 1
|  |  | 1.32 | -0.6709981 |  | 3.358147 | -5.67396 | -45.39168 | -5.669804 |  | -5.669804 | 1.726429e-05 | 1
|  |  | 1.34 | -0.6652662 |  | 3.371714 | -5.625491 | -45.00393 | -5.620847 |  | -5.620847 | 2.156798e-05 | 1
|  |  | 1.36 | -0.6595672 |  | 3.385281 | -5.5773 | -44.6184 | -5.572152 |  | -5.572152 | 2.650423e-05 | 1
|  |  | 1.38 | -0.6539014 |  | 3.398848 | -5.529391 | -44.23512 | -5.523724 |  | -5.523724 | 3.210704e-05 | 1
|  |  | 1.4 | -0.6482696 |  | 3.412415 | -5.481768 | -43.85414 | -5.47557 |  | -5.47557 | 3.840725e-05 | 1
|  |  | 1.42 | -0.6426721 |  | 3.425982 | -5.434436 | -43.47549 | -5.427695 |  | -5.427695 | 4.543231e-05 | 1
|  |  | 1.44 | -0.6371095 |  | 3.439549 | -5.387398 | -43.09919 | -5.380104 |  | -5.380104 | 5.320591e-05 | 1
|  |  | 1.46 | -0.6315822 |  | 3.453116 | -5.340659 | -42.72527 | -5.332801 |  | -5.332801 | 6.174776e-05 | 1
|  |  | 1.48 | -0.6260904 |  | 3.466684 | -5.29422 | -42.35376 | -5.28579 |  | -5.28579 | 7.107337e-05 | 1
|  |  | 1.5 | -0.6206346 |  | 3.480251 | -5.248086 | -41.98469 | -5.239075 |  | -5.239075 | 8.119382e-05 | 1
|  |  | 1.52 | -0.6152151 |  | 3.493818 | -5.202258 | -41.61807 | -5.192661 |  | -5.192661 | 9.211568e-05 | 1
|  |  | 1.54 | -0.609832 |  | 3.507385 | -5.15674 | -41.25392 | -5.146549 |  | -5.146549 | 0.0001038408 | 1
|  |  | 1.56 | -0.6044857 |  | 3.520952 | -5.111531 | -40.89225 | -5.100744 |  | -5.100744 | 0.0001163663 | 1
|  |  | 1.58 | -0.5991763 |  | 3.534519 | -5.066635 | -40.53308 | -5.055247 |  | -5.055247 | 0.0001296845 | 1
|  |  | 1.6 | -0.5939041 |  | 3.548086 | -5.022053 | -40.17642 | -5.010062 |  | -5.010062 | 0.0001437827 | 1
|  |  | 1.62 | -0.5886691 |  | 3.561653 | -4.977786 | -39.82229 | -4.96519 |  | -4.96519 | 0.0001586438 | 1
|  |  | 1.64 | -0.5834714 |  | 3.57522 | -4.933834 | -39.47067 | -4.920634 |  | -4.920634 | 0.0001742455 | 1
|  |  | 1.66 | -0.5783112 |  | 3.588787 | -4.8902 | -39.1216 | -4.876395 |  | -4.876395 | 0.000190561 | 1
|  |  | 1.68 | -0.5731885 |  | 3.602354 | -4.846882 | -38.77506 | -4.832475 |  | -4.832475 | 0.000207559 | 1
|  |  | 1.7 | -0.5681034 |  | 3.615922 | -4.803882 | -38.43106 | -4.788875 |  | -4.788875 | 0.0002252036 | 1
|  |  | 1.72 | -0.5630558 |  | 3.629489 | -4.7612 | -38.0896 | -4.745597 |  | -4.745597 | 0.0002434547 | 1
|  |  | 1.74 | -0.5580458 |  | 3.643056 | -4.718835 | -37.75068 | -4.702641 |  | -4.702641 | 0.000262268 | 1
|  |  | 1.76 | -0.5530734 |  | 3.656623 | -4.676789 | -37.41431 | -4.660008 |  | -4.660008 | 0.0002815955 | 1
|  |  | 1.78 | -0.5481385 |  | 3.67019 | -4.635059 | -37.08047 | -4.617699 |  | -4.617699 | 0.0003013854 | 1
|  |  | 1.8 | -0.5432411 |  | 3.683757 | -4.593647 | -36.74917 | -4.575714 |  | -4.575714 | 0.0003215825 | 1
|  |  | 1.82 | -0.5383811 |  | 3.697324 | -4.55255 | -36.4204 | -4.534054 |  | -4.534054 | 0.0003421284 | 1
|  |  | 1.84 | -0.5335584 |  | 3.710891 | -4.51177 | -36.09416 | -4.492718 |  | -4.492718 | 0.0003629622 | 1
|  |  | 1.86 | -0.5287729 |  | 3.724458 | -4.471304 | -35.77043 | -4.451707 |  | -4.451707 | 0.0003840198 | 1
|  |  | 1.88 | -0.5240246 |  | 3.738025 | -4.431152 | -35.44922 | -4.411022 |  | -4.411022 | 0.0004052355 | 1
|  |  | 1.9 | -0.5193133 |  | 3.751593 | -4.391313 | -35.1305 | -4.37066 |  | -4.37066 | 0.0004265412 | 1
|  |  | 1.92 | -0.5146388 |  | 3.76516 | -4.351786 | -34.81429 | -4.330623 |  | -4.330623 | 0.0004478674 | 1
|  |  | 1.94 | -0.5100011 |  | 3.778727 | -4.312569 | -34.50056 | -4.29091 |  | -4.29091 | 0.0004691432 | 1
|  |  | 1.96 | -0.5054 |  | 3.792294 | -4.273662 | -34.1893 | -4.25152 |  | -4.25152 | 0.0004902968 | 1
|  |  | 1.98 | -0.5008353 |  | 3.805861 | -4.235063 | -33.8805 | -4.212452 |  | -4.212452 | 0.0005112557 | 1
|  |  | 2 | -0.4963068 |  | 3.819428 | -4.19677 | -33.57416 | -4.173706 |  | -4.173706 | 0.0005319473 | 1
|  |  | 2.02 | -0.4918144 |  | 3.832995 | -4.158782 | -33.27026 | -4.135281 |  | -4.135281 | 0.0005522989 | 1
|  |  | 2.04 | -0.4873579 |  | 3.846562 | -4.121098 | -32.96879 | -4.097177 |  | -4.097177 | 0.0005722381 | 1
|  |  | 2.06 | -0.4829371 |  | 3.860129 | -4.083716 | -32.66973 | -4.059391 |  | -4.059391 | 0.0005916933 | 1
|  |  | 2.08 | -0.4785518 |  | 3.873696 | -4.046634 | -32.37307 | -4.021924 |  | -4.021924 | 0.000610594 | 1
|  |  | 2.1 | -0.4742018 |  | 3.887264 | -4.00985 | -32.0788 | -3.984773 |  | -3.984773 | 0.0006288707 | 1
|  |  | 2.12 | -0.4698868 |  | 3.900831 | -3.973363 | -31.78691 | -3.947938 |  | -3.947938 | 0.000646456 | 1
|  |  | 2.14 | -0.4656068 |  | 3.914398 | -3.937171 | -31.49737 | -3.911417 |  | -3.911417 | 0.000663284 | 1
|  |  | 2.16 | -0.4613614 |  | 3.927965 | -3.901272 | -31.21018 | -3.875209 |  | -3.875209 | 0.0006792912 | 1
|  |  | 2.18 | -0.4571505 |  | 3.941532 | -3.865665 | -30.92532 | -3.839313 |  | -3.839313 | 0.0006944166 | 1
|  |  | 2.2 | -0.4529738 |  | 3.955099 | -3.830346 | -30.64277 | -3.803727 |  | -3.803727 | 0.000708602 | 1
|  |  | 2.22 | -0.4488311 |  | 3.968666 | -3.795316 | -30.36253 | -3.768449 |  | -3.768449 | 0.0007217919 | 1
|  |  | 2.24 | -0.4447221 |  | 3.982233 | -3.76057 | -30.08456 | -3.733479 |  | -3.733479 | 0.0007339342 | 1
|  |  | 2.26 | -0.4406467 |  | 3.9958 | -3.726109 | -29.80887 | -3.698814 |  | -3.698814 | 0.0007449803 | 1
|  |  | 2.28 | -0.4366046 |  | 4.009367 | -3.691928 | -29.53543 | -3.664453 |  | -3.664453 | 0.0007548852 | 1
|  |  | 2.3 | -0.4325955 |  | 4.022935 | -3.658028 | -29.26422 | -3.630394 |  | -3.630394 | 0.0007636075 | 1
|  |  | 2.32 | -0.4286193 |  | 4.036502 | -3.624405 | -28.99524 | -3.596636 |  | -3.596636 | 0.00077111 | 1
|  |  | 2.34 | -0.4246756 |  | 4.050069 | -3.591057 | -28.72846 | -3.563176 |  | -3.563176 | 0.0007773596 | 1
|  |  | 2.36 | -0.4207643 |  | 4.063636 | -3.557983 | -28.46386 | -3.530013 |  | -3.530013 | 0.0007823275 | 1
|  |  | 2.38 | -0.4168851 |  | 4.077203 | -3.525181 | -28.20144 | -3.497145 |  | -3.497145 | 0.0007859891 | 1
|  |  | 2.4 | -0.4130378 |  | 4.09077 | -3.492648 | -27.94118 | -3.46457 |  | -3.46457 | 0.0007883245 | 1
|  |  | 2.42 | -0.4092221 |  | 4.104337 | -3.460382 | -27.68306 | -3.432287 |  | -3.432287 | 0.0007893182 | 1
|  |  | 2.44 | -0.4054378 |  | 4.117904 | -3.428382 | -27.42705 | -3.400293 |  | -3.400293 | 0.0007889597 | 1
|  |  | 2.46 | -0.4016846 |  | 4.131471 | -3.396645 | -27.17316 | -3.368587 |  | -3.368587 | 0.0007872428 | 1
|  |  | 2.48 | -0.3979623 |  | 4.145038 | -3.365169 | -26.92135 | -3.337166 |  | -3.337166 | 0.0007841662 | 1
|  |  | 2.5 | -0.3942707 |  | 4.158605 | -3.333953 | -26.67163 | -3.306029 |  | -3.306029 | 0.0007797333 | 1
|  |  | 2.52 | -0.3906095 |  | 4.172173 | -3.302994 | -26.42395 | -3.275174 |  | -3.275174 | 0.0007739525 | 1
|  |  | 2.54 | -0.3869785 |  | 4.18574 | -3.27229 | -26.17832 | -3.244599 |  | -3.244599 | 0.0007668367 | 1
|  |  | 2.56 | -0.3833775 |  | 4.199307 | -3.24184 | -25.93472 | -3.214301 |  | -3.214301 | 0.0007584036 | 1
|  |  | 2.58 | -0.3798061 |  | 4.212874 | -3.211641 | -25.69312 | -3.184279 |  | -3.184279 | 0.0007486756 | 1
|  |  | 2.6 | -0.3762643 |  | 4.226441 | -3.181691 | -25.45352 | -3.15453 |  | -3.15453 | 0.0007376797 | 1
|  |  | 2.62 | -0.3727516 |  | 4.240008 | -3.151988 | -25.2159 | -3.125054 |  | -3.125054 | 0.0007254476 | 1
|  |  | 2.64 | -0.369268 |  | 4.253575 | -3.12253 | -24.98024 | -3.095847 |  | -3.095847 | 0.0007120153 | 1
|  |  | 2.66 | -0.3658131 |  | 4.267142 | -3.093316 | -24.74653 | -3.066907 |  | -3.066907 | 0.0006974234 | 1
|  |  | 2.68 | -0.3623868 |  | 4.280709 | -3.064343 | -24.51474 | -3.038233 |  | -3.038233 | 0.0006817167 | 1
|  |  | 2.7 | -0.3589888 |  | 4.294276 | -3.035609 | -24.28488 | -3.009823 |  | -3.009823 | 0.0006649442 | 1
|  |  | 2.72 | -0.3556189 |  | 4.307844 | -3.007113 | -24.05691 | -2.981674 |  | -2.981674 | 0.0006471588 | 1
|  |  | 2.74 | -0.3522768 |  | 4.321411 | -2.978853 | -23.83082 | -2.953785 |  | -2.953785 | 0.0006284176 | 1
|  |  | 2.76 | -0.3489624 |  | 4.334978 | -2.950826 | -23.60661 | -2.926153 |  | -2.926153 | 0.0006087812 | 1
|  |  | 2.78 | -0.3456754 |  | 4.348545 | -2.923031 | -23.38425 | -2.898776 |  | -2.898776 | 0.0005883141 | 1
|  |  | 2.8 | -0.3424156 |  | 4.362112 | -2.895466 | -23.16373 | -2.871652 |  | -2.871652 | 0.000567084 | 1
|  |  | 2.82 | -0.3391827 |  | 4.375679 | -2.868129 | -22.94503 | -2.84478 |  | -2.84478 | 0.000545162 | 1
|  |  | 2.84 | -0.3359766 |  | 4.389246 | -2.841018 | -22.72814 | -2.818157 |  | -2.818157 | 0.0005226224 | 1
|  |  | 2.86 | -0.332797 |  | 4.402813 | -2.814132 | -22.51305 | -2.791781 |  | -2.791781 | 0.0004995424 | 1
|  |  | 2.88 | -0.3296438 |  | 4.41638 | -2.787468 | -22.29974 | -2.76565 |  | -2.76565 | 0.0004760018 | 1
|  |  | 2.9 | -0.3265166 |  | 4.429947 | -2.761025 | -22.0882 | -2.739762 |  | -2.739762 | 0.0004520832 | 1
|  |  | 2.92 | -0.3234154 |  | 4.443515 | -2.7348 | -21.8784 | -2.714115 |  | -2.714115 | 0.0004278713 | 1
|  |  | 2.94 | -0.3203398 |  | 4.457082 | -2.708794 | -21.67035 | -2.688707 |  | -2.688707 | 0.0004034533 | 1
|  |  | 2.96 | -0.3172898 |  | 4.470649 | -2.683002 | -21.46402 | -2.663536 |  | -2.663536 | 0.000378918 | 1
|  |  | 2.98 | -0.314265 |  | 4.484216 | -2.657425 | -21.2594 | -2.6386 |  | -2.6386 | 0.0003543562 | 1
|  |  | 3 | -0.3112653 |  | 4.497783 | -2.632059 | -21.05647 | -2.613897 |  | -2.613897 | 0.0003298603 | 1
|  |  | 3.02 | -0.3082905 |  | 4.51135 | -2.606904 | -20.85523 | -2.589425 |  | -2.589425 | 0.0003055238 | 1
|  |  | 3.04 | -0.3053403 |  | 4.524917 | -2.581958 | -20.65566 | -2.565182 |  | -2.565182 | 0.0002814417 | 1
|  |  | 3.06 | -0.3024147 |  | 4.538484 | -2.557219 | -20.45775 | -2.541165 |  | -2.541165 | 0.0002577097 | 1
|  |  | 3.08 | -0.2995133 |  | 4.552051 | -2.532685 | -20.26148 | -2.517374 |  | -2.517374 | 0.0002344242 | 1
|  |  | 3.1 | -0.2966361 |  | 4.565618 | -2.508355 | -20.06684 | -2.493805 |  | -2.493805 | 0.0002116823 | 1
|  |  | 3.12 | -0.2937827 |  | 4.579186 | -2.484227 | -19.87382 | -2.470458 |  | -2.470458 | 0.0001895815 | 1
|  |  | 3.14 | -0.2909531 |  | 4.592753 | -2.4603 | -19.6824 | -2.44733 |  | -2.44733 | 0.0001682191 | 1
|  |  | 3.16 | -0.288147 |  | 4.60632 | -2.436571 | -19.49257 | -2.424419 |  | -2.424419 | 0.0001476927 | 1
|  |  | 3.18 | -0.2853643 |  | 4.619887 | -2.413041 | -19.30433 | -2.401723 |  | -2.401723 | 0.0001280995 | 1
|  |  | 3.2 | -0.2826048 |  | 4.633454 | -2.389706 | -19.11765 | -2.37924 |  | -2.37924 | 0.0001095362 | 1
|  |  | 3.22 | -0.2798682 |  | 4.647021 | -2.366565 | -18.93252 | -2.356969 |  | -2.356969 | 9.209892e-05 | 1
|  |  | 3.24 | -0.2771544 |  | 4.660588 | -2.343618 | -18.74894 | -2.334907 |  | -2.334907 | 7.588302e-05 | 1
|  |  | 3.26 | -0.2744633 |  | 4.674155 | -2.320862 | -18.56689 | -2.313053 |  | -2.313053 | 6.098278e-05 | 1
|  |  | 3.28 | -0.2717946 |  | 4.687722 | -2.298295 | -18.38636 | -2.291404 |  | -2.291404 | 4.749138e-05 | 1
|  |  | 3.3 | -0.2691483 |  | 4.701289 | -2.275918 | -18.20734 | -2.269959 |  | -2.269959 | 3.550061e-05 | 1
|  |  | 3.32 | -0.266524 |  | 4.714857 | -2.253727 | -18.02982 | -2.248717 |  | -2.248717 | 2.510082e-05 | 1
|  |  | 3.34 | -0.2639217 |  | 4.728424 | -2.231722 | -17.85377 | -2.227674 |  | -2.227674 | 1.638065e-05 | 1
|  |  | 3.36 | -0.2613412 |  | 4.741991 | -2.209901 | -17.67921 | -2.20683 |  | -2.20683 | 9.426979e-06 | 1
|  |  | 3.38 | -0.2587822 |  | 4.755558 | -2.188263 | -17.5061 | -2.186183 |  | -2.186183 | 4.324708e-06 | 1
|  |  | 3.4 | -0.2562448 |  | 4.769125 | -2.166806 | -17.33445 | -2.16573 |  | -2.16573 | 1.156656e-06 | 1
|  |  | 3.42 | -0.2537286 |  | 4.782692 | -2.145529 | -17.16423 | -2.14547 |  | -2.14547 | 3.411958e-09 | 1
|  |  | 3.44 | -0.2512335 |  | 4.796259 | -2.124431 | -16.99545 | -2.125402 |  | -2.125402 | 9.432145e-07 | 1
|  |  | 3.46 | -0.2487594 |  | 4.809826 | -2.10351 | -16.82808 | -2.105523 |  | -2.105523 | 4.051829e-06 | 1
|  |  | 3.48 | -0.2463062 |  | 4.823393 | -2.082765 | -16.66212 | -2.085831 |  | -2.085831 | 9.402433e-06 | 1
|  |  | 3.5 | -0.2438735 |  | 4.83696 | -2.062195 | -16.49756 | -2.066326 |  | -2.066326 | 1.706551e-05 | 1
|  |  | 3.52 | -0.2414614 |  | 4.850527 | -2.041798 | -16.33438 | -2.047004 |  | -2.047004 | 2.710875e-05 | 1
|  |  | 3.54 | -0.2390696 |  | 4.864095 | -2.021573 | -16.17258 | -2.027865 |  | -2.027865 | 3.959695e-05 | 1
|  |  | 3.56 | -0.2366981 |  | 4.877662 | -2.001519 | -16.01215 | -2.008907 |  | -2.008907 | 5.459194e-05 | 1
|  |  | 3.58 | -0.2343465 |  | 4.891229 | -1.981634 | -15.85307 | -1.990129 |  | -1.990129 | 7.215248e-05 | 1
|  |  | 3.6 | -0.2320149 |  | 4.904796 | -1.961918 | -15.69534 | -1.971527 |  | -1.971527 | 9.233423e-05 | 1
|  |  | 3.62 | -0.229703 |  | 4.918363 | -1.942369 | -15.53895 | -1.953101 |  | -1.953101 | 0.0001151896 | 1
|  |  | 3.64 | -0.2274108 |  | 4.93193 | -1.922985 | -15.38388 | -1.93485 |  | -1.93485 | 0.0001407678 | 1
|  |  | 3.66 | -0.225138 |  | 4.945497 | -1.903767 | -15.23013 | -1.916771 |  | -1.916771 | 0.0001691147 | 1
|  |  | 3.68 | -0.2228845 |  | 4.959064 | -1.884711 | -15.07769 | -1.898863 |  | -1.898863 | 0.0002002729 | 1
|  |  | 3.7 | -0.2206502 |  | 4.972631 | -1.865818 | -14.92654 | -1.881124 |  | -1.881124 | 0.0002342814 | 1
|  |  | 3.72 | -0.2184349 |  | 4.986198 | -1.847086 | -14.77669 | -1.863553 |  | -1.863553 | 0.000271176 | 1
|  |  | 3.74 | -0.2162386 |  | 4.999766 | -1.828513 | -14.62811 | -1.846148 |  | -1.846148 | 0.0003109889 | 1
|  |  | 3.76 | -0.214061 |  | 5.013333 | -1.8101 | -14.4808 | -1.828908 |  | -1.828908 | 0.0003537489 | 1
|  |  | 3.78 | -0.211902 |  | 5.0269 | -1.791843 | -14.33475 | -1.811831 |  | -1.811831 | 0.0003994813 | 1
|  |  | 3.8 | -0.2097616 |  | 5.040467 | -1.773744 | -14.18995 | -1.794915 |  | -1.794915 | 0.0004482078 | 1
|  |  | 3.82 | -0.2076395 |  | 5.054034 | -1.755799 | -14.04639 | -1.778159 |  | -1.778159 | 0.0004999467 | 1
|  |  | 3.84 | -0.2055356 |  | 5.067601 | -1.738009 | -13.90407 | -1.761561 |  | -1.761561 | 0.0005547128 | 1
|  |  | 3.86 | -0.2034498 |  | 5.081168 | -1.720372 | -13.76297 | -1.745121 |  | -1.745121 | 0.0006125174 | 1
|  |  | 3.88 | -0.201382 |  | 5.094735 | -1.702886 | -13.62309 | -1.728836 |  | -1.728836 | 0.0006733683 | 1
|  |  | 3.9 | -0.199332 |  | 5.108302 | -1.685552 | -13.48441 | -1.712705 |  | -1.712705 | 0.0007372697 | 1
|  |  | 3.92 | -0.1972998 |  | 5.121869 | -1.668367 | -13.34694 | -1.696726 |  | -1.696726 | 0.0008042227 | 1
|  |  | 3.94 | -0.1952851 |  | 5.135437 | -1.651331 | -13.21065 | -1.680898 |  | -1.680898 | 0.0008742247 | 1
|  |  | 3.96 | -0.1932879 |  | 5.149004 | -1.634443 | -13.07554 | -1.665221 |  | -1.665221 | 0.0009472699 | 1
|  |  | 3.98 | -0.1913081 |  | 5.162571 | -1.617701 | -12.94161 | -1.649691 |  | -1.649691 | 0.001023349 | 1
|  |  | 4 | -0.1893454 |  | 5.176138 | -1.601105 | -12.80884 | -1.634308 |  | -1.634308 | 0.00110245 | 1
|  |  | 4.02 | -0.1873999 |  | 5.189705 | -1.584653 | -12.67723 | -1.619071 |  | -1.619071 | 0.001184556 | 1
|  |  | 4.04 | -0.1854713 |  | 5.203272 | -1.568345 | -12.54676 | -1.603977 |  | -1.603977 | 0.001269649 | 1
|  |  | 4.06 | -0.1835595 |  | 5.216839 | -1.552179 | -12.41743 | -1.589026 |  | -1.589026 | 0.001357706 | 1
|  |  | 4.08 | -0.1816645 |  | 5.230406 | -1.536155 | -12.28924 | -1.574217 |  | -1.574217 | 0.001448703 | 1
|  |  | 4.1 | -0.1797861 |  | 5.243973 | -1.520271 | -12.16217 | -1.559547 |  | -1.559547 | 0.001542612 | 1
|  |  | 4.12 | -0.1779242 |  | 5.25754 | -1.504527 | -12.03622 | -1.545016 |  | -1.545016 | 0.0016394 | 1
|  |  | 4.14 | -0.1760786 |  | 5.271108 | -1.488921 | -11.91137 | -1.530623 |  | -1.530623 | 0.001739035 | 1
|  |  | 4.16 | -0.1742494 |  | 5.284675 | -1.473453 | -11.78762 | -1.516365 |  | -1.516365 | 0.001841479 | 1
|  |  | 4.18 | -0.1724362 |  | 5.298242 | -1.458121 | -11.66497 | -1.502242 |  | -1.502242 | 0.001946693 | 1
|  |  | 4.2 | -0.1706391 |  | 5.311809 | -1.442924 | -11.5434 | -1.488253 |  | -1.488253 | 0.002054634 | 1
|  |  | 4.22 | -0.1688579 |  | 5.325376 | -1.427863 | -11.4229 | -1.474395 |  | -1.474395 | 0.002165257 | 1
|  |  | 4.24 | -0.1670926 |  | 5.338943 | -1.412935 | -11.30348 | -1.460668 |  | -1.460668 | 0.002278516 | 1
|  |  | 4.26 | -0.1653429 |  | 5.35251 | -1.398139 | -11.18511 | -1.447071 |  | -1.447071 | 0.00239436 | 1
|  |  | 4.28 | -0.1636088 |  | 5.366077 | -1.383476 | -11.06781 | -1.433603 |  | -1.433603 | 0.002512737 | 1
|  |  | 4.3 | -0.1618901 |  | 5.379644 | -1.368943 | -10.95154 | -1.420261 |  | -1.420261 | 0.002633593 | 1
|  |  | 4.32 | -0.1601868 |  | 5.393211 | -1.35454 | -10.83632 | -1.407046 |  | -1.407046 | 0.002756871 | 1
|  |  | 4.34 | -0.1584988 |  | 5.406778 | -1.340266 | -10.72213 | -1.393955 |  | -1.393955 | 0.002882512 | 1
|  |  | 4.36 | -0.1568259 |  | 5.420346 | -1.32612 | -10.60896 | -1.380988 |  | -1.380988 | 0.003010457 | 1
|  |  | 4.38 | -0.1551681 |  | 5.433913 | -1.312101 | -10.49681 | -1.368143 |  | -1.368143 | 0.003140641 | 1
|  |  | 4.4 | -0.1535252 |  | 5.44748 | -1.298209 | -10.38567 | -1.355419 |  | -1.355419 | 0.003273002 | 1
|  |  | 4.42 | -0.1518971 |  | 5.461047 | -1.284442 | -10.27553 | -1.342815 |  | -1.342815 | 0.003407472 | 1
|  |  | 4.44 | -0.1502837 |  | 5.474614 | -1.270799 | -10.16639 | -1.33033 |  | -1.33033 | 0.003543984 | 1
|  |  | 4.46 | -0.1486849 |  | 5.488181 | -1.25728 | -10.05824 | -1.317963 |  | -1.317963 | 0.003682469 | 1
|  |  | 4.48 | -0.1471007 |  | 5.501748 | -1.243883 | -9.951065 | -1.305712 |  | -1.305712 | 0.003822856 | 1
|  |  | 4.5 | -0.1455308 |  | 5.515315 | -1.230608 | -9.844868 | -1.293577 |  | -1.293577 | 0.003965072 | 1
|  |  | 4.52 | -0.1439753 |  | 5.528882 | -1.217455 | -9.739638 | -1.281557 |  | -1.281557 | 0.004109045 | 1
|  |  | 4.54 | -0.1424339 |  | 5.542449 | -1.204421 | -9.635369 | -1.269649 |  | -1.269649 | 0.004254699 | 1
|  |  | 4.56 | -0.1409066 |  | 5.556017 | -1.191507 | -9.532053 | -1.257854 |  | -1.257854 | 0.00440196 | 1
|  |  | 4.58 | -0.1393934 |  | 5.569584 | -1.178711 | -9.429684 | -1.24617 |  | -1.24617 | 0.00455075 | 1
|  |  | 4.6 | -0.137894 |  | 5.583151 | -1.166032 | -9.328255 | -1.234596 |  | -1.234596 | 0.004700993 | 1
|  |  | 4.62 | -0.1364085 |  | 5.596718 | -1.15347 | -9.22776 | -1.223131 |  | -1.223131 | 0.004852609 | 1
|  |  | 4.64 | -0.1349366 |  | 5.610285 | -1.141024 | -9.128191 | -1.211774 |  | -1.211774 | 0.005005519 | 1
|  |  | 4.66 | -0.1334783 |  | 5.623852 | -1.128693 | -9.029542 | -1.200523 |  | -1.200523 | 0.005159644 | 1
|  |  | 4.68 | -0.1320335 |  | 5.637419 | -1.116476 | -8.931806 | -1.189379 |  | -1.189379 | 0.005314904 | 1
|  |  | 4.7 | -0.1306022 |  | 5.650986 | -1.104372 | -8.834976 | -1.17834 |  | -1.17834 | 0.005471218 | 1
|  |  | 4.72 | -0.1291841 |  | 5.664553 | -1.092381 | -8.739047 | -1.167404 |  | -1.167404 | 0.005628504 | 1
|  |  | 4.74 | -0.1277793 |  | 5.67812 | -1.080501 | -8.644011 | -1.156572 |  | -1.156572 | 0.005786682 | 1
|  |  | 4.76 | -0.1263875 |  | 5.691688 | -1.068733 | -8.549862 | -1.145841 |  | -1.145841 | 0.005945669 | 1
|  |  | 4.78 | -0.1250088 |  | 5.705255 | -1.057074 | -8.456593 | -1.135211 |  | -1.135211 | 0.006105385 | 1
|  |  | 4.8 | -0.123643 |  | 5.718822 | -1.045525 | -8.364199 | -1.124681 |  | -1.124681 | 0.006265746 | 1
|  |  | 4.82 | -0.12229 |  | 5.732389 | -1.034084 | -8.272672 | -1.114251 |  | -1.114251 | 0.006426671 | 1
|  |  | 4.84 | -0.1209497 |  | 5.745956 | -1.022751 | -8.182006 | -1.103918 |  | -1.103918 | 0.006588079 | 1
|  |  | 4.86 | -0.1196221 |  | 5.759523 | -1.011524 | -8.092196 | -1.093682 |  | -1.093682 | 0.006749888 | 1
|  |  | 4.88 | -0.118307 |  | 5.77309 | -1.000404 | -8.003234 | -1.083543 |  | -1.083543 | 0.006912016 | 1
|  |  | 4.9 | -0.1170044 |  | 5.786657 | -0.9893892 | -7.915114 | -1.073499 |  | -1.073499 | 0.007074383 | 1
|  |  | 4.92 | -0.1157141 |  | 5.800224 | -0.9784788 | -7.82783 | -1.063549 |  | -1.063549 | 0.007236909 | 1
|  |  | 4.94 | -0.1144361 |  | 5.813791 | -0.967672 | -7.741376 | -1.053692 |  | -1.053692 | 0.007399512 | 1
|  |  | 4.96 | -0.1131703 |  | 5.827359 | -0.9569683 | -7.655746 | -1.043929 |  | -1.043929 | 0.007562113 | 1
|  |  | 4.98 | -0.1119166 |  | 5.840926 | -0.9463667 | -7.570934 | -1.034257 |  | -1.034257 | 0.007724633 | 1
|  |  | 5 | -0.1106749 |  | 5.854493 | -0.9358665 | -7.486932 | -1.024675 |  | -1.024675 | 0.007886994 | 1
|  |  | 5.02 | -0.109445 |  | 5.86806 | -0.9254671 | -7.403737 | -1.015184 |  | -1.015184 | 0.008049118 | 1
|  |  | 5.04 | -0.108227 |  | 5.881627 | -0.9151675 | -7.32134 | -1.005782 |  | -1.005782 | 0.008210927 | 1
|  |  | 5.06 | -0.1070207 |  | 5.895194 | -0.9049671 | -7.239737 | -0.9964676 |  | -0.9964676 | 0.008372347 | 1
|  |  | 5.08 | -0.105826 |  | 5.908761 | -0.8948651 | -7.158921 | -0.9872409 |  | -0.9872409 | 0.0085333 | 1
|  |  | 5.1 | -0.1046429 |  | 5.922328 | -0.8848607 | -7.078886 | -0.9781008 |  | -0.9781008 | 0.008693714 | 1
|  |  | 5.12 | -0.1034713 |  | 5.935895 | -0.8749533 | -6.999626 | -0.9690464 |  | -0.9690464 | 0.008853514 | 1
|  |  | 5.14 | -0.102311 |  | 5.949462 | -0.865142 | -6.921136 | -0.9600769 |  | -0.9600769 | 0.009012628 | 1
|  |  | 5.16 | -0.101162 |  | 5.96303 | -0.8554262 | -6.84341 | -0.9511915 |  | -0.9511915 | 0.009170985 | 1
|  |  | 5.18 | -0.1000243 |  | 5.976597 | -0.8458051 | -6.766441 | -0.9423893 |  | -0.9423893 | 0.009328514 | 1
|  |  | 5.2 | -0.09889759 |  | 5.990164 | -0.836278 | -6.690224 | -0.9336697 |  | -0.9336697 | 0.009485146 | 1
|  |  | 5.22 | -0.09778194 |  | 6.003731 | -0.8268441 | -6.614753 | -0.9250318 |  | -0.9250318 | 0.009640812 | 1
|  |  | 5.24 | -0.09667725 |  | 6.017298 | -0.8175028 | -6.540022 | -0.9164748 |  | -0.9164748 | 0.009795448 | 1
|  |  | 5.26 | -0.09558341 |  | 6.030865 | -0.8082533 | -6.466026 | -0.9079979 |  | -0.9079979 | 0.009948986 | 1
|  |  | 5.28 | -0.09450034 |  | 6.044432 | -0.7990949 | -6.392759 | -0.8996004 |  | -0.8996004 | 0.01010136 | 1
|  |  | 5.3 | -0.09342797 |  | 6.057999 | -0.7900269 | -6.320215 | -0.8912816 |  | -0.8912816 | 0.01025251 | 1
|  |  | 5.32 | -0.0923662 |  | 6.071566 | -0.7810486 | -6.248389 | -0.8830407 |  | -0.8830407 | 0.01040238 | 1
|  |  | 5.34 | -0.09131496 |  | 6.085133 | -0.7721593 | -6.177274 | -0.8748769 |  | -0.8748769 | 0.0105509 | 1
|  |  | 5.36 | -0.09027416 |  | 6.0987 | -0.7633583 | -6.106866 | -0.8667895 |  | -0.8667895 | 0.01069801 | 1
|  |  | 5.38 | -0.08924371 |  | 6.112268 | -0.7546448 | -6.037159 | -0.8587778 |  | -0.8587778 | 0.01084366 | 1
|  |  | 5.4 | -0.08822355 |  | 6.125835 | -0.7460183 | -5.968146 | -0.850841 |  | -0.850841 | 0.0109878 | 1
|  |  | 5.42 | -0.08721357 |  | 6.139402 | -0.737478 | -5.899824 | -0.8429785 |  | -0.8429785 | 0.01113036 | 1
|  |  | 5.44 | -0.08621371 |  | 6.152969 | -0.7290232 | -5.832185 | -0.8351895 |  | -0.8351895 | 0.01127129 | 1
|  |  | 5.46 | -0.08522389 |  | 6.166536 | -0.7206532 | -5.765226 | -0.8274733 |  | -0.8274733 | 0.01141054 | 1
|  |  | 5.48 | -0.08424401 |  | 6.180103 | -0.7123674 | -5.698939 | -0.8198293 |  | -0.8198293 | 0.01154807 | 1
|  |  | 5.5 | -0.08327401 |  | 6.19367 | -0.7041651 | -5.633321 | -0.8122568 |  | -0.8122568 | 0.01168382 | 1
|  |  | 5.52 | -0.08231381 |  | 6.207237 | -0.6960456 | -5.568364 | -0.804755 |  | -0.804755 | 0.01181775 | 1
|  |  | 5.54 | -0.08136331 |  | 6.220804 | -0.6880082 | -5.504066 | -0.7973234 |  | -0.7973234 | 0.01194981 | 1
|  |  | 5.56 | -0.08042246 |  | 6.234371 | -0.6800523 | -5.440418 | -0.7899611 |  | -0.7899611 | 0.01207995 | 1
|  |  | 5.58 | -0.07949116 |  | 6.247939 | -0.6721772 | -5.377418 | -0.7826677 |  | -0.7826677 | 0.01220814 | 1
|  |  | 5.6 | -0.07856934 |  | 6.261506 | -0.6643823 | -5.315059 | -0.7754424 |  | -0.7754424 | 0.01233433 | 1
|  |  | 5.62 | -0.07765692 |  | 6.275073 | -0.6566669 | -5.253335 | -0.7682845 |  | -0.7682845 | 0.01245849 | 1
|  |  | 5.64 | -0.07675382 |  | 6.28864 | -0.6490303 | -5.192243 | -0.7611935 |  | -0.7611935 | 0.01258057 | 1
|  |  | 5.66 | -0.07585998 |  | 6.302207 | -0.641472 | -5.131776 | -0.7541687 |  | -0.7541687 | 0.01270055 | 1
|  |  | 5.68 | -0.0749753 |  | 6.315774 | -0.6339912 | -5.071929 | -0.7472094 |  | -0.7472094 | 0.01281838 | 1
|  |  | 5.7 | -0.07409972 |  | 6.329341 | -0.6265873 | -5.012698 | -0.7403151 |  | -0.7403151 | 0.01293403 | 1
|  |  | 5.72 | -0.07323316 |  | 6.342908 | -0.6192596 | -4.954077 | -0.7334852 |  | -0.7334852 | 0.01304747 | 1
|  |  | 5.74 | -0.07237555 |  | 6.356475 | -0.6120076 | -4.896061 | -0.7267189 |  | -0.7267189 | 0.01315868 | 1
|  |  | 5.76 | -0.07152681 |  | 6.370042 | -0.6048307 | -4.838645 | -0.7200158 |  | -0.7200158 | 0.01326762 | 1
|  |  | 5.78 | -0.07068686 |  | 6.38361 | -0.5977281 | -4.781825 | -0.7133752 |  | -0.7133752 | 0.01337426 | 1
|  |  | 5.8 | -0.06985563 |  | 6.397177 | -0.5906992 | -4.725594 | -0.7067965 |  | -0.7067965 | 0.01347859 | 1
|  |  | 5.82 | -0.06903305 |  | 6.410744 | -0.5837435 | -4.669948 | -0.7002792 |  | -0.7002792 | 0.01358057 | 1
|  |  | 5.84 | -0.06821905 |  | 6.424311 | -0.5768603 | -4.614882 | -0.6938226 |  | -0.6938226 | 0.01368018 | 1
|  |  | 5.86 | -0.06741355 |  | 6.437878 | -0.570049 | -4.560392 | -0.6874262 |  | -0.6874262 | 0.01377741 | 1
|  |  | 5.88 | -0.06661648 |  | 6.451445 | -0.563309 | -4.506472 | -0.6810894 |  | -0.6810894 | 0.01387224 | 1
|  |  | 5.9 | -0.06582777 |  | 6.465012 | -0.5566396 | -4.453117 | -0.6748117 |  | -0.6748117 | 0.01396464 | 1
|  |  | 5.92 | -0.06504734 |  | 6.478579 | -0.5500403 | -4.400323 | -0.6685924 |  | -0.6685924 | 0.0140546 | 1
|  |  | 5.94 | -0.06427513 |  | 6.492146 | -0.5435105 | -4.348084 | -0.6624311 |  | -0.6624311 | 0.01414211 | 1
|  |  | 5.96 | -0.06351107 |  | 6.505713 | -0.5370496 | -4.296397 | -0.6563272 |  | -0.6563272 | 0.01422715 | 1
|  |  | 5.98 | -0.06275507 |  | 6.519281 | -0.5306569 | -4.245255 | -0.6502801 |  | -0.6502801 | 0.0143097 | 1
|  |  | 6 | -0.06200709 |  | 6.532848 | -0.5243319 | -4.194655 | -0.6442893 |  | -0.6442893 | 0.01438977 | 1
|  |  | 6.02 | -0.06126703 |  | 6.546415 | -0.518074 | -4.144592 | -0.6383543 |  | -0.6383543 | 0.01446734 | 1
|  |  | 6.04 | -0.06053485 |  | 6.559982 | -0.5118827 | -4.095061 | -0.6324745 |  | -0.6324745 | 0.01454239 | 1
|  |  | 6.06 | -0.05981046 |  | 6.573549 | -0.5057572 | -4.046058 | -0.6266495 |  | -0.6266495 | 0.01461493 | 1
|  |  | 6.08 | -0.05909379 |  | 6.587116 | -0.4996971 | -3.997577 | -0.6208786 |  | -0.6208786 | 0.01468495 | 1
|  |  | 6.1 | -0.05838479 |  | 6.600683 | -0.4937018 | -3.949614 | -0.6151615 |  | -0.6151615 | 0.01475245 | 1
|  |  | 6.12 | -0.05768338 |  | 6.61425 | -0.4877707 | -3.902165 | -0.6094975 |  | -0.6094975 | 0.01481742 | 1
|  |  | 6.14 | -0.0569895 |  | 6.627817 | -0.4819032 | -3.855225 | -0.6038862 |  | -0.6038862 | 0.01487986 | 1
|  |  | 6.16 | -0.05630307 |  | 6.641384 | -0.4760988 | -3.80879 | -0.5983271 |  | -0.5983271 | 0.01493977 | 1
|  |  | 6.18 | -0.05562404 |  | 6.654951 | -0.4703569 | -3.762855 | -0.5928197 |  | -0.5928197 | 0.01499715 | 1
|  |  | 6.2 | -0.05495233 |  | 6.668519 | -0.4646769 | -3.717415 | -0.5873635 |  | -0.5873635 | 0.015052 | 1
|  |  | 6.22 | -0.05428788 |  | 6.682086 | -0.4590583 | -3.672467 | -0.581958 |  | -0.581958 | 0.01510433 | 1
|  |  | 6.24 | -0.05363063 |  | 6.695653 | -0.4535006 | -3.628005 | -0.5766028 |  | -0.5766028 | 0.01515414 | 1
|  |  | 6.26 | -0.05298051 |  | 6.70922 | -0.4480032 | -3.584025 | -0.5712973 |  | -0.5712973 | 0.01520144 | 1
|  |  | 6.28 | -0.05233745 |  | 6.722787 | -0.4425655 | -3.540524 | -0.5660411 |  | -0.5660411 | 0.01524623 | 1
|  |  | 6.3 | -0.0517014 |  | 6.736354 | -0.437187 | -3.497496 | -0.5608338 |  | -0.5608338 | 0.01528852 | 1
|  |  | 6.32 | -0.05107228 |  | 6.749921 | -0.4318672 | -3.454938 | -0.5556748 |  | -0.5556748 | 0.01532832 | 1
|  |  | 6.34 | -0.05045004 |  | 6.763488 | -0.4266055 | -3.412844 | -0.5505638 |  | -0.5505638 | 0.01536564 | 1
|  |  | 6.36 | -0.04983461 |  | 6.777055 | -0.4214015 | -3.371212 | -0.5455002 |  | -0.5455002 | 0.01540049 | 1
|  |  | 6.38 | -0.04922593 |  | 6.790622 | -0.4162545 | -3.330036 | -0.5404836 |  | -0.5404836 | 0.01543288 | 1
|  |  | 6.4 | -0.04862394 |  | 6.80419 | -0.411164 | -3.289312 | -0.5355136 |  | -0.5355136 | 0.01546282 | 1
|  |  | 6.42 | -0.04802857 |  | 6.817757 | -0.4061296 | -3.249037 | -0.5305898 |  | -0.5305898 | 0.01549033 | 1
|  |  | 6.44 | -0.04743977 |  | 6.831324 | -0.4011507 | -3.209206 | -0.5257116 |  | -0.5257116 | 0.01551542 | 1
|  |  | 6.46 | -0.04685747 |  | 6.844891 | -0.3962268 | -3.169814 | -0.5208788 |  | -0.5208788 | 0.01553811 | 1
|  |  | 6.48 | -0.04628162 |  | 6.858458 | -0.3913574 | -3.130859 | -0.5160907 |  | -0.5160907 | 0.01555841 | 1
|  |  | 6.5 | -0.04571215 |  | 6.872025 | -0.3865419 | -3.092335 | -0.5113471 |  | -0.5113471 | 0.01557634 | 1
|  |  | 6.52 | -0.045149 |  | 6.885592 | -0.3817799 | -3.05424 | -0.5066475 |  | -0.5066475 | 0.01559191 | 1
|  |  | 6.54 | -0.04459212 |  | 6.899159 | -0.3770709 | -3.016567 | -0.5019915 |  | -0.5019915 | 0.01560515 | 1
|  |  | 6.56 | -0.04404144 |  | 6.912726 | -0.3724144 | -2.979315 | -0.4973787 |  | -0.4973787 | 0.01561607 | 1
|  |  | 6.58 | -0.0434969 |  | 6.926293 | -0.3678098 | -2.942479 | -0.4928086 |  | -0.4928086 | 0.0156247 | 1
|  |  | 6.6 | -0.04295846 |  | 6.939861 | -0.3632567 | -2.906054 | -0.4882809 |  | -0.4882809 | 0.01563105 | 1
|  |  | 6.62 | -0.04242605 |  | 6.953428 | -0.3587546 | -2.870037 | -0.4837952 |  | -0.4837952 | 0.01563515 | 1
|  |  | 6.64 | -0.0418996 |  | 6.966995 | -0.3543031 | -2.834424 | -0.4793511 |  | -0.4793511 | 0.01563702 | 1
|  |  | 6.66 | -0.04137908 |  | 6.980562 | -0.3499015 | -2.799212 | -0.4749482 |  | -0.4749482 | 0.01563667 | 1
|  |  | 6.68 | -0.04086442 |  | 6.994129 | -0.3455495 | -2.764396 | -0.4705861 |  | -0.4705861 | 0.01563414 | 1
|  |  | 6.7 | -0.04035556 |  | 7.007696 | -0.3412466 | -2.729973 | -0.4662643 |  | -0.4662643 | 0.01562944 | 1
|  |  | 6.72 | -0.03985244 |  | 7.021263 | -0.3369923 | -2.695938 | -0.4619827 |  | -0.4619827 | 0.01562261 | 1
|  |  | 6.74 | -0.03935502 |  | 7.03483 | -0.3327861 | -2.662289 | -0.4577407 |  | -0.4577407 | 0.01561365 | 1
|  |  | 6.76 | -0.03886324 |  | 7.048397 | -0.3286275 | -2.62902 | -0.453538 |  | -0.453538 | 0.01560261 | 1
|  |  | 6.78 | -0.03837704 |  | 7.061964 | -0.3245162 | -2.59613 | -0.4493742 |  | -0.4493742 | 0.01558951 | 1
|  |  | 6.8 | -0.03789637 |  | 7.075532 | -0.3204517 | -2.563613 | -0.4452489 |  | -0.4452489 | 0.01557436 | 1
|  |  | 6.82 | -0.03742117 |  | 7.089099 | -0.3164334 | -2.531467 | -0.4411619 |  | -0.4411619 | 0.0155572 | 1
|  |  | 6.84 | -0.03695139 |  | 7.102666 | -0.312461 | -2.499688 | -0.4371127 |  | -0.4371127 | 0.01553806 | 1
|  |  | 6.86 | -0.03648698 |  | 7.116233 | -0.3085339 | -2.468271 | -0.433101 |  | -0.433101 | 0.01551696 | 1
|  |  | 6.88 | -0.03602789 |  | 7.1298 | -0.3046518 | -2.437215 | -0.4291264 |  | -0.4291264 | 0.01549393 | 1
|  |  | 6.9 | -0.03557406 |  | 7.143367 | -0.3008142 | -2.406514 | -0.4251886 |  | -0.4251886 | 0.01546899 | 1
|  |  | 6.92 | -0.03512544 |  | 7.156934 | -0.2970207 | -2.376166 | -0.4212873 |  | -0.4212873 | 0.01544218 | 1
|  |  | 6.94 | -0.03468198 |  | 7.170501 | -0.2932708 | -2.346167 | -0.417422 |  | -0.417422 | 0.01541352 | 1
|  |  | 6.96 | -0.03424363 |  | 7.184068 | -0.2895641 | -2.316513 | -0.4135925 |  | -0.4135925 | 0.01538305 | 1
|  |  | 6.98 | -0.03381033 |  | 7.197635 | -0.2859002 | -2.287201 | -0.4097985 |  | -0.4097985 | 0.01535079 | 1
|  |  | 7 | -0.03338205 |  | 7.211203 | -0.2822786 | -2.258229 | -0.4060395 |  | -0.4060395 | 0.01531676 | 1
|  |  | 7.02 | -0.03295872 |  | 7.22477 | -0.2786989 | -2.229591 | -0.4023153 |  | -0.4023153 | 0.01528101 | 1
|  |  | 7.04 | -0.03254029 |  | 7.238337 | -0.2751607 | -2.201286 | -0.3986255 |  | -0.3986255 | 0.01524355 | 1
|  |  | 7.06 | -0.03212673 |  | 7.251904 | -0.2716636 | -2.173309 | -0.3949698 |  | -0.3949698 | 0.01520443 | 1
|  |  | 7.08 | -0.03171797 |  | 7.265471 | -0.2682072 | -2.145657 | -0.391348 |  | -0.391348 | 0.01516366 | 1
|  |  | 7.1 | -0.03131398 |  | 7.279038 | -0.264791 | -2.118328 | -0.3877596 |  | -0.3877596 | 0.01512128 | 1
|  |  | 7.12 | -0.03091469 |  | 7.292605 | -0.2614146 | -2.091317 | -0.3842044 |  | -0.3842044 | 0.01507732 | 1
|  |  | 7.14 | -0.03052007 |  | 7.306172 | -0.2580777 | -2.064622 | -0.380682 |  | -0.380682 | 0.01503181 | 1
|  |  | 7.16 | -0.03013007 |  | 7.319739 | -0.2547799 | -2.038239 | -0.3771922 |  | -0.3771922 | 0.01498478 | 1
|  |  | 7.18 | -0.02974464 |  | 7.333306 | -0.2515207 | -2.012166 | -0.3737347 |  | -0.3737347 | 0.01493626 | 1
|  |  | 7.2 | -0.02936373 |  | 7.346873 | -0.2482997 | -1.986398 | -0.3703091 |  | -0.3703091 | 0.01488628 | 1
|  |  | 7.22 | -0.0289873 |  | 7.360441 | -0.2451166 | -1.960933 | -0.3669151 |  | -0.3669151 | 0.01483487 | 1
|  |  | 7.24 | -0.0286153 |  | 7.374008 | -0.241971 | -1.935768 | -0.3635525 |  | -0.3635525 | 0.01478206 | 1
|  |  | 7.26 | -0.02824769 |  | 7.387575 | -0.2388624 | -1.9109 | -0.3602209 |  | -0.3602209 | 0.01472788 | 1
|  |  | 7.28 | -0.02788441 |  | 7.401142 | -0.2357906 | -1.886325 | -0.3569201 |  | -0.3569201 | 0.01467236 | 1
|  |  | 7.3 | -0.02752543 |  | 7.414709 | -0.2327551 | -1.862041 | -0.3536498 |  | -0.3536498 | 0.01461554 | 1
|  |  | 7.32 | -0.02717071 |  | 7.428276 | -0.2297555 | -1.838044 | -0.3504097 |  | -0.3504097 | 0.01455744 | 1
|  |  | 7.34 | -0.02682018 |  | 7.441843 | -0.2267915 | -1.814332 | -0.3471995 |  | -0.3471995 | 0.01449809 | 1
|  |  | 7.36 | -0.02647383 |  | 7.45541 | -0.2238627 | -1.790901 | -0.3440189 |  | -0.3440189 | 0.01443752 | 1
|  |  | 7.38 | -0.02613159 |  | 7.468977 | -0.2209687 | -1.76775 | -0.3408677 |  | -0.3408677 | 0.01437577 | 1
|  |  | 7.4 | -0.02579342 |  | 7.482544 | -0.2181092 | -1.744874 | -0.3377456 |  | -0.3377456 | 0.01431287 | 1
|  |  | 7.42 | -0.0254593 |  | 7.496112 | -0.2152838 | -1.72227 | -0.3346523 |  | -0.3346523 | 0.01424883 | 1
|  |  | 7.44 | -0.02512916 |  | 7.509679 | -0.2124922 | -1.699937 | -0.3315875 |  | -0.3315875 | 0.0141837 | 1
|  |  | 7.46 | -0.02480297 |  | 7.523246 | -0.2097339 | -1.677871 | -0.328551 |  | -0.328551 | 0.0141175 | 1
|  |  | 7.48 | -0.02448069 |  | 7.536813 | -0.2070087 | -1.65607 | -0.3255425 |  | -0.3255425 | 0.01405027 | 1
|  |  | 7.5 | -0.02416227 |  | 7.55038 | -0.2043162 | -1.634529 | -0.3225618 |  | -0.3225618 | 0.01398202 | 1
|  |  | 7.52 | -0.02384768 |  | 7.563947 | -0.201656 | -1.613248 | -0.3196085 |  | -0.3196085 | 0.0139128 | 1
|  |  | 7.54 | -0.02353688 |  | 7.577514 | -0.1990278 | -1.592223 | -0.3166825 |  | -0.3166825 | 0.01384263 | 1
|  |  | 7.56 | -0.02322982 |  | 7.591081 | -0.1964313 | -1.571451 | -0.3137835 |  | -0.3137835 | 0.01377153 | 1
|  |  | 7.58 | -0.02292646 |  | 7.604648 | -0.1938662 | -1.550929 | -0.3109112 |  | -0.3109112 | 0.01369955 | 1
|  |  | 7.6 | -0.02262677 |  | 7.618215 | -0.191332 | -1.530656 | -0.3080654 |  | -0.3080654 | 0.0136267 | 1
|  |  | 7.62 | -0.02233071 |  | 7.631783 | -0.1888284 | -1.510628 | -0.3052459 |  | -0.3052459 | 0.01355301 | 1
|  |  | 7.64 | -0.02203823 |  | 7.64535 | -0.1863552 | -1.490842 | -0.3024523 |  | -0.3024523 | 0.01347852 | 1
|  |  | 7.66 | -0.0217493 |  | 7.658917 | -0.183912 | -1.471296 | -0.2996845 |  | -0.2996845 | 0.01340325 | 1
|  |  | 7.68 | -0.02146387 |  | 7.672484 | -0.1814985 | -1.451988 | -0.2969421 |  | -0.2969421 | 0.01332723 | 1
|  |  | 7.7 | -0.02118192 |  | 7.686051 | -0.1791144 | -1.432915 | -0.2942251 |  | -0.2942251 | 0.01325048 | 1
|  |  | 7.72 | -0.02090341 |  | 7.699618 | -0.1767592 | -1.414074 | -0.2915331 |  | -0.2915331 | 0.01317304 | 1
|  |  | 7.74 | -0.02062829 |  | 7.713185 | -0.1744328 | -1.395463 | -0.2888659 |  | -0.2888659 | 0.01309492 | 1
|  |  | 7.76 | -0.02035653 |  | 7.726752 | -0.1721348 | -1.377079 | -0.2862232 |  | -0.2862232 | 0.01301616 | 1
|  |  | 7.78 | -0.0200881 |  | 7.740319 | -0.169865 | -1.35892 | -0.2836049 |  | -0.2836049 | 0.01293678 | 1
|  |  | 7.8 | -0.01982295 |  | 7.753886 | -0.1676229 | -1.340983 | -0.2810108 |  | -0.2810108 | 0.01285682 | 1
|  |  | 7.82 | -0.01956105 |  | 7.767454 | -0.1654083 | -1.323266 | -0.2784405 |  | -0.2784405 | 0.01277628 | 1
|  |  | 7.84 | -0.01930237 |  | 7.781021 | -0.1632209 | -1.305767 | -0.2758939 |  | -0.2758939 | 0.01269521 | 1
|  |  | 7.86 | -0.01904687 |  | 7.794588 | -0.1610604 | -1.288483 | -0.2733707 |  | -0.2733707 | 0.01261362 | 1
|  |  | 7.88 | -0.01879452 |  | 7.808155 | -0.1589264 | -1.271412 | -0.2708708 |  | -0.2708708 | 0.01253154 | 1
|  |  | 7.9 | -0.01854527 |  | 7.821722 | -0.1568188 | -1.254551 | -0.2683939 |  | -0.2683939 | 0.01244899 | 1
|  |  | 7.92 | -0.0182991 |  | 7.835289 | -0.1547372 | -1.237898 | -0.2659398 |  | -0.2659398 | 0.01236601 | 1
|  |  | 7.94 | -0.01805598 |  | 7.848856 | -0.1526814 | -1.221451 | -0.2635083 |  | -0.2635083 | 0.0122826 | 1
|  |  | 7.96 | -0.01781586 |  | 7.862423 | -0.1506509 | -1.205207 | -0.2610991 |  | -0.2610991 | 0.01219881 | 1
|  |  | 7.98 | -0.01757872 |  | 7.87599 | -0.1486456 | -1.189165 | -0.2587122 |  | -0.2587122 | 0.01211464 | 1
|  |  | 8 | -0.01734452 |  | 7.889557 | -0.1466652 | -1.173322 | -0.2563472 |  | -0.2563472 | 0.01203013 | 1

## fit_5NN_HCP
tait or murnaghan (e.g., material project) | input |  | Rose function | input |  | cif file | input |  | TB-SMA | input (Ref) |  | TB-SMA | fit
HCP | Mg |  | HCP | Mg |  | HCP | Mg |  | HCP | Mg |  | HCP | Mg |  | Lammps, metal units
E0[eV/atom] | -1.594 |  | re[A] | 3.160781 |  | a | 3.20302773 |  | p | 9.133184 |  | p | 9.133184 |  | pair_style smatb # R0(A) p q A(eV) xi(eV) Rcs(A) Rc(A)
V0[A^3/atom] | 22.953 |  | d | 0.04996315 |  | c | 5.126691 |  | q | 3.095995 |  | q | 3.095995 | <-fit | pair_coeff 1 1 | 3.160781 | 9.133184 | 3.095995 | 0.07323675 | 0.7020076 | 5.523523 | 5.784275 | # | Mg | Mg
B | 0.225 |  | Z | 12 | Note: Z(FCC)=12, Z(HCP)=12, Z(BCC)=8, Z(SC)=6 |  |  |  | A[eV] | 0.07323675 |  | A[eV] | 0.07323675 | <-fit
C | 2.271 | <-Not use | Natom | 2 | Note: (FCC)=4, (HCP)=2, (BCC)=2, (SC)=1 |  |  |  | xi[eV] | 0.7020076 |  | xi[eV] | 0.7020076 | <-fit | fit (output)
|  | Note: ideal c/a = 2*sqrt(2)/sqrt(3) = 1.6333 | [12 empty] | pair_style smatb # R0(A) p q A(eV) xi(eV) Rcs(A) Rc(A): 5NN
Note: Material project: Table (correct) [eV] -> [eV/atom] (cohesive energy), [A^3] -> [A^3/atom] (=omega=atomic volume) | [8 empty] | Z | 12 | Note: Z(FCC)=12, Z(HCP)=12, Z(BCC)=8, Z(SC)=6 | p/q | 2.95 |  | pair_coeff 1 1 | 3.160781 | 9.133184 | 3.095995 | 0.07323675 | 0.7020076 | 5.523523 | 5.784275 | # | Mg | Mg
Lattice const.[A] | output |  | Rose function | output |  | Data | output |  | R0 | 3.160781 | Note: R0 = re | d | 0.04996315
a0 (FCC or BCC) | 3.580606 |  | re[A] | 3.160781 |  | c/a | 1.600577 |  |  |  |  | r>= rp(for p/q) | 3.746118 |  | Usage
a0 (ideal HCP) | 3.211349 | Note: Volume=a^3*(c/a)*sqrt(3)/2 | a | 5.399929 |  | Volume | 45.55008 |  |  |  |  | Note: If it is larger than this, the effect of p/q (>=2) will occur. |  |  | 1. File tab -> Options -> Add-ins -> Solver Add-ins -> [Excel Add-ins] Go... -> [check] Solver Add-in -> OK
|  |  | a* | 0 |  | d-d | 3.160781 | 3.20302773 | [6 empty] | 2. Data tab -> Solver -> Set Object: [$O$19] -> To: [check] Min -> By Changing Variable Cells: [$O$4:$O$7] -> Solve
delta (=d) | -0.2156466 |  | Eu*(a*) | -1 |  | d-d(5NN) | 5.523523 | [7 empty] | Note: It is necessary to increase the constraints, chainging weight or include other structures to fit the required range.
|  |  | Eu(r)[eV/atom] | -1.594 |  | d-d(6NN) | 6.045027
|  |  | Eu(r)[eV] | -19.128 | [10 empty] | Constraints for fit |  |  | Note
References: https://doi.org/10.1103/PhysRevB.29.2963 , https://doi.org/10.1103/PhysRevB.62.8564, and https://doi.org/10.1103/PhysRevB.64.184102 | [14 empty] | 1. r = re, as = 0: Z*A - sqrt(Z)*xi = -Ec | 0.06981882 | (for A) | TB-SMA only
|  |  | a* | Eu*(a*) |  | r [A] | Eu(r) [eV/atom] | Eu(r) [eV] | E(TB-SMA)[eV] |  | E(fit) | Error | weight | Total error | 2. 3rd derivative and d=0.05 at re: p/q = 2.95 | 2.95 | (for p/q) | universal curve (Rose function: d=0.05) + TB-SMA
|  |  | -1 | 0.1358139 |  | 2.575443 | 0.2164874 | 2.597849 | 0.2668077 |  | 0.2668077 | 0.002532132 | 1 | 3.470326e-05 | 3. 1st derivative and r = re: xi = p/(p-q) * Ec/sqrt(Z) | 0.6961216 | (for xi) | TB-SMA only
|  |  | -0.98 | 0.07200671 |  | 2.58715 | 0.1147787 | 1.377344 | 0.161258 |  | 0.161258 | 0.002160322 | 1
|  |  | -0.96 | 0.01098009 |  | 2.598857 | 0.01750227 | 0.2100272 | 0.06042223 |  | 0.06042223 | 0.001842123 | 1 |  | check (xi/A)/(p/q) | 3.249307 | vs. sqrt(Z) = | 3.464102 | Differene = | -0.2147945
|  |  | -0.94 | -0.04736325 |  | 2.610564 | -0.07549703 | -0.9059643 | -0.03587386 |  | -0.03587386 | 0.001569996 | 1
|  |  | -0.92 | -0.1031175 |  | 2.62227 | -0.1643693 | -1.972432 | -0.1277985 |  | -0.1277985 | 0.001337426 | 1 |  | Rosato et al., |  |  |  |  | Test | input
|  |  | -0.9 | -0.1563738 |  | 2.633977 | -0.2492599 | -2.991119 | -0.2155139 |  | -0.2155139 | 0.001138792 | 1 |  | A | 0.06811966 |  |  |  | HCP | Mg | Rose (Table 1)
|  |  | -0.88 | -0.2072205 |  | 2.645684 | -0.3303094 | -3.963713 | -0.2991767 |  | -0.2991767 | 0.0009692497 | 1 |  | xi | 0.6961216 |  |  |  | l[A] | 0.3650714 | 1st Line
|  |  | -0.86 | -0.2557428 |  | 2.657391 | -0.407654 | -4.891847 | -0.3789377 |  | -0.3789377 | 0.0008246241 | 1 | [6 empty] | rwse[A] | 1.41 | 2nd Line
|  |  | -0.84 | -0.3020233 |  | 2.669097 | -0.4814252 | -5.777102 | -0.4549426 |  | -0.4549426 | 0.0007013236 | 1 |  | p/q | 2.951149 |  |  |  | factor, f | 1 | f*B(V0)'= | 2.271
|  |  | -0.82 | -0.3461421 |  | 2.680804 | -0.5517504 | -6.621005 | -0.527332 |  | -0.527332 | 0.0005962599 | 1 |  | d | 0.05 |  |  |  | 3l(B'-1)rwse | 0.9872462 | <- The paper is missing the division symbol "/" before rwse.
|  |  | -0.8 | -0.3881763 |  | 2.692511 | -0.6187531 | -7.425037 | -0.5962413 |  | -0.5962413 | 0.0005067805 | 1 |  | check | 2.629008e-12 | <- Closer to zero is better!!! |  |  | p/q | #NUM! | Note: 2=< p/q <= 5, (closed packing: p/q >= 2.7)
Note: Because the Schrödinger equation is a second-order partial differential equation, it is sometimes thought that there may have been a basis for obtaining a universal curve as a universal solution. |  |  | -0.78 | -0.4282009 |  | 2.704218 | -0.6825523 | -8.190628 | -0.6618012 |  | -0.6618012 | 0.0004306088 | 1 | [6 empty] | p | 2.423507
|  |  | -0.76 | -0.4662883 |  | 2.715924 | -0.7432635 | -8.919162 | -0.7241378 |  | -0.7241378 | 0.0003657929 | 1 |  | Table X. d value vs. (p/q) for Rose function
|  |  | -0.74 | -0.5025084 |  | 2.727631 | -0.8009983 | -9.61198 | -0.7833728 |  | -0.7833728 | 0.0003106608 | 1 |  | d | p/q | MEAM | Abell | Li | FERNANDEZ
|  |  | -0.72 | -0.5369289 |  | 2.739338 | -0.8558647 | -10.27038 | -0.8396233 |  | -0.8396233 | 0.0002637811 | 1 |  | 0.2 | 8.116799 |  | <- Li | <- In
|  |  | -0.7 | -0.5696154 |  | 2.751045 | -0.907967 | -10.8956 | -0.8930027 |  | -0.8930027 | 0.0002239301 | 1 |  | 0.15 | 6.25 |  | <- Li | <- Li, Na
|  |  | -0.68 | -0.6006312 |  | 2.762751 | -0.9574062 | -11.48887 | -0.9436199 |  | -0.9436199 | 0.000190062 | 1 |  | 0.1 | 4.539722 |  |  | <- Ag, Hf, Tl, Yb, Zn
|  |  | -0.66 | -0.6300376 |  | 2.774458 | -1.00428 | -12.05136 | -0.9915802 |  | -0.9915802 | 0.0001612839 | 1 |  | 0.095 | 4.376402 |  |  | <- Rb
|  |  | -0.64 | -0.6578939 |  | 2.786165 | -1.048683 | -12.58419 | -1.036985 |  | -1.036985 | 0.0001368341 | 1 |  | 0.09 | 4.21 |  |  | <- Nd
|  |  | -0.62 | -0.6842573 |  | 2.797872 | -1.090706 | -13.08847 | -1.079933 |  | -1.079933 | 0.0001160634 | 1 |  | 0.085 | 4.053393 |  |  | <- Pt
|  |  | -0.6 | -0.7091831 |  | 2.809578 | -1.130438 | -13.56526 | -1.120517 |  | -1.120517 | 9.84189e-05 | 1 |  | 0.08 | 3.89 |  |  | <- Cu
|  |  | -0.58 | -0.7327251 |  | 2.821285 | -1.167964 | -14.01557 | -1.15883 |  | -1.15883 | 8.342975e-05 | 1 |  | 0.075 | 3.734744 |  | <- K | <- Th
|  |  | -0.56 | -0.7549349 |  | 2.832992 | -1.203366 | -14.4404 | -1.194958 |  | -1.194958 | 7.069561e-05 | 1 |  | 0.07 | 3.58 | <- Si | <- K
|  |  | -0.54 | -0.7758626 |  | 2.844699 | -1.236725 | -14.8407 | -1.228987 |  | -1.228987 | 5.98761e-05 | 1 |  | 0.065 | 3.419675 |  |  | <- Rh
|  |  | -0.52 | -0.7955567 |  | 2.856405 | -1.268117 | -15.21741 | -1.260998 |  | -1.260998 | 5.068207e-05 | 1 |  | 0.06 | 3.26 |  | <- Na, K, Cs, Al
|  |  | -0.5 | -0.8140637 |  | 2.868112 | -1.297618 | -15.57141 | -1.29107 |  | -1.29107 | 4.286799e-05 | 1 |  | 0.055 | 3.107051 |  | <- Cu
|  |  | -0.48 | -0.831429 |  | 2.879819 | -1.325298 | -15.90357 | -1.319279 |  | -1.319279 | 3.622549e-05 | 1 |  | 0.05 | 2.95 | <- Al,Fe,Ni,Pd,Pt,In,Cu,Ag,Au |  | <- Ni | <- Li,Na,Al,K,Ca,Ti,V,Fe,Co,Ni,Cu,Zn,Nb,Mo,Pd,Ag,Ta,Re,Ir,Pt,Au,Pb,Th
|  |  | -0.46 | -0.8476963 |  | 2.891526 | -1.351228 | -16.21473 | -1.345698 |  | -1.345698 | 3.057782e-05 | 1 |  | 0.045 | 2.795136 |  | <- Ag
|  |  | -0.44 | -0.8629076 |  | 2.903232 | -1.375475 | -16.5057 | -1.370398 |  | -1.370398 | 2.57751e-05 | 1 |  | 0.04 | 2.64 |  | <- Ag | <- K, Pb
|  |  | -0.42 | -0.8771039 |  | 2.914939 | -1.398104 | -16.77724 | -1.393446 |  | -1.393446 | 2.169027e-05 | 1 |  | 0.035 | 2.481044 |  |  | <- Cd
|  |  | -0.4 | -0.8903245 |  | 2.926646 | -1.419177 | -17.03013 | -1.414909 |  | -1.414909 | 1.821568e-05 | 1 |  | 0.03 | 2.32 |  | <- Au
|  |  | -0.38 | -0.9026075 |  | 2.938353 | -1.438756 | -17.26508 | -1.43485 |  | -1.43485 | 1.526011e-05 | 1 |  | 0.025 | 2.159411 |  |  | <- Al
|  |  | -0.36 | -0.9139896 |  | 2.950059 | -1.456899 | -17.48279 | -1.453329 |  | -1.453329 | 1.274631e-05 | 1 |  | 0.02 | 1.99 |  | <- Si, Ge
|  |  | -0.34 | -0.9245064 |  | 2.961766 | -1.473663 | -17.68396 | -1.470406 |  | -1.470406 | 1.060883e-05 | 1 |  | 0.015 | 1.818065 |  | <- Si
|  |  | -0.32 | -0.9341923 |  | 2.973473 | -1.489102 | -17.86923 | -1.486137 |  | -1.486137 | 8.792245e-06 | 1 |  | 0.01 | 1.63 |  | <- H | <- In
|  |  | -0.3 | -0.9430802 |  | 2.98518 | -1.50327 | -18.03924 | -1.500577 |  | -1.500577 | 7.24961e-06 | 1 |  | 0.005 | 1.41 |  | <-C
|  |  | -0.28 | -0.9512023 |  | 2.996886 | -1.516216 | -18.1946 | -1.513779 |  | -1.513779 | 5.941153e-06 | 1 |  | 0.001 | 0.857
|  |  | -0.26 | -0.9585894 |  | 3.008593 | -1.527991 | -18.3359 | -1.525793 |  | -1.525793 | 4.833172e-06 | 1 |  | Note: The existence of a minimum for Eb requires p > q.
|  |  | -0.24 | -0.9652713 |  | 3.0203 | -1.538642 | -18.46371 | -1.536668 |  | -1.536668 | 3.897102e-06 | 1
|  |  | -0.22 | -0.9712769 |  | 3.032007 | -1.548215 | -18.57859 | -1.546452 |  | -1.546452 | 3.108713e-06 | 1
|  |  | -0.2 | -0.976634 |  | 3.043713 | -1.556755 | -18.68106 | -1.55519 |  | -1.55519 | 2.447443e-06 | 1
|  |  | -0.18 | -0.9813694 |  | 3.05542 | -1.564303 | -18.77163 | -1.562926 |  | -1.562926 | 1.895825e-06 | 1
|  |  | -0.16 | -0.985509 |  | 3.067127 | -1.570901 | -18.85082 | -1.569702 |  | -1.569702 | 1.439004e-06 | 1
|  |  | -0.14 | -0.9890778 |  | 3.078834 | -1.57659 | -18.91908 | -1.575558 |  | -1.575558 | 1.06433e-06 | 1
|  |  | -0.12 | -0.9920999 |  | 3.09054 | -1.581407 | -18.97689 | -1.580535 |  | -1.580535 | 7.61011e-07 | 1
|  |  | -0.1 | -0.9945986 |  | 3.102247 | -1.58539 | -19.02468 | -1.584669 |  | -1.584669 | 5.198181e-07 | 1
|  |  | -0.08 | -0.9965964 |  | 3.113954 | -1.588575 | -19.0629 | -1.587998 |  | -1.587998 | 3.328408e-07 | 1
|  |  | -0.06 | -0.9981149 |  | 3.125661 | -1.590995 | -19.09194 | -1.590556 |  | -1.590556 | 1.932747e-07 | 1
|  |  | -0.04 | -0.999175 |  | 3.137367 | -1.592685 | -19.11222 | -1.592376 |  | -1.592376 | 9.52452e-08 | 1
|  |  | -0.02 | -0.9997969 |  | 3.149074 | -1.593676 | -19.12412 | -1.593493 |  | -1.593493 | 0.0003365685 | 10000
|  | re -> | 0 | -1 |  | 3.160781 | -1.594 | -19.128 | -1.593936 |  | -1.593936 | 4.06681e-05 | 10000 | <- re position
|  |  | 0.02 | -0.999803 |  | 3.172488 | -1.593686 | -19.12423 | -1.593737 |  | -1.593737 | 2.577844e-05 | 10000
|  |  | 0.04 | -0.9992241 |  | 3.184194 | -1.592763 | -19.11316 | -1.592924 |  | -1.592924 | 2.574823e-08 | 1
|  |  | 0.06 | -0.9982806 |  | 3.195901 | -1.591259 | -19.09511 | -1.591525 |  | -1.591525 | 7.051599e-08 | 1
|  |  | 0.08 | -0.9969893 |  | 3.207608 | -1.589201 | -19.07041 | -1.589567 |  | -1.589567 | 1.341354e-07 | 1
|  |  | 0.1 | -0.9953664 |  | 3.219315 | -1.586614 | -19.03937 | -1.587077 |  | -1.587077 | 2.14124e-07 | 1
|  |  | 0.12 | -0.9934275 |  | 3.231021 | -1.583523 | -19.00228 | -1.584079 |  | -1.584079 | 3.082183e-07 | 1
|  |  | 0.14 | -0.9911876 |  | 3.242728 | -1.579953 | -18.95944 | -1.580597 |  | -1.580597 | 4.143377e-07 | 1
|  |  | 0.16 | -0.9886612 |  | 3.254435 | -1.575926 | -18.91111 | -1.576654 |  | -1.576654 | 5.305542e-07 | 1
|  |  | 0.18 | -0.9858622 |  | 3.266142 | -1.571464 | -18.85757 | -1.572274 |  | -1.572274 | 6.550685e-07 | 1
|  |  | 0.2 | -0.9828042 |  | 3.277848 | -1.56659 | -18.79908 | -1.567476 |  | -1.567476 | 7.861904e-07 | 1
|  |  | 0.22 | -0.9794999 |  | 3.289555 | -1.561323 | -18.73587 | -1.562283 |  | -1.562283 | 9.223235e-07 | 1
|  |  | 0.24 | -0.9759619 |  | 3.301262 | -1.555683 | -18.6682 | -1.556714 |  | -1.556714 | 1.061953e-06 | 1
|  |  | 0.26 | -0.9722021 |  | 3.312969 | -1.54969 | -18.59628 | -1.550787 |  | -1.550787 | 1.203639e-06 | 1
|  |  | 0.28 | -0.9682321 |  | 3.324675 | -1.543362 | -18.52034 | -1.544522 |  | -1.544522 | 1.346006e-06 | 1
|  |  | 0.3 | -0.9640631 |  | 3.336382 | -1.536717 | -18.4406 | -1.537936 |  | -1.537936 | 1.487743e-06 | 1
|  |  | 0.32 | -0.9597056 |  | 3.348089 | -1.529771 | -18.35725 | -1.531046 |  | -1.531046 | 1.6276e-06 | 1
|  |  | 0.34 | -0.95517 |  | 3.359796 | -1.522541 | -18.27049 | -1.523869 |  | -1.523869 | 1.764386e-06 | 1
|  |  | 0.36 | -0.9504661 |  | 3.371502 | -1.515043 | -18.18052 | -1.51642 |  | -1.51642 | 1.896969e-06 | 1
|  |  | 0.38 | -0.9456036 |  | 3.383209 | -1.507292 | -18.08751 | -1.508715 |  | -1.508715 | 2.02428e-06 | 1
|  |  | 0.4 | -0.9405915 |  | 3.394916 | -1.499303 | -17.99163 | -1.500768 |  | -1.500768 | 2.145314e-06 | 1
|  |  | 0.42 | -0.9354387 |  | 3.406623 | -1.491089 | -17.89307 | -1.492592 |  | -1.492592 | 2.259129e-06 | 1
|  |  | 0.44 | -0.9301535 |  | 3.418329 | -1.482665 | -17.79198 | -1.484202 |  | -1.484202 | 2.364856e-06 | 1
|  |  | 0.46 | -0.9247442 |  | 3.430036 | -1.474042 | -17.68851 | -1.475611 |  | -1.475611 | 2.461695e-06 | 1
|  |  | 0.48 | -0.9192185 |  | 3.441743 | -1.465234 | -17.58281 | -1.466831 |  | -1.466831 | 2.548923e-06 | 1
|  |  | 0.5 | -0.913584 |  | 3.45345 | -1.456253 | -17.47503 | -1.457873 |  | -1.457873 | 2.625895e-06 | 1
|  |  | 0.52 | -0.9078479 |  | 3.465156 | -1.44711 | -17.36531 | -1.44875 |  | -1.44875 | 2.692047e-06 | 1
|  |  | 0.54 | -0.902017 |  | 3.476863 | -1.437815 | -17.25378 | -1.439473 |  | -1.439473 | 2.746903e-06 | 1
|  |  | 0.56 | -0.8960981 |  | 3.48857 | -1.42838 | -17.14056 | -1.430051 |  | -1.430051 | 2.79007e-06 | 1
|  |  | 0.58 | -0.8900975 |  | 3.500277 | -1.418815 | -17.02579 | -1.420495 |  | -1.420495 | 2.821246e-06 | 1
|  |  | 0.6 | -0.8840214 |  | 3.511983 | -1.40913 | -16.90956 | -1.410815 |  | -1.410815 | 2.84022e-06 | 1
|  |  | 0.62 | -0.8778756 |  | 3.52369 | -1.399334 | -16.792 | -1.401021 |  | -1.401021 | 2.846874e-06 | 1
|  |  | 0.64 | -0.8716658 |  | 3.535397 | -1.389435 | -16.67322 | -1.391121 |  | -1.391121 | 2.841181e-06 | 1
|  |  | 0.66 | -0.8653974 |  | 3.547104 | -1.379443 | -16.55332 | -1.381124 |  | -1.381124 | 2.823209e-06 | 1
|  |  | 0.68 | -0.8590755 |  | 3.55881 | -1.369366 | -16.4324 | -1.371038 |  | -1.371038 | 2.79312e-06 | 1
|  |  | 0.7 | -0.8527052 |  | 3.570517 | -1.359212 | -16.31054 | -1.360871 |  | -1.360871 | 2.751165e-06 | 1
|  |  | 0.72 | -0.8462912 |  | 3.582224 | -1.348988 | -16.18786 | -1.350631 |  | -1.350631 | 2.697688e-06 | 1
|  |  | 0.74 | -0.839838 |  | 3.593931 | -1.338702 | -16.06442 | -1.340324 |  | -1.340324 | 2.633121e-06 | 1
|  |  | 0.76 | -0.8333501 |  | 3.605637 | -1.32836 | -15.94032 | -1.329959 |  | -1.329959 | 2.557984e-06 | 1
|  |  | 0.78 | -0.8268316 |  | 3.617344 | -1.31797 | -15.81563 | -1.319542 |  | -1.319542 | 2.472878e-06 | 1
|  |  | 0.8 | -0.8202865 |  | 3.629051 | -1.307537 | -15.69044 | -1.309079 |  | -1.309079 | 2.378485e-06 | 1
|  |  | 0.82 | -0.8137187 |  | 3.640758 | -1.297068 | -15.56481 | -1.298576 |  | -1.298576 | 2.275564e-06 | 1
|  |  | 0.84 | -0.8071318 |  | 3.652464 | -1.286568 | -15.43882 | -1.288039 |  | -1.288039 | 2.164944e-06 | 1
|  |  | 0.86 | -0.8005293 |  | 3.664171 | -1.276044 | -15.31252 | -1.277475 |  | -1.277475 | 0.002047522 | 1000
|  |  | 0.88 | -0.7939146 |  | 3.675878 | -1.2655 | -15.186 | -1.266887 |  | -1.266887 | 0.001924258 | 1000
|  |  | 0.9 | -0.7872909 |  | 3.687585 | -1.254942 | -15.0593 | -1.256282 |  | -1.256282 | 0.001796167 | 1000
|  |  | 0.92 | -0.7806612 |  | 3.699291 | -1.244374 | -14.93249 | -1.245664 |  | -1.245664 | 1.664314e-06 | 1
|  |  | 0.94 | -0.7740285 |  | 3.710998 | -1.233801 | -14.80562 | -1.235038 |  | -1.235038 | 1.529812e-06 | 1
|  |  | 0.96 | -0.7673955 |  | 3.722705 | -1.223228 | -14.67874 | -1.224409 |  | -1.224409 | 1.39381e-06 | 1
|  |  | 0.98 | -0.7607649 |  | 3.734412 | -1.212659 | -14.55191 | -1.213781 |  | -1.213781 | 1.257491e-06 | 1
|  |  | 1 | -0.7541393 |  | 3.746118 | -1.202098 | -14.42518 | -1.203157 |  | -1.203157 | 1.122064e-06 | 1
|  |  | 1.02 | -0.747521 |  | 3.757825 | -1.191548 | -14.29858 | -1.192543 |  | -1.192543 | 9.887574e-07 | 1
|  |  | 1.04 | -0.7409123 |  | 3.769532 | -1.181014 | -14.17217 | -1.181941 |  | -1.181941 | 8.58813e-07 | 1
|  |  | 1.06 | -0.7343155 |  | 3.781239 | -1.170499 | -14.04599 | -1.171355 |  | -1.171355 | 7.334796e-07 | 1
|  |  | 1.08 | -0.7277326 |  | 3.792945 | -1.160006 | -13.92007 | -1.160789 |  | -1.160789 | 6.14006e-07 | 1
|  |  | 1.1 | -0.7211655 |  | 3.804652 | -1.149538 | -13.79445 | -1.150246 |  | -1.150246 | 5.016352e-07 | 1
|  |  | 1.12 | -0.7146163 |  | 3.816359 | -1.139098 | -13.66918 | -1.139729 |  | -1.139729 | 3.975981e-07 | 1
|  |  | 1.14 | -0.7080865 |  | 3.828066 | -1.12869 | -13.54428 | -1.129241 |  | -1.129241 | 3.031069e-07 | 1
|  |  | 1.16 | -0.7015781 |  | 3.839772 | -1.118315 | -13.41979 | -1.118784 |  | -1.118784 | 2.193499e-07 | 1
|  |  | 1.18 | -0.6950925 |  | 3.851479 | -1.107977 | -13.29573 | -1.108361 |  | -1.108361 | 1.474852e-07 | 1
|  |  | 1.2 | -0.6886313 |  | 3.863186 | -1.097678 | -13.17214 | -1.097976 |  | -1.097976 | 8.863552e-08 | 1
|  |  | 1.22 | -0.6821959 |  | 3.874893 | -1.08742 | -13.04904 | -1.08763 |  | -1.08763 | 4.388307e-08 | 1
|  |  | 1.24 | -0.6757877 |  | 3.886599 | -1.077206 | -12.92647 | -1.077325 |  | -1.077325 | 1.426431e-08 | 1
|  |  | 1.26 | -0.6694079 |  | 3.898306 | -1.067036 | -12.80443 | -1.067064 |  | -1.067064 | 7.65499e-10 | 1
|  |  | 1.28 | -0.6630579 |  | 3.910013 | -1.056914 | -12.68297 | -1.056849 |  | -1.056849 | 4.318326e-09 | 1
|  |  | 1.3 | -0.6567387 |  | 3.92172 | -1.046841 | -12.5621 | -1.046681 |  | -1.046681 | 2.579587e-08 | 1
|  |  | 1.32 | -0.6504514 |  | 3.933426 | -1.03682 | -12.44183 | -1.036563 |  | -1.036563 | 6.600895e-08 | 1
|  |  | 1.34 | -0.644197 |  | 3.945133 | -1.02685 | -12.3222 | -1.026496 |  | -1.026496 | 1.257028e-07 | 1
|  |  | 1.36 | -0.6379766 |  | 3.95684 | -1.016935 | -12.20322 | -1.016481 |  | -1.016481 | 2.05554e-07 | 1
|  |  | 1.38 | -0.6317909 |  | 3.968547 | -1.007075 | -12.0849 | -1.006521 |  | -1.006521 | 3.061681e-07 | 1
|  |  | 1.4 | -0.6256409 |  | 3.980253 | -0.9972716 | -11.96726 | -0.9966173 |  | -0.9966173 | 4.280772e-07 | 1
|  |  | 1.42 | -0.6195273 |  | 3.99196 | -0.9875265 | -11.85032 | -0.9867703 |  | -0.9867703 | 5.717378e-07 | 1
|  |  | 1.44 | -0.6134508 |  | 4.003667 | -0.9778406 | -11.73409 | -0.9769818 |  | -0.9769818 | 7.3753e-07 | 1
|  |  | 1.46 | -0.6074121 |  | 4.015374 | -0.968215 | -11.61858 | -0.9672528 |  | -0.9672528 | 9.257554e-07 | 1
|  |  | 1.48 | -0.601412 |  | 4.02708 | -0.9586507 | -11.50381 | -0.9575846 |  | -0.9575846 | 1.136637e-06 | 1
|  |  | 1.5 | -0.5954509 |  | 4.038787 | -0.9491487 | -11.38978 | -0.9479781 |  | -0.9479781 | 1.370319e-06 | 1
|  |  | 1.52 | -0.5895294 |  | 4.050494 | -0.9397098 | -11.27652 | -0.9384343 |  | -0.9384343 | 1.626865e-06 | 1
|  |  | 1.54 | -0.583648 |  | 4.062201 | -0.9303349 | -11.16402 | -0.9289542 |  | -0.9289542 | 1.90626e-06 | 1
|  |  | 1.56 | -0.5778071 |  | 4.073907 | -0.9210246 | -11.0523 | -0.9195385 |  | -0.9195385 | 2.208411e-06 | 1
|  |  | 1.58 | -0.5720073 |  | 4.085614 | -0.9117797 | -10.94136 | -0.9101881 |  | -0.9101881 | 2.533147e-06 | 1
|  |  | 1.6 | -0.5662489 |  | 4.097321 | -0.9026007 | -10.83121 | -0.9009036 |  | -0.9009036 | 2.880217e-06 | 1
|  |  | 1.62 | -0.5605322 |  | 4.109028 | -0.8934883 | -10.72186 | -0.8916857 |  | -0.8916857 | 3.2493e-06 | 1
|  |  | 1.64 | -0.5548575 |  | 4.120734 | -0.8844429 | -10.61331 | -0.882535 |  | -0.882535 | 3.639998e-06 | 1
|  |  | 1.66 | -0.5492252 |  | 4.132441 | -0.875465 | -10.50558 | -0.8734521 |  | -0.8734521 | 4.051842e-06 | 1
|  |  | 1.68 | -0.5436355 |  | 4.144148 | -0.866555 | -10.39866 | -0.8644374 |  | -0.8644374 | 4.484293e-06 | 1
|  |  | 1.7 | -0.5380887 |  | 4.155855 | -0.8577133 | -10.29256 | -0.8554914 |  | -0.8554914 | 4.936745e-06 | 1
|  |  | 1.72 | -0.5325848 |  | 4.167561 | -0.8489402 | -10.18728 | -0.8466145 |  | -0.8466145 | 5.408528e-06 | 1
|  |  | 1.74 | -0.5271241 |  | 4.179268 | -0.8402358 | -10.08283 | -0.8378071 |  | -0.8378071 | 5.898911e-06 | 1
|  |  | 1.76 | -0.5217068 |  | 4.190975 | -0.8316006 | -9.979207 | -0.8290694 |  | -0.8290694 | 6.407102e-06 | 1
|  |  | 1.78 | -0.5163329 |  | 4.202682 | -0.8230346 | -9.876415 | -0.8204017 |  | -0.8204017 | 6.932254e-06 | 1
|  |  | 1.8 | -0.5110025 |  | 4.214388 | -0.814538 | -9.774456 | -0.8118043 |  | -0.8118043 | 7.47347e-06 | 1
|  |  | 1.82 | -0.5057158 |  | 4.226095 | -0.806111 | -9.673332 | -0.8032773 |  | -0.8032773 | 8.029799e-06 | 1
|  |  | 1.84 | -0.5004727 |  | 4.237802 | -0.7977535 | -9.573042 | -0.7948209 |  | -0.7948209 | 8.60025e-06 | 1
|  |  | 1.86 | -0.4952734 |  | 4.249509 | -0.7894657 | -9.473589 | -0.7864353 |  | -0.7864353 | 9.183786e-06 | 1
|  |  | 1.88 | -0.4901177 |  | 4.261215 | -0.7812476 | -9.374971 | -0.7781204 |  | -0.7781204 | 9.779333e-06 | 1
|  |  | 1.9 | -0.4850058 |  | 4.272922 | -0.7730992 | -9.27719 | -0.7698765 |  | -0.7698765 | 1.038578e-05 | 1
|  |  | 1.92 | -0.4799375 |  | 4.284629 | -0.7650203 | -9.180244 | -0.7617034 |  | -0.7617034 | 1.100199e-05 | 1
|  |  | 1.94 | -0.4749128 |  | 4.296336 | -0.7570111 | -9.084133 | -0.7536013 |  | -0.7536013 | 1.16268e-05 | 1
|  |  | 1.96 | -0.4699318 |  | 4.308042 | -0.7490712 | -8.988855 | -0.74557 |  | -0.74557 | 1.225902e-05 | 1
|  |  | 1.98 | -0.4649942 |  | 4.319749 | -0.7412008 | -8.894409 | -0.7376095 |  | -0.7376095 | 1.289743e-05 | 1
|  |  | 2 | -0.4601001 |  | 4.331456 | -0.7333995 | -8.800794 | -0.7297197 |  | -0.7297197 | 1.354081e-05 | 1
|  |  | 2.02 | -0.4552492 |  | 4.343162 | -0.7256673 | -8.708007 | -0.7219006 |  | -0.7219006 | 1.418792e-05 | 1
|  |  | 2.04 | -0.4504416 |  | 4.354869 | -0.7180039 | -8.616047 | -0.714152 |  | -0.714152 | 1.483752e-05 | 1
|  |  | 2.06 | -0.4456771 |  | 4.366576 | -0.7104092 | -8.524911 | -0.7064737 |  | -0.7064737 | 1.548836e-05 | 1
|  |  | 2.08 | -0.4409554 |  | 4.378283 | -0.702883 | -8.434595 | -0.6988656 |  | -0.6988656 | 1.613918e-05 | 1
|  |  | 2.1 | -0.4362766 |  | 4.389989 | -0.6954249 | -8.345099 | -0.6913275 |  | -0.6913275 | 1.678873e-05 | 1
|  |  | 2.12 | -0.4316404 |  | 4.401696 | -0.6880348 | -8.256417 | -0.6838591 |  | -0.6838591 | 1.743577e-05 | 1
|  |  | 2.14 | -0.4270466 |  | 4.413403 | -0.6807123 | -8.168548 | -0.6764604 |  | -0.6764604 | 1.807907e-05 | 1
|  |  | 2.16 | -0.4224951 |  | 4.42511 | -0.6734572 | -8.081487 | -0.6691309 |  | -0.6691309 | 1.87174e-05 | 1
|  |  | 2.18 | -0.4179857 |  | 4.436816 | -0.6662693 | -7.995231 | -0.6618705 |  | -0.6618705 | 1.934955e-05 | 1
|  |  | 2.2 | -0.4135182 |  | 4.448523 | -0.6591481 | -7.909777 | -0.6546788 |  | -0.6546788 | 1.997434e-05 | 1
|  |  | 2.22 | -0.4090924 |  | 4.46023 | -0.6520933 | -7.82512 | -0.6475556 |  | -0.6475556 | 2.05906e-05 | 1
|  |  | 2.24 | -0.4047081 |  | 4.471937 | -0.6451047 | -7.741256 | -0.6405006 |  | -0.6405006 | 2.119718e-05 | 1
|  |  | 2.26 | -0.400365 |  | 4.483643 | -0.6381818 | -7.658182 | -0.6335135 |  | -0.6335135 | 2.179296e-05 | 1
|  |  | 2.28 | -0.3960629 |  | 4.49535 | -0.6313243 | -7.575892 | -0.6265939 |  | -0.6265939 | 2.237687e-05 | 1
|  |  | 2.3 | -0.3918017 |  | 4.507057 | -0.6245319 | -7.494383 | -0.6197415 |  | -0.6197415 | 2.294784e-05 | 1
|  |  | 2.32 | -0.387581 |  | 4.518764 | -0.6178042 | -7.41365 | -0.612956 |  | -0.612956 | 2.350485e-05 | 1
|  |  | 2.34 | -0.3834007 |  | 4.53047 | -0.6111407 | -7.333688 | -0.6062369 |  | -0.6062369 | 2.404692e-05 | 1
|  |  | 2.36 | -0.3792604 |  | 4.542177 | -0.6045411 | -7.254493 | -0.5995839 |  | -0.5995839 | 2.457309e-05 | 1
|  |  | 2.38 | -0.37516 |  | 4.553884 | -0.598005 | -7.17606 | -0.5929967 |  | -0.5929967 | 2.508245e-05 | 1
|  |  | 2.4 | -0.3710991 |  | 4.565591 | -0.5915319 | -7.098383 | -0.5864748 |  | -0.5864748 | 2.557415e-05 | 1
|  |  | 2.42 | -0.3670775 |  | 4.577297 | -0.5851216 | -7.021459 | -0.5800179 |  | -0.5800179 | 2.604734e-05 | 1
|  |  | 2.44 | -0.363095 |  | 4.589004 | -0.5787735 | -6.945281 | -0.5736255 |  | -0.5736255 | 2.650126e-05 | 1
|  |  | 2.46 | -0.3591513 |  | 4.600711 | -0.5724872 | -6.869846 | -0.5672973 |  | -0.5672973 | 2.693516e-05 | 1
|  |  | 2.48 | -0.3552461 |  | 4.612418 | -0.5662623 | -6.795147 | -0.5610327 |  | -0.5610327 | 2.734835e-05 | 1
|  |  | 2.5 | -0.3513791 |  | 4.624124 | -0.5600983 | -6.72118 | -0.5548315 |  | -0.5548315 | 2.774019e-05 | 1
|  |  | 2.52 | -0.3475502 |  | 4.635831 | -0.553995 | -6.647939 | -0.5486931 |  | -0.5486931 | 2.811009e-05 | 1
|  |  | 2.54 | -0.3437589 |  | 4.647538 | -0.5479516 | -6.57542 | -0.5426171 |  | -0.5426171 | 2.84575e-05 | 1
|  |  | 2.56 | -0.340005 |  | 4.659245 | -0.541968 | -6.503616 | -0.5366031 |  | -0.5366031 | 2.878191e-05 | 1
|  |  | 2.58 | -0.3362883 |  | 4.670951 | -0.5360435 | -6.432522 | -0.5306507 |  | -0.5306507 | 2.908289e-05 | 1
|  |  | 2.6 | -0.3326084 |  | 4.682658 | -0.5301778 | -6.362133 | -0.5247593 |  | -0.5247593 | 2.936003e-05 | 1
|  |  | 2.62 | -0.3289651 |  | 4.694365 | -0.5243704 | -6.292444 | -0.5189286 |  | -0.5189286 | 2.961298e-05 | 1
|  |  | 2.64 | -0.3253581 |  | 4.706072 | -0.5186208 | -6.22345 | -0.5131581 |  | -0.5131581 | 2.984145e-05 | 1
|  |  | 2.66 | -0.3217871 |  | 4.717778 | -0.5129286 | -6.155143 | -0.5074473 |  | -0.5074473 | 3.004517e-05 | 1
|  |  | 2.68 | -0.3182518 |  | 4.729485 | -0.5072934 | -6.087521 | -0.5017958 |  | -0.5017958 | 3.022395e-05 | 1
|  |  | 2.7 | -0.314752 |  | 4.741192 | -0.5017146 | -6.020575 | -0.496203 |  | -0.496203 | 3.037765e-05 | 1
|  |  | 2.72 | -0.3112873 |  | 4.752899 | -0.4961919 | -5.954303 | -0.4906687 |  | -0.4906687 | 3.050614e-05 | 1
|  |  | 2.74 | -0.3078574 |  | 4.764605 | -0.4907247 | -5.888697 | -0.4851921 |  | -0.4851921 | 3.060938e-05 | 1
|  |  | 2.76 | -0.3044621 |  | 4.776312 | -0.4853127 | -5.823752 | -0.479773 |  | -0.479773 | 3.068735e-05 | 1
|  |  | 2.78 | -0.3011012 |  | 4.788019 | -0.4799553 | -5.759463 | -0.4744109 |  | -0.4744109 | 3.074009e-05 | 1
|  |  | 2.8 | -0.2977742 |  | 4.799726 | -0.474652 | -5.695824 | -0.4691052 |  | -0.4691052 | 3.076769e-05 | 1
|  |  | 2.82 | -0.2944809 |  | 4.811432 | -0.4694026 | -5.632831 | -0.4638555 |  | -0.4638555 | 3.077026e-05 | 1
|  |  | 2.84 | -0.291221 |  | 4.823139 | -0.4642063 | -5.570476 | -0.4586613 |  | -0.4586613 | 3.074798e-05 | 1
|  |  | 2.86 | -0.2879943 |  | 4.834846 | -0.459063 | -5.508756 | -0.4535221 |  | -0.4535221 | 3.070106e-05 | 1
|  |  | 2.88 | -0.2848005 |  | 4.846553 | -0.453972 | -5.447663 | -0.4484375 |  | -0.4484375 | 3.062975e-05 | 1
|  |  | 2.9 | -0.2816392 |  | 4.858259 | -0.4489328 | -5.387194 | -0.4434071 |  | -0.4434071 | 3.053433e-05 | 1
|  |  | 2.92 | -0.2785102 |  | 4.869966 | -0.4439452 | -5.327342 | -0.4384302 |  | -0.4384302 | 3.041516e-05 | 1
|  |  | 2.94 | -0.2754132 |  | 4.881673 | -0.4390086 | -5.268103 | -0.4335065 |  | -0.4335065 | 3.027258e-05 | 1
|  |  | 2.96 | -0.2723479 |  | 4.89338 | -0.4341225 | -5.20947 | -0.4286355 |  | -0.4286355 | 3.010701e-05 | 1
|  |  | 2.98 | -0.269314 |  | 4.905086 | -0.4292865 | -5.151438 | -0.4238167 |  | -0.4238167 | 2.991888e-05 | 1
|  |  | 3 | -0.2663113 |  | 4.916793 | -0.4245002 | -5.094002 | -0.4190496 |  | -0.4190496 | 2.970866e-05 | 1
|  |  | 3.02 | -0.2633394 |  | 4.9285 | -0.4197631 | -5.037157 | -0.4143338 |  | -0.4143338 | 2.947686e-05 | 1
|  |  | 3.04 | -0.2603982 |  | 4.940207 | -0.4150748 | -4.980897 | -0.4096688 |  | -0.4096688 | 2.9224e-05 | 1
|  |  | 3.06 | -0.2574873 |  | 4.951913 | -0.4104347 | -4.925217 | -0.4050542 |  | -0.4050542 | 2.895065e-05 | 1
|  |  | 3.08 | -0.2546064 |  | 4.96362 | -0.4058426 | -4.870112 | -0.4004894 |  | -0.4004894 | 2.86574e-05 | 1
|  |  | 3.1 | -0.2517553 |  | 4.975327 | -0.401298 | -4.815576 | -0.395974 |  | -0.395974 | 2.834486e-05 | 1
|  |  | 3.12 | -0.2489337 |  | 4.987034 | -0.3968003 | -4.761604 | -0.3915075 |  | -0.3915075 | 2.801366e-05 | 1
|  |  | 3.14 | -0.2461413 |  | 4.99874 | -0.3923493 | -4.708191 | -0.3870896 |  | -0.3870896 | 2.766446e-05 | 1
|  |  | 3.16 | -0.2433779 |  | 5.010447 | -0.3879444 | -4.655332 | -0.3827196 |  | -0.3827196 | 2.729794e-05 | 1
|  |  | 3.18 | -0.2406432 |  | 5.022154 | -0.3835852 | -4.603022 | -0.3783972 |  | -0.3783972 | 2.69148e-05 | 1
|  |  | 3.2 | -0.2379368 |  | 5.033861 | -0.3792713 | -4.551256 | -0.374122 |  | -0.374122 | 2.651575e-05 | 1
|  |  | 3.22 | -0.2352587 |  | 5.045567 | -0.3750023 | -4.500028 | -0.3698934 |  | -0.3698934 | 2.610152e-05 | 1
|  |  | 3.24 | -0.2326084 |  | 5.057274 | -0.3707778 | -4.449333 | -0.3657109 |  | -0.3657109 | 2.567286e-05 | 1
|  |  | 3.26 | -0.2299857 |  | 5.068981 | -0.3665973 | -4.399167 | -0.3615743 |  | -0.3615743 | 2.523052e-05 | 1
|  |  | 3.28 | -0.2273905 |  | 5.080688 | -0.3624604 | -4.349525 | -0.3574829 |  | -0.3574829 | 2.477527e-05 | 1
|  |  | 3.3 | -0.2248223 |  | 5.092394 | -0.3583667 | -4.300401 | -0.3534364 |  | -0.3534364 | 2.430789e-05 | 1
|  |  | 3.32 | -0.222281 |  | 5.104101 | -0.3543159 | -4.251791 | -0.3494344 |  | -0.3494344 | 2.382915e-05 | 1
|  |  | 3.34 | -0.2197663 |  | 5.115808 | -0.3503074 | -4.203689 | -0.3454763 |  | -0.3454763 | 2.333986e-05 | 1
|  |  | 3.36 | -0.2172779 |  | 5.127515 | -0.346341 | -4.156092 | -0.3415618 |  | -0.3415618 | 2.28408e-05 | 1
|  |  | 3.38 | -0.2148156 |  | 5.139221 | -0.3424161 | -4.108993 | -0.3376904 |  | -0.3376904 | 2.233277e-05 | 1
|  |  | 3.4 | -0.2123792 |  | 5.150928 | -0.3385325 | -4.062389 | -0.3338616 |  | -0.3338616 | 2.181658e-05 | 1
|  |  | 3.42 | -0.2099684 |  | 5.162635 | -0.3346896 | -4.016275 | -0.3300752 |  | -0.3300752 | 2.129303e-05 | 1
|  |  | 3.44 | -0.2075829 |  | 5.174342 | -0.3308871 | -3.970646 | -0.3263305 |  | -0.3263305 | 2.076292e-05 | 1
|  |  | 3.46 | -0.2052225 |  | 5.186048 | -0.3271247 | -3.925497 | -0.3226273 |  | -0.3226273 | 2.022704e-05 | 1
|  |  | 3.48 | -0.202887 |  | 5.197755 | -0.3234019 | -3.880823 | -0.318965 |  | -0.318965 | 1.968619e-05 | 1
|  |  | 3.5 | -0.2005762 |  | 5.209462 | -0.3197184 | -3.836621 | -0.3153433 |  | -0.3153433 | 1.914117e-05 | 1
|  |  | 3.52 | -0.1982897 |  | 5.221169 | -0.3160737 | -3.792885 | -0.3117618 |  | -0.3117618 | 1.859275e-05 | 1
|  |  | 3.54 | -0.1960273 |  | 5.232875 | -0.3124676 | -3.749611 | -0.30822 |  | -0.30822 | 1.804173e-05 | 1
|  |  | 3.56 | -0.1937889 |  | 5.244582 | -0.3088996 | -3.706795 | -0.3047176 |  | -0.3047176 | 1.748886e-05 | 1
|  |  | 3.58 | -0.1915742 |  | 5.256289 | -0.3053693 | -3.664431 | -0.3012541 |  | -0.3012541 | 1.69349e-05 | 1
|  |  | 3.6 | -0.1893829 |  | 5.267996 | -0.3018764 | -3.622517 | -0.2978291 |  | -0.2978291 | 1.638062e-05 | 1
|  |  | 3.62 | -0.1872149 |  | 5.279702 | -0.2984205 | -3.581046 | -0.2944422 |  | -0.2944422 | 1.582676e-05 | 1
|  |  | 3.64 | -0.1850698 |  | 5.291409 | -0.2950013 | -3.540016 | -0.2910931 |  | -0.2910931 | 1.527403e-05 | 1
|  |  | 3.66 | -0.1829476 |  | 5.303116 | -0.2916184 | -3.499421 | -0.2877813 |  | -0.2877813 | 1.472316e-05 | 1
|  |  | 3.68 | -0.1808479 |  | 5.314823 | -0.2882715 | -3.459258 | -0.2845065 |  | -0.2845065 | 1.417485e-05 | 1
|  |  | 3.7 | -0.1787705 |  | 5.326529 | -0.2849601 | -3.419522 | -0.2812683 |  | -0.2812683 | 1.362978e-05 | 1
|  |  | 3.72 | -0.1767152 |  | 5.338236 | -0.281684 | -3.380208 | -0.2780662 |  | -0.2780662 | 1.308864e-05 | 1
|  |  | 3.74 | -0.1746818 |  | 5.349943 | -0.2784428 | -3.341314 | -0.2748999 |  | -0.2748999 | 1.255208e-05 | 1
|  |  | 3.76 | -0.1726701 |  | 5.36165 | -0.2752362 | -3.302834 | -0.2717691 |  | -0.2717691 | 1.202073e-05 | 1
|  |  | 3.78 | -0.1706799 |  | 5.373356 | -0.2720638 | -3.264765 | -0.2686733 |  | -0.2686733 | 1.149523e-05 | 1
|  |  | 3.8 | -0.1687109 |  | 5.385063 | -0.2689252 | -3.227103 | -0.2656122 |  | -0.2656122 | 1.097618e-05 | 1
|  |  | 3.82 | -0.166763 |  | 5.39677 | -0.2658202 | -3.189843 | -0.2625854 |  | -0.2625854 | 1.046417e-05 | 1
|  |  | 3.84 | -0.1648359 |  | 5.408477 | -0.2627484 | -3.152981 | -0.2595925 |  | -0.2595925 | 9.959768e-06 | 1
|  |  | 3.86 | -0.1629295 |  | 5.420183 | -0.2597095 | -3.116515 | -0.2566333 |  | -0.2566333 | 9.463522e-06 | 1
|  |  | 3.88 | -0.1610434 |  | 5.43189 | -0.2567032 | -3.080439 | -0.2537072 |  | -0.2537072 | 8.975967e-06 | 1
|  |  | 3.9 | -0.1591776 |  | 5.443597 | -0.2537291 | -3.044749 | -0.2508141 |  | -0.2508141 | 8.497613e-06 | 1
|  |  | 3.92 | -0.1573318 |  | 5.455304 | -0.250787 | -3.009443 | -0.2479534 |  | -0.2479534 | 8.028951e-06 | 1
|  |  | 3.94 | -0.1555059 |  | 5.46701 | -0.2478764 | -2.974517 | -0.2451249 |  | -0.2451249 | 7.570453e-06 | 1
|  |  | 3.96 | -0.1536996 |  | 5.478717 | -0.2449971 | -2.939965 | -0.2423283 |  | -0.2423283 | 7.122568e-06 | 1
|  |  | 3.98 | -0.1519127 |  | 5.490424 | -0.2421488 | -2.905786 | -0.2395631 |  | -0.2395631 | 6.685728e-06 | 1
|  |  | 4 | -0.150145 |  | 5.502131 | -0.2393312 | -2.871974 | -0.2368291 |  | -0.2368291 | 6.260341e-06 | 1
|  |  | 4.02 | -0.1483965 |  | 5.513837 | -0.2365439 | -2.838527 | -0.2341259 |  | -0.2341259 | 5.846793e-06 | 1
|  |  | 4.04 | -0.1466667 |  | 5.525544 | -0.2337868 | -2.805441 | -0.2314532 |  | -0.2314532 | 5.445453e-06 | 1
|  |  | 4.06 | -0.1449557 |  | 5.537251 | -0.2310593 | -2.772712 | -0.2288106 |  | -0.2288106 | 5.056666e-06 | 1
|  |  | 4.08 | -0.1432631 |  | 5.548958 | -0.2283614 | -2.740336 | -0.2261979 |  | -0.2261979 | 4.680756e-06 | 1
|  |  | 4.1 | -0.1415888 |  | 5.560664 | -0.2256926 | -2.708311 | -0.2236146 |  | -0.2236146 | 4.318027e-06 | 1
|  |  | 4.12 | -0.1399327 |  | 5.572371 | -0.2230527 | -2.676632 | -0.2210605 |  | -0.2210605 | 3.968761e-06 | 1
|  |  | 4.14 | -0.1382945 |  | 5.584078 | -0.2204414 | -2.645297 | -0.2185353 |  | -0.2185353 | 3.633219e-06 | 1
|  |  | 4.16 | -0.136674 |  | 5.595785 | -0.2178584 | -2.614301 | -0.2160386 |  | -0.2160386 | 3.311641e-06 | 1
|  |  | 4.18 | -0.1350711 |  | 5.607491 | -0.2153034 | -2.583641 | -0.2135701 |  | -0.2135701 | 3.004248e-06 | 1
|  |  | 4.2 | -0.1334857 |  | 5.619198 | -0.2127762 | -2.553314 | -0.2111296 |  | -0.2111296 | 2.711239e-06 | 1
|  |  | 4.22 | -0.1319174 |  | 5.630905 | -0.2102764 | -2.523317 | -0.2087167 |  | -0.2087167 | 2.432791e-06 | 1
|  |  | 4.24 | -0.1303663 |  | 5.642612 | -0.2078038 | -2.493646 | -0.2063311 |  | -0.2063311 | 2.169064e-06 | 1
|  |  | 4.26 | -0.128832 |  | 5.654318 | -0.2053582 | -2.464298 | -0.2039725 |  | -0.2039725 | 1.920197e-06 | 1
|  |  | 4.28 | -0.1273144 |  | 5.666025 | -0.2029392 | -2.43527 | -0.2016406 |  | -0.2016406 | 1.686308e-06 | 1
|  |  | 4.3 | -0.1258134 |  | 5.677732 | -0.2005465 | -2.406558 | -0.1993351 |  | -0.1993351 | 1.467497e-06 | 1
|  |  | 4.32 | -0.1243287 |  | 5.689439 | -0.19818 | -2.37816 | -0.1970558 |  | -0.1970558 | 1.263845e-06 | 1
|  |  | 4.34 | -0.1228603 |  | 5.701145 | -0.1958394 | -2.350072 | -0.1948023 |  | -0.1948023 | 1.075414e-06 | 1
|  |  | 4.36 | -0.121408 |  | 5.712852 | -0.1935243 | -2.322291 | -0.1925744 |  | -0.1925744 | 9.022471e-07 | 1
|  |  | 4.38 | -0.1199715 |  | 5.724559 | -0.1912345 | -2.294815 | -0.1903718 |  | -0.1903718 | 7.443696e-07 | 1
|  |  | 4.4 | -0.1185507 |  | 5.736266 | -0.1889699 | -2.267639 | -0.1881941 |  | -0.1881941 | 6.017894e-07 | 1
|  |  | 4.42 | -0.1171456 |  | 5.747972 | -0.1867301 | -2.240761 | -0.1860412 |  | -0.1860412 | 4.74497e-07 | 1
|  |  | 4.44 | -0.1157558 |  | 5.759679 | -0.1845148 | -2.214178 | -0.1839127 |  | -0.1839127 | 3.62466e-07 | 1
|  |  | 4.46 | -0.1143813 |  | 5.771386 | -0.1823239 | -2.187886 | -0.1818085 |  | -0.1818085 | 2.656535e-07 | 1
|  |  | 4.48 | -0.113022 |  | 5.783093 | -0.180157 | -2.161884 | -0.1797281 |  | -0.1797281 | 1.840006e-07 | 1
|  |  | 4.5 | -0.1116775 |  | 5.794799 | -0.178014 | -2.136168 | -0.1776713 |  | -0.1776713 | 1.174328e-07 | 1
|  |  | 4.52 | -0.1103479 |  | 5.806506 | -0.1758946 | -2.110735 | -0.175638 |  | -0.175638 | 6.586034e-08 | 1
|  |  | 4.54 | -0.109033 |  | 5.818213 | -0.1737985 | -2.085582 | -0.1736277 |  | -0.1736277 | 2.917882e-08 | 1
|  |  | 4.56 | -0.1077325 |  | 5.82992 | -0.1717256 | -2.060707 | -0.1716403 |  | -0.1716403 | 7.269537e-09 | 1
|  |  | 4.58 | -0.1064464 |  | 5.841626 | -0.1696756 | -2.036107 | -0.1696756 |  | -0.1696756 | 2.737032e-16 | 1
|  |  | 4.6 | -0.1051745 |  | 5.853333 | -0.1676482 | -2.011778 | -0.1677332 |  | -0.1677332 | 7.224389e-09 | 1
|  |  | 4.62 | -0.1039167 |  | 5.86504 | -0.1656432 | -1.987718 | -0.1658128 |  | -0.1658128 | 2.878403e-08 | 1
|  |  | 4.64 | -0.1026728 |  | 5.876747 | -0.1636604 | -1.963925 | -0.1639144 |  | -0.1639144 | 6.450786e-08 | 1
|  |  | 4.66 | -0.1014427 |  | 5.888453 | -0.1616996 | -1.940395 | -0.1620376 |  | -0.1620376 | 1.14213e-07 | 1
|  |  | 4.68 | -0.1002262 |  | 5.90016 | -0.1597606 | -1.917127 | -0.1601821 |  | -0.1601821 | 1.777049e-07 | 1
|  |  | 4.7 | -0.09902323 |  | 5.911867 | -0.157843 | -1.894116 | -0.1583478 |  | -0.1583478 | 2.547785e-07 | 1
|  |  | 4.72 | -0.09783363 |  | 5.923574 | -0.1559468 | -1.871362 | -0.1565344 |  | -0.1565344 | 3.45218e-07 | 1
|  |  | 4.74 | -0.09665727 |  | 5.93528 | -0.1540717 | -1.84886 | -0.1547416 |  | -0.1547416 | 4.487976e-07 | 1
|  |  | 4.76 | -0.09549399 |  | 5.946987 | -0.1522174 | -1.826609 | -0.1529693 |  | -0.1529693 | 5.652822e-07 | 1
|  |  | 4.78 | -0.09434368 |  | 5.958694 | -0.1503838 | -1.804606 | -0.1512172 |  | -0.1512172 | 6.944277e-07 | 1
|  |  | 4.8 | -0.09320621 |  | 5.970401 | -0.1485707 | -1.782848 | -0.149485 |  | -0.149485 | 8.359814e-07 | 1
|  |  | 4.82 | -0.09208142 |  | 5.982107 | -0.1467778 | -1.761333 | -0.1477726 |  | -0.1477726 | 9.896826e-07 | 1
|  |  | 4.84 | -0.09096921 |  | 5.993814 | -0.1450049 | -1.740059 | -0.1460798 |  | -0.1460798 | 1.155263e-06 | 1
|  |  | 4.86 | -0.08986944 |  | 6.005521 | -0.1432519 | -1.719023 | -0.1444062 |  | -0.1444062 | 1.332447e-06 | 1
|  |  | 4.88 | -0.08878198 |  | 6.017228 | -0.1415185 | -1.698222 | -0.1427518 |  | -0.1427518 | 1.520954e-06 | 1
|  |  | 4.9 | -0.08770671 |  | 6.028934 | -0.1398045 | -1.677654 | -0.1411162 |  | -0.1411162 | 1.720494e-06 | 1
|  |  | 4.92 | -0.0866435 |  | 6.040641 | -0.1381097 | -1.657317 | -0.1394993 |  | -0.1394993 | 1.930774e-06 | 1
|  |  | 4.94 | -0.08559223 |  | 6.052348 | -0.136434 | -1.637208 | -0.1379008 |  | -0.1379008 | 2.151494e-06 | 1
|  |  | 4.96 | -0.08455277 |  | 6.064055 | -0.1347771 | -1.617325 | -0.1363206 |  | -0.1363206 | 2.382352e-06 | 1
|  |  | 4.98 | -0.08352501 |  | 6.075761 | -0.1331389 | -1.597666 | -0.1347584 |  | -0.1347584 | 2.623038e-06 | 1
|  |  | 5 | -0.08250882 |  | 6.087468 | -0.1315191 | -1.578229 | -0.1332141 |  | -0.1332141 | 2.873241e-06 | 1
|  |  | 5.02 | -0.08150408 |  | 6.099175 | -0.1299175 | -1.55901 | -0.1316874 |  | -0.1316874 | 3.132645e-06 | 1
|  |  | 5.04 | -0.08051068 |  | 6.110882 | -0.128334 | -1.540008 | -0.1301782 |  | -0.1301782 | 3.40093e-06 | 1
|  |  | 5.06 | -0.0795285 |  | 6.122588 | -0.1267684 | -1.521221 | -0.1286862 |  | -0.1286862 | 3.677776e-06 | 1
|  |  | 5.08 | -0.07855742 |  | 6.134295 | -0.1252205 | -1.502646 | -0.1272112 |  | -0.1272112 | 3.962858e-06 | 1
|  |  | 5.1 | -0.07759733 |  | 6.146002 | -0.1236901 | -1.484282 | -0.1257531 |  | -0.1257531 | 4.255851e-06 | 1
|  |  | 5.12 | -0.07664812 |  | 6.157709 | -0.1221771 | -1.466125 | -0.1243117 |  | -0.1243117 | 4.556427e-06 | 1
|  |  | 5.14 | -0.07570966 |  | 6.169415 | -0.1206812 | -1.448174 | -0.1228867 |  | -0.1228867 | 4.864259e-06 | 1
|  |  | 5.16 | -0.07478186 |  | 6.181122 | -0.1192023 | -1.430427 | -0.121478 |  | -0.121478 | 5.179016e-06 | 1
|  |  | 5.18 | -0.0738646 |  | 6.192829 | -0.1177402 | -1.412882 | -0.1200855 |  | -0.1200855 | 5.500369e-06 | 1
|  |  | 5.2 | -0.07295777 |  | 6.204536 | -0.1162947 | -1.395536 | -0.1187088 |  | -0.1187088 | 5.827988e-06 | 1
|  |  | 5.22 | -0.07206127 |  | 6.216242 | -0.1148657 | -1.378388 | -0.1173479 |  | -0.1173479 | 6.161544e-06 | 1
|  |  | 5.24 | -0.07117497 |  | 6.227949 | -0.1134529 | -1.361435 | -0.1160026 |  | -0.1160026 | 6.500708e-06 | 1
|  |  | 5.26 | -0.07029879 |  | 6.239656 | -0.1120563 | -1.344675 | -0.1146726 |  | -0.1146726 | 6.845152e-06 | 1
|  |  | 5.28 | -0.06943261 |  | 6.251363 | -0.1106756 | -1.328107 | -0.1133579 |  | -0.1133579 | 7.194548e-06 | 1
|  |  | 5.3 | -0.06857634 |  | 6.263069 | -0.1093107 | -1.311728 | -0.1120581 |  | -0.1120581 | 7.548572e-06 | 1
|  |  | 5.32 | -0.06772985 |  | 6.274776 | -0.1079614 | -1.295537 | -0.1107733 |  | -0.1107733 | 7.9069e-06 | 1
|  |  | 5.34 | -0.06689306 |  | 6.286483 | -0.1066275 | -1.279531 | -0.1095032 |  | -0.1095032 | 8.26921e-06 | 1
|  |  | 5.36 | -0.06606587 |  | 6.29819 | -0.105309 | -1.263708 | -0.1082476 |  | -0.1082476 | 8.635182e-06 | 1
|  |  | 5.38 | -0.06524817 |  | 6.309896 | -0.1040056 | -1.248067 | -0.1070063 |  | -0.1070063 | 9.004502e-06 | 1
|  |  | 5.4 | -0.06443986 |  | 6.321603 | -0.1027171 | -1.232606 | -0.1057793 |  | -0.1057793 | 9.376853e-06 | 1
|  |  | 5.42 | -0.06364084 |  | 6.33331 | -0.1014435 | -1.217322 | -0.1045663 |  | -0.1045663 | 9.751926e-06 | 1
|  |  | 5.44 | -0.06285102 |  | 6.345017 | -0.1001845 | -1.202214 | -0.1033672 |  | -0.1033672 | 1.012941e-05 | 1
|  |  | 5.46 | -0.06207031 |  | 6.356723 | -0.09894007 | -1.187281 | -0.1021818 |  | -0.1021818 | 1.050901e-05 | 1
|  |  | 5.48 | -0.06129859 |  | 6.36843 | -0.09770996 | -1.172519 | -0.10101 |  | -0.10101 | 1.089042e-05 | 1
|  |  | 5.5 | -0.06053579 |  | 6.380137 | -0.09649405 | -1.157929 | -0.09985163 |  | -0.09985163 | 1.127333e-05 | 1
|  |  | 5.52 | -0.0597818 |  | 6.391844 | -0.09529219 | -1.143506 | -0.0987065 |  | -0.0987065 | 1.165747e-05 | 1
|  |  | 5.54 | -0.05903654 |  | 6.40355 | -0.09410424 | -1.129251 | -0.09757448 |  | -0.09757448 | 1.204254e-05 | 1
|  |  | 5.56 | -0.05829991 |  | 6.415257 | -0.09293005 | -1.115161 | -0.09645543 |  | -0.09645543 | 1.242826e-05 | 1
|  |  | 5.58 | -0.05757182 |  | 6.426964 | -0.09176947 | -1.101234 | -0.09534919 |  | -0.09534919 | 1.281435e-05 | 1
|  |  | 5.6 | -0.05685217 |  | 6.438671 | -0.09062236 | -1.087468 | -0.09425562 |  | -0.09425562 | 1.320054e-05 | 1
|  |  | 5.62 | -0.05614089 |  | 6.450377 | -0.08948858 | -1.073863 | -0.09317457 |  | -0.09317457 | 1.358655e-05 | 1
|  |  | 5.64 | -0.05543788 |  | 6.462084 | -0.08836798 | -1.060416 | -0.09210591 |  | -0.09210591 | 1.397212e-05 | 1
|  |  | 5.66 | -0.05474305 |  | 6.473791 | -0.08726043 | -1.047125 | -0.09104949 |  | -0.09104949 | 1.435699e-05 | 1
|  |  | 5.68 | -0.05405632 |  | 6.485498 | -0.08616578 | -1.033989 | -0.09000517 |  | -0.09000517 | 1.47409e-05 | 1
|  |  | 5.7 | -0.0533776 |  | 6.497204 | -0.0850839 | -1.021007 | -0.08897281 |  | -0.08897281 | 1.512362e-05 | 1
|  |  | 5.72 | -0.05270681 |  | 6.508911 | -0.08401466 | -1.008176 | -0.08795228 |  | -0.08795228 | 1.550489e-05 | 1
|  |  | 5.74 | -0.05204386 |  | 6.520618 | -0.08295791 | -0.9954949 | -0.08694345 |  | -0.08694345 | 1.588447e-05 | 1
|  |  | 5.76 | -0.05138867 |  | 6.532325 | -0.08191353 | -0.9829624 | -0.08594617 |  | -0.08594617 | 1.626214e-05 | 1
|  |  | 5.78 | -0.05074115 |  | 6.544031 | -0.08088139 | -0.9705766 | -0.08496032 |  | -0.08496032 | 1.663767e-05 | 1
|  |  | 5.8 | -0.05010122 |  | 6.555738 | -0.07986134 | -0.9583361 | -0.08398576 |  | -0.08398576 | 1.701083e-05 | 1
|  |  | 5.82 | -0.0494688 |  | 6.567445 | -0.07885327 | -0.9462393 | -0.08302238 |  | -0.08302238 | 1.738142e-05 | 1
|  |  | 5.84 | -0.04884382 |  | 6.579152 | -0.07785705 | -0.9342846 | -0.08207003 |  | -0.08207003 | 1.774921e-05 | 1
|  |  | 5.86 | -0.04822619 |  | 6.590858 | -0.07687254 | -0.9224705 | -0.0811286 |  | -0.0811286 | 1.811402e-05 | 1
|  |  | 5.88 | -0.04761583 |  | 6.602565 | -0.07589963 | -0.9107955 | -0.08019796 |  | -0.08019796 | 1.847563e-05 | 1
|  |  | 5.9 | -0.04701266 |  | 6.614272 | -0.07493818 | -0.8992582 | -0.07927798 |  | -0.07927798 | 1.883386e-05 | 1
|  |  | 5.92 | -0.04641661 |  | 6.625979 | -0.07398808 | -0.8878569 | -0.07836855 |  | -0.07836855 | 1.918853e-05 | 1
|  |  | 5.94 | -0.0458276 |  | 6.637685 | -0.0730492 | -0.8765904 | -0.07746954 |  | -0.07746954 | 1.953945e-05 | 1
|  |  | 5.96 | -0.04524556 |  | 6.649392 | -0.07212142 | -0.865457 | -0.07658084 |  | -0.07658084 | 1.988645e-05 | 1
|  |  | 5.98 | -0.0446704 |  | 6.661099 | -0.07120462 | -0.8544554 | -0.07570233 |  | -0.07570233 | 2.022936e-05 | 1
|  |  | 6 | -0.04410206 |  | 6.672806 | -0.07029868 | -0.8435842 | -0.07483388 |  | -0.07483388 | 2.056802e-05 | 1
|  |  | 6.02 | -0.04354046 |  | 6.684512 | -0.06940349 | -0.8328419 | -0.07397539 |  | -0.07397539 | 2.090227e-05 | 1
|  |  | 6.04 | -0.04298553 |  | 6.696219 | -0.06851893 | -0.8222272 | -0.07312675 |  | -0.07312675 | 2.123197e-05 | 1
|  |  | 6.06 | -0.04243719 |  | 6.707926 | -0.06764488 | -0.8117386 | -0.07228783 |  | -0.07228783 | 2.155697e-05 | 1
|  |  | 6.08 | -0.04189538 |  | 6.719633 | -0.06678123 | -0.8013748 | -0.07145853 |  | -0.07145853 | 2.187713e-05 | 1
|  |  | 6.1 | -0.04136002 |  | 6.731339 | -0.06592787 | -0.7911345 | -0.07063875 |  | -0.07063875 | 2.219233e-05 | 1
|  |  | 6.12 | -0.04083104 |  | 6.743046 | -0.06508468 | -0.7810162 | -0.06982836 |  | -0.06982836 | 2.250242e-05 | 1
|  |  | 6.14 | -0.04030838 |  | 6.754753 | -0.06425156 | -0.7710187 | -0.06902726 |  | -0.06902726 | 2.28073e-05 | 1
|  |  | 6.16 | -0.03979196 |  | 6.76646 | -0.06342839 | -0.7611406 | -0.06823535 |  | -0.06823535 | 2.310685e-05 | 1
|  |  | 6.18 | -0.03928172 |  | 6.778166 | -0.06261506 | -0.7513807 | -0.06745251 |  | -0.06745251 | 2.340096e-05 | 1
|  |  | 6.2 | -0.03877759 |  | 6.789873 | -0.06181147 | -0.7417377 | -0.06667866 |  | -0.06667866 | 2.368953e-05 | 1
|  |  | 6.22 | -0.03827949 |  | 6.80158 | -0.06101751 | -0.7322102 | -0.06591368 |  | -0.06591368 | 2.397245e-05 | 1
|  |  | 6.24 | -0.03778738 |  | 6.813286 | -0.06023308 | -0.722797 | -0.06515747 |  | -0.06515747 | 2.424965e-05 | 1
|  |  | 6.26 | -0.03730117 |  | 6.824993 | -0.05945807 | -0.7134968 | -0.06440994 |  | -0.06440994 | 2.452102e-05 | 1
|  |  | 6.28 | -0.03682081 |  | 6.8367 | -0.05869237 | -0.7043085 | -0.06367098 |  | -0.06367098 | 2.478649e-05 | 1
|  |  | 6.3 | -0.03634623 |  | 6.848407 | -0.05793589 | -0.6952307 | -0.06294049 |  | -0.06294049 | 2.504599e-05 | 1
|  |  | 6.32 | -0.03587737 |  | 6.860113 | -0.05718852 | -0.6862623 | -0.06221838 |  | -0.06221838 | 2.529944e-05 | 1
|  |  | 6.34 | -0.03541416 |  | 6.87182 | -0.05645017 | -0.677402 | -0.06150455 |  | -0.06150455 | 2.554678e-05 | 1
|  |  | 6.36 | -0.03495654 |  | 6.883527 | -0.05572073 | -0.6686487 | -0.06079891 |  | -0.06079891 | 2.578794e-05 | 1
|  |  | 6.38 | -0.03450446 |  | 6.895234 | -0.0550001 | -0.6600012 | -0.06010136 |  | -0.06010136 | 2.602288e-05 | 1
|  |  | 6.4 | -0.03405784 |  | 6.90694 | -0.05428819 | -0.6514583 | -0.05941182 |  | -0.05941182 | 2.625154e-05 | 1
|  |  | 6.42 | -0.03361663 |  | 6.918647 | -0.0535849 | -0.6430189 | -0.05873018 |  | -0.05873018 | 2.647388e-05 | 1
|  |  | 6.44 | -0.03318077 |  | 6.930354 | -0.05289014 | -0.6346817 | -0.05805636 |  | -0.05805636 | 2.668985e-05 | 1
|  |  | 6.46 | -0.03275019 |  | 6.942061 | -0.05220381 | -0.6264457 | -0.05739027 |  | -0.05739027 | 2.689943e-05 | 1
|  |  | 6.48 | -0.03232485 |  | 6.953767 | -0.05152581 | -0.6183097 | -0.05673183 |  | -0.05673183 | 2.710258e-05 | 1
|  |  | 6.5 | -0.03190468 |  | 6.965474 | -0.05085606 | -0.6102727 | -0.05608093 |  | -0.05608093 | 2.729927e-05 | 1
|  |  | 6.52 | -0.03148962 |  | 6.977181 | -0.05019446 | -0.6023335 | -0.0554375 |  | -0.0554375 | 2.748948e-05 | 1
|  |  | 6.54 | -0.03107962 |  | 6.988888 | -0.04954092 | -0.594491 | -0.05480145 |  | -0.05480145 | 2.76732e-05 | 1
|  |  | 6.56 | -0.03067462 |  | 7.000594 | -0.04889535 | -0.5867442 | -0.0541727 |  | -0.0541727 | 2.785041e-05 | 1
|  |  | 6.58 | -0.03027457 |  | 7.012301 | -0.04825766 | -0.579092 | -0.05355116 |  | -0.05355116 | 2.80211e-05 | 1
|  |  | 6.6 | -0.0298794 |  | 7.024008 | -0.04762777 | -0.5715332 | -0.05293675 |  | -0.05293675 | 2.818527e-05 | 1
|  |  | 6.62 | -0.02948907 |  | 7.035715 | -0.04700558 | -0.564067 | -0.05232939 |  | -0.05232939 | 2.834292e-05 | 1
|  |  | 6.64 | -0.02910352 |  | 7.047421 | -0.04639102 | -0.5566922 | -0.051729 |  | -0.051729 | 2.849404e-05 | 1
|  |  | 6.66 | -0.0287227 |  | 7.059128 | -0.04578398 | -0.5494078 | -0.05113549 |  | -0.05113549 | 2.863865e-05 | 1
|  |  | 6.68 | -0.02834655 |  | 7.070835 | -0.0451844 | -0.5422128 | -0.0505488 |  | -0.0505488 | 2.877676e-05 | 1
|  |  | 6.7 | -0.02797502 |  | 7.082542 | -0.04459218 | -0.5351061 | -0.04996883 |  | -0.04996883 | 2.890838e-05 | 1
|  |  | 6.72 | -0.02760806 |  | 7.094248 | -0.04400724 | -0.5280869 | -0.04939552 |  | -0.04939552 | 2.903353e-05 | 1
|  |  | 6.74 | -0.02724561 |  | 7.105955 | -0.0434295 | -0.5211541 | -0.04882878 |  | -0.04882878 | 2.915222e-05 | 1
|  |  | 6.76 | -0.02688763 |  | 7.117662 | -0.04285889 | -0.5143066 | -0.04826855 |  | -0.04826855 | 2.926449e-05 | 1
|  |  | 6.78 | -0.02653407 |  | 7.129369 | -0.0422953 | -0.5075437 | -0.04771475 |  | -0.04771475 | 2.937036e-05 | 1
|  |  | 6.8 | -0.02618487 |  | 7.141075 | -0.04173868 | -0.5008642 | -0.0471673 |  | -0.0471673 | 2.946986e-05 | 1
|  |  | 6.82 | -0.02583999 |  | 7.152782 | -0.04118894 | -0.4942673 | -0.04662613 |  | -0.04662613 | 2.956302e-05 | 1
|  |  | 6.84 | -0.02549937 |  | 7.164489 | -0.04064599 | -0.4877519 | -0.04609117 |  | -0.04609117 | 2.964989e-05 | 1
|  |  | 6.86 | -0.02516297 |  | 7.176196 | -0.04010977 | -0.4813173 | -0.04556234 |  | -0.04556234 | 2.973049e-05 | 1
|  |  | 6.88 | -0.02483074 |  | 7.187902 | -0.0395802 | -0.4749624 | -0.04503959 |  | -0.04503959 | 2.980488e-05 | 1
|  |  | 6.9 | -0.02450264 |  | 7.199609 | -0.0390572 | -0.4686864 | -0.04452283 |  | -0.04452283 | 2.98731e-05 | 1
|  |  | 6.92 | -0.0241786 |  | 7.211316 | -0.03854069 | -0.4624883 | -0.044012 |  | -0.044012 | 2.993519e-05 | 1
|  |  | 6.94 | -0.0238586 |  | 7.223023 | -0.03803061 | -0.4563673 | -0.04350703 |  | -0.04350703 | 2.999121e-05 | 1
|  |  | 6.96 | -0.02354258 |  | 7.234729 | -0.03752687 | -0.4503225 | -0.04300786 |  | -0.04300786 | 3.00412e-05 | 1
|  |  | 6.98 | -0.0232305 |  | 7.246436 | -0.03702941 | -0.444353 | -0.04251441 |  | -0.04251441 | 3.008522e-05 | 1
|  |  | 7 | -0.02292231 |  | 7.258143 | -0.03653816 | -0.4384579 | -0.04202663 |  | -0.04202663 | 3.012333e-05 | 1
|  |  | 7.02 | -0.02261796 |  | 7.26985 | -0.03605303 | -0.4326364 | -0.04154444 |  | -0.04154444 | 3.015559e-05 | 1
|  |  | 7.04 | -0.02231742 |  | 7.281556 | -0.03557397 | -0.4268876 | -0.04106779 |  | -0.04106779 | 3.018205e-05 | 1
|  |  | 7.06 | -0.02202064 |  | 7.293263 | -0.0351009 | -0.4212107 | -0.0405966 |  | -0.0405966 | 3.020279e-05 | 1
|  |  | 7.08 | -0.02172757 |  | 7.30497 | -0.03463375 | -0.4156049 | -0.04013082 |  | -0.04013082 | 3.021785e-05 | 1
|  |  | 7.1 | -0.02143817 |  | 7.316677 | -0.03417245 | -0.4100694 | -0.03967039 |  | -0.03967039 | 3.022732e-05 | 1
|  |  | 7.12 | -0.02115241 |  | 7.328383 | -0.03371694 | -0.4046033 | -0.03921524 |  | -0.03921524 | 3.023125e-05 | 1
|  |  | 7.14 | -0.02087023 |  | 7.34009 | -0.03326715 | -0.3992058 | -0.03876531 |  | -0.03876531 | 3.022972e-05 | 1
|  |  | 7.16 | -0.0205916 |  | 7.351797 | -0.03282302 | -0.3938762 | -0.03832054 |  | -0.03832054 | 3.022279e-05 | 1
|  |  | 7.18 | -0.02031648 |  | 7.363504 | -0.03238447 | -0.3886136 | -0.03788088 |  | -0.03788088 | 3.021055e-05 | 1
|  |  | 7.2 | -0.02004482 |  | 7.37521 | -0.03195144 | -0.3834173 | -0.03744626 |  | -0.03744626 | 3.019305e-05 | 1
|  |  | 7.22 | -0.01977658 |  | 7.386917 | -0.03152387 | -0.3782865 | -0.03701663 |  | -0.03701663 | 3.017039e-05 | 1
|  |  | 7.24 | -0.01951173 |  | 7.398624 | -0.0311017 | -0.3732204 | -0.03659193 |  | -0.03659193 | 3.014263e-05 | 1
|  |  | 7.26 | -0.01925023 |  | 7.410331 | -0.03068486 | -0.3682183 | -0.0361721 |  | -0.0361721 | 3.010984e-05 | 1
|  |  | 7.28 | -0.01899202 |  | 7.422037 | -0.03027329 | -0.3632795 | -0.03575709 |  | -0.03575709 | 3.007212e-05 | 1
|  |  | 7.3 | -0.01873709 |  | 7.433744 | -0.02986692 | -0.3584031 | -0.03534684 |  | -0.03534684 | 3.002953e-05 | 1
|  |  | 7.32 | -0.01848539 |  | 7.445451 | -0.02946571 | -0.3535885 | -0.0349413 |  | -0.0349413 | 2.998216e-05 | 1
|  |  | 7.34 | -0.01823687 |  | 7.457158 | -0.02906958 | -0.3488349 | -0.03454042 |  | -0.03454042 | 2.993008e-05 | 1
|  |  | 7.36 | -0.01799152 |  | 7.468864 | -0.02867848 | -0.3441417 | -0.03414413 |  | -0.03414413 | 2.987338e-05 | 1
|  |  | 7.38 | -0.01774927 |  | 7.480571 | -0.02829234 | -0.3395081 | -0.03375239 |  | -0.03375239 | 2.981214e-05 | 1
|  |  | 7.4 | -0.01751011 |  | 7.492278 | -0.02791112 | -0.3349334 | -0.03336515 |  | -0.03336515 | 2.974645e-05 | 1
|  |  | 7.42 | -0.01727399 |  | 7.503985 | -0.02753474 | -0.3304169 | -0.03298235 |  | -0.03298235 | 2.967638e-05 | 1
|  |  | 7.44 | -0.01704088 |  | 7.515691 | -0.02716316 | -0.325958 | -0.03260394 |  | -0.03260394 | 2.960201e-05 | 1
|  |  | 7.46 | -0.01681074 |  | 7.527398 | -0.02679632 | -0.3215559 | -0.03222987 |  | -0.03222987 | 2.952344e-05 | 1
|  |  | 7.48 | -0.01658354 |  | 7.539105 | -0.02643417 | -0.31721 | -0.0318601 |  | -0.0318601 | 2.944075e-05 | 1
|  |  | 7.5 | -0.01635924 |  | 7.550812 | -0.02607663 | -0.3129196 | -0.03149457 |  | -0.03149457 | 2.935402e-05 | 1
|  |  | 7.52 | -0.01613781 |  | 7.562518 | -0.02572367 | -0.3086841 | -0.03113323 |  | -0.03113323 | 2.926333e-05 | 1
|  |  | 7.54 | -0.01591922 |  | 7.574225 | -0.02537523 | -0.3045028 | -0.03077604 |  | -0.03077604 | 2.916877e-05 | 1
|  |  | 7.56 | -0.01570342 |  | 7.585932 | -0.02503125 | -0.300375 | -0.03042295 |  | -0.03042295 | 2.907043e-05 | 1
|  |  | 7.58 | -0.01549039 |  | 7.597639 | -0.02469168 | -0.2963002 | -0.03007391 |  | -0.03007391 | 2.896839e-05 | 1
|  |  | 7.6 | -0.0152801 |  | 7.609345 | -0.02435647 | -0.2922777 | -0.02972888 |  | -0.02972888 | 2.886274e-05 | 1
|  |  | 7.62 | -0.0150725 |  | 7.621052 | -0.02402557 | -0.2883068 | -0.0293878 |  | -0.0293878 | 2.875355e-05 | 1
|  |  | 7.64 | -0.01486758 |  | 7.632759 | -0.02369892 | -0.284387 | -0.02905064 |  | -0.02905064 | 2.864092e-05 | 1
|  |  | 7.66 | -0.01466529 |  | 7.644466 | -0.02337648 | -0.2805177 | -0.02871735 |  | -0.02871735 | 2.852493e-05 | 1
|  |  | 7.68 | -0.01446561 |  | 7.656172 | -0.02305819 | -0.2766982 | -0.02838788 |  | -0.02838788 | 2.840567e-05 | 1
|  |  | 7.7 | -0.01426851 |  | 7.667879 | -0.022744 | -0.272928 | -0.0280622 |  | -0.0280622 | 2.828321e-05 | 1
|  |  | 7.72 | -0.01407394 |  | 7.679586 | -0.02243387 | -0.2692064 | -0.02774025 |  | -0.02774025 | 2.815765e-05 | 1
|  |  | 7.74 | -0.0138819 |  | 7.691293 | -0.02212774 | -0.2655329 | -0.02742199 |  | -0.02742199 | 2.802906e-05 | 1
|  |  | 7.76 | -0.01369233 |  | 7.702999 | -0.02182558 | -0.2619069 | -0.02710739 |  | -0.02710739 | 2.789753e-05 | 1
|  |  | 7.78 | -0.01350522 |  | 7.714706 | -0.02152732 | -0.2583278 | -0.02679639 |  | -0.02679639 | 2.776315e-05 | 1
|  |  | 7.8 | -0.01332053 |  | 7.726413 | -0.02123293 | -0.2547951 | -0.02648897 |  | -0.02648897 | 2.762599e-05 | 1
|  |  | 7.82 | -0.01313824 |  | 7.73812 | -0.02094235 | -0.2513082 | -0.02618507 |  | -0.02618507 | 2.748614e-05 | 1
|  |  | 7.84 | -0.01295831 |  | 7.749826 | -0.02065554 | -0.2478665 | -0.02588466 |  | -0.02588466 | 2.734368e-05 | 1
|  |  | 7.86 | -0.01278072 |  | 7.761533 | -0.02037246 | -0.2444696 | -0.0255877 |  | -0.0255877 | 2.719869e-05 | 1
|  |  | 7.88 | -0.01260544 |  | 7.77324 | -0.02009306 | -0.2411168 | -0.02529415 |  | -0.02529415 | 2.705125e-05 | 1
|  |  | 7.9 | -0.01243243 |  | 7.784947 | -0.0198173 | -0.2378076 | -0.02500396 |  | -0.02500396 | 2.690144e-05 | 1
|  |  | 7.92 | -0.01226168 |  | 7.796653 | -0.01954513 | -0.2345415 | -0.0247171 |  | -0.0247171 | 2.674934e-05 | 1
|  |  | 7.94 | -0.01209316 |  | 7.80836 | -0.0192765 | -0.231318 | -0.02443354 |  | -0.02443354 | 2.659504e-05 | 1
|  |  | 7.96 | -0.01192684 |  | 7.820067 | -0.01901138 | -0.2281365 | -0.02415323 |  | -0.02415323 | 2.643859e-05 | 1
|  |  | 7.98 | -0.01176268 |  | 7.831774 | -0.01874972 | -0.2249966 | -0.02387613 |  | -0.02387613 | 2.628009e-05 | 1
|  |  | 8 | -0.01160068 |  | 7.84348 | -0.01849148 | -0.2218978 | -0.02360222 |  | -0.02360222 | 2.611962e-05 | 1

## table
|  |  | d=0.05 | Note: A 5% uncertainty (B(V0)') in this quantity gives a 30% uncertainty in S. | [8 empty] | VASP |  |  |  |  | VASP | [6 empty] | VASP
|  |  | Rose | Abell | Li | Rose | Abell | Li | Rose | Abell | Li |  | murnaghan |  |  |  |  | tait | [6 empty] | brich_lagrange
Element | l [A] | rwse [A] | B(V0)' | B(V0)' | B(V0)' | S=p/q | S=p/q | S=p/q | 3l(B'-1)/rwse | 3l(B'-1)/rwse | 3l(B'-1)/rwse | type | E0[eV] | V0[A^3] | B | C=B(V0)' | re(HCP) (No hexagonal) | E0[eV] | V0[A^3] | B | C=B(V0)' | S=p/q | 3l(B'-1)/rwse | d | C=B(V0)' | S=p/q | 3l(B'-1)/rwse
H | [11 empty] | BCC | -1.122 | 62.396 | 0.001 | 4.644 | 3.5226 | -1.122 | 62.17 | 0.001 | 7.226 | 1.6 | <-dummy | 0.009246747
Li | 0.553 | 1.719 | 3.38 | 3.5 | 3.626 | 2.935186 | 3.538727 | 4.183877 | 2.296928 | 2.41274 | 2.534342 | BCC | -1.903 | 20.306 | 0.085 | 2.271 | 3.03578 | -1.904 | 20.285 | 0.088 | 4.438 | 6.3 | <-dummy | 0.1513983 | 5.189 | 14.27407 | 4.042787
Be | 0.312 | 1.25 | 4.07 |  | 3.51 | 2.944996 |  | #NUM! | 2.298816 |  | 1.879488 | HCP | -3.742 | 7.931 | 0.751 | 2.235 | 2.21095 | -3.743 | 7.923 | 0.773 | 4.398 | 4.238132 | 2.5444224 | 0.09073707 | 5.154 | 7.542727 | 3.1105152
B | 0.3436302 | 1.009140539 | [9 empty] | trigonal(R-3m,166) | -6.678 | 7.257 | 1.443 | 2.392 |  | -6.68 | 7.249 | 1.487 | 4.566
C | 0.3946192 | 1.106 | [9 empty] | orthorhombic(Cmme, 67) | -9.222 | 10.7222 | 1.378 | 2.453 |  | -9.22 | 10.709 | 1.42 | 4.639 | 1.4 | <-dummy | 0.004728369
N | 0.880665 | 0.7 | [9 empty] | trigonal(R-3c,167) | -8.329 | 25.766 | 0.394 | 2.739 |  | -8.33 | 25.731 | 0.407 | 4.956
O | 0.4182604 | 1.4 | [9 empty] | monoclinic(C2/m, 12) | -4.948 | 14.889 | 0.518 | 3.136 |  | -4.949 | 14.863 | 0.536 | 5.411
F | [11 empty] | cubic(Pm-3m, 223) | -1.147 | 11.148 | 0.243 | 4.228 |  | -1.148 | 11.116 | 0.252 | 6.697
Na | 0.562 | 2.08 | 3.84 | 3.9 | 4.082 | 2.961742 | 3.214581 | 3.990392 | 2.302038 | 2.350673 | 2.498198 | HCP | -1.311 | 37.126 | 0.047 | 2.6 | 3.72922 | -1.311 | 37.08 | 0.049 | 4.796 | 3.27 | <-dummy | 0.06021923 | 5.482 | 11.10871 | 3.633006
Mg | 0.316 | 1.77 | 5.29 |  | 4.189 | 2.93917 |  | #NUM! | 2.297695 |  | 1.708007 | HCP | -1.594 | 22.988 | 0.217 | 2.895 | 3.16078 | -1.594 | 22.953 | 0.225 | 5.133 | 2.500065 | 2.213607 | 0.03560113 | 5.796 | 4.36938 | 2.568705
Al | 0.336 | 1.58 | 4.61 | 4.72 | 4.365 | 2.967199 | 3.332297 | 2.141785 | 2.303089 | 2.373266 | 2.146785 | FCC | -3.742 | 16.513 | 0.461 | 3.408 |  | -3.744 | 16.48 | 0.478 | 5.721 | 3.29 | <-dummy | 0.06085893 | 6.313 | 9.382533 | 3.389559
Si | 0.344 | 1.68 | 4.74 |  |  | 2.937786 |  |  | 2.297429 |  |  | Diamond | -5.423 | 20.478 | 0.529 | 3.139 |  | -5.425 | 20.445 | 0.548 | 5.394 | 1.9 | <-dummy | 0.01731352 | 5.99 | 7.258201 | 3.065286
P | [11 empty] | monoclinic(P2/c, 13) | -5.405 | 24.478 | 0.366 | 3.151 |  | -5.406 | 24.439 | 0.379 | 5.403
S | 0.6657106 | 1.16 | [9 empty] | monoclinic(P2/c, 13) | -4.127 | 36.954 | 0.206 | 2.899 |  | -4.128 | 36.908 | 0.213 | 5.13 | 1.408381 | <-dummy | 0.00489802
Cl | [11 empty] | orthorhombic(Cmce,64) | -1.839 | 35.55 | 0.13 | 3.291 |  | -1.839 | 35.49 | 0.135 | 5.556
K | 0.651 | 2.573 | 4.02 | 4.07 | 3.708 | 2.911074 | 3.108304 | 1.599928 | 2.292289 | 2.330241 | 2.05547 | BCC | -1.097 | 73.856 | 0.022 | 2.667 |  | -1.097 | 73.761 | 0.023 | 4.869 | 3.63 | <-dummy | 0.07168663 | 5.544 | 9.793912 | 3.44906
Ca | 0.483 | 2.18 | 6.28 |  | 4.222 | 10.21876 |  | 2.113219 | 3.509505 |  | 2.141595 | HCP | -1.997 | 42.506 | 0.105 | 2.173 | 3.93269 | -1.997 | 42.461 | 0.108 | 4.336 | 2.51988 | 2.217369 | 0.03622813 | 5.129 | 5.344964 | 2.744459
Sc | 0.530726 | 1.775 | [9 empty] | HCP | -6.332 | 24.725 | 0.326 | 2.256 | 3.2209 | -6.333 | 24.701 | 0.336 | 4.407 | 7.20078 | 3.056085 | 0.1760141
Ti | 0.34 | 1.62 | 4.65 |  | 3.708 | 2.941525 |  | #NUM! | 2.298148 |  | 1.705037 | hexagonal | -7.896 | 17.148 | 0.681 | 2.524 | 2.87941 | -7.897 | 17.128 | 0.703 | 4.709 | 3.134588 | 2.335296 | 0.05588272 | 5.414 | 5.543478 | 2.779185
V | 0.31 | 1.49 | 4.69 |  | 3.971 | 2.967541 |  | #NUM! | 2.303154 |  | 1.854383 | BCC | -9.079 | 13.494 | 1.102 | 2.726 |  | -9.081 | 13.476 | 1.139 | 4.938 | 3.77672 | 2.457946 | 0.07632438 | 5.617 | 6.141671 | 2.881752
Cr | 0.254 | 1.42 | 5.29 |  | 4.606 | 2.962054 |  | #NUM! | 2.302099 |  | 1.935051 | BCC | -9.63 | 11.604 | 1.551 | 3.122 |  | -9.632 | 11.586 | 1.605 | 5.375 | 3.199167 | 2.347711 | 0.05795188 | 5.967 | 4.900233 | 2.66539
Mn | 0.3866397 | 1.4562957 | [9 empty] | cubic(I-43m, 217) | -9.149 | 11.144 | 1.068 | 5.301 |  | -9.151 | 11.1 | 1.115 | 7.931 | 28.44015 | 5.520445 | 0.5867408
Fe | 0.274 | 1.41 | 4.96 |  |  | 2.995815 |  |  | 2.308596 |  |  | BCC | -8.454 | 11.527 | 1.036 | 3.958 |  | -8.456 | 11.498 | 1.077 | 6.356 | 7.618332 | 3.122434 | 0.1870723 | 2.82 |  | 1.061021
Co | 0.262 | 1.39 | 5.07 |  | 4.437 | 2.958701 |  | #NUM! | 2.301453 |  | 1.943512 | HCP | -7.105 | 10.911 | 1.259 | 3.445 | 2.48024 | -7.108 | 10.889 | 1.305 | 5.754 | 5.027699 | 2.688233 | 0.1147055 | 6.323 | 6.9154 | 3.009984
Ni | 0.27 | 1.38 | 4.92 |  |  | 2.955668 |  |  | 2.30087 |  |  | FCC | -5.775 | 10.949 | 1.179 | 3.637 |  | -5.776 | 10.923 | 1.222 | 6.006 | 6.479295 | 2.938304 | 0.1563841 | 6.608 | 8.720299 | 3.291652
Cu | 0.272 | 1.41 | 4.99 | 5.23 | 5.193 | 2.998469 | 3.724189 | 3.611427 | 2.309106 | 2.448 | 2.426587 | FCC | -4.094 | 12.031 | 0.831 | 3.781 |  | -4.096 | 12.001 | 0.862 | 6.173 | 3.13 | <-dummy | 0.05573567 | 6.748 | 8.953934 | 3.326502
Zn | 0.215 | 1.54 | 6.49 |  | 6.315 | 2.947943 |  | 2.565711 | 2.299383 |  | 2.226088 | HCP | -1.265 | 15.293 | 0.429 | 4.099 | 3.01309 | -1.266 | 15.255 | 0.446 | 6.49 | 2.947943 | 2.299383 | 0.04989719 | 6.885 | 3.81309 | 2.464821
Ga | [11 empty] | orthorhombic(Cmce,64) | -3.03 | 20.388 | 0.291 | 3.957 |  | -3.031 | 20.34 | 0.303 | 6.329
Ge | 0.348 | 1.76 | 4.84 |  |  | 2.835825 |  |  | 2.277818 |  |  | Diamond | -4.621 | 23.959 | 0.353 | 3.587 |  | -4.623 | 23.911 | 0.367 | 5.898 | 2 | <-dummy | 0.02022006 | 6.381 | 8.064295 | 3.191911
As | [11 empty] | trigonal(R-3m,166) | -4.651 | 22.612 | 0.41 | 3.085 |  | -4.653 | 22.576 | 0.43 | 5.333
Se | [11 empty] | trigonal(P3121, 152) | -3.483 | 29.824 | 0.284 | 3.304 |  | -3.484 | 29.772 | 0.295 | 5.575
Br | [11 empty] | orthorhombic(Cmce,64) | -1.629 | 40.507 | 0.135 | 3.662 |  | -1.63 | 40.425 | 0.14 | 5.979
Rb | 0.658 | 2.75 | 4.2 | 4.07 | 4.432 | 2.935653 | 2.447766 | 3.806371 | 2.297018 | 2.203702 | 2.463552 | BCC | -0.962 | 91.26 | 0.017 | 2.661 |  | -0.962 | 91.148 | 0.018 | 4.854 | 5.470567 | 2.766471 | 0.1277452 | 5.519 | 8.403371 | 3.24382
Sr | 0.5038296 | 2.378 | [9 empty] | FCC | -1.683 | 54.749 | 0.045 | 5.341 |  | -1.684 | 54.684 | 0.074 | 4.61 | 2.922901 | 2.294565 | 0.04909411
Y | 0.47 | 1.99 | [9 empty] | HCP | -6.464 | 32.922 | 0.245 | 2.031 | 3.53391 | -6.465 | 32.893 | 0.252 | 4.169 | 2.666699 | 2.245372 | 0.04089531 | 4.964 | 5.713568 | 2.808663
Zr | 0.395 | 1.77 | 4.43 |  | 3.229 | 2.932211 |  | #NUM! | 2.296356 |  | 1.492297 | HCP | -8.546 | 23.551 | 0.57 | 2.296 | 3.19147 | -8.547 | 23.526 | 0.587 | 4.46 | 3.03658 | 2.316441 | 0.05274011 | 5.204 | 5.747665 | 2.814542
Nb | 0.336 | 1.63 | 4.72 |  |  | 2.953572 |  |  | 2.300466 |  |  | BCC | -10.092 | 18.355 | 1.047 | 2.752 |  | -10.094 | 18.331 | 1.082 | 4.96 | 3.728851 | 2.448883 | 0.07481391 | 5.619 | 5.992208 | 2.856412
Mo | 0.265 | 1.55 | 5.49 |  | 4.549 | 2.966403 |  | #NUM! | 2.302935 |  | 1.820294 | BCC | -10.845 | 15.941 | 1.578 | 3.2 |  | -10.848 | 15.924 | 1.635 | 5.456 | 2.875762 | 2.285497 | 0.0475828 | 6.02 | 4.402309 | 2.574774
Tc | 0.3144052 | 1.502863 | [9 empty] | HCP | -10.357 | 14.621 | 1.784 | 3.39 | 2.72536 | -10.361 | 14.595 | 1.85 | 5.674 | 6.450157 | 2.933461 | 0.1555768
Ru | 0.245 | 1.48 | 5.63 |  |  | 2.947813 |  |  | 2.299358 |  |  | HCP | -9.27 | 13.964 | 1.843 | 3.713 | 2.67247 | -9.274 | 13935 | 1.914 | 6.038 | 4.010561 | 2.50198 | 0.08366329 | 6.486 | 5.231569 | 2.724466
Rh | 0.2901631 | 1.486988 |  |  | 5.665 | [6 empty] | FCC | -7.34 | 14.3 | 1.496 | 3.974 |  | -7.344 | 14.267 | 1.556 | 6.338 | 7.633938 | 3.124889 | 0.1874815 | 6.728
Pd | 0.237 | 1.52 | 5.91 |  | 5.422 | 2.934088 |  | 1.685013 | 2.296717 |  | 2.068449 | FCC | -5.179 | 15.522 | 0.974 | 4.257 |  | -5.182 | 15.483 | 1.015 | 6.659 | 4.798594 | 2.647072 | 0.1078453 | 6.951 | 5.569196 | 2.783659
Ag | 0.269 | 1.6 | 5.55 | 5.86 | 6.071 | 2.924677 | 3.741409 | 4.309722 | 2.29490625 | 2.4512625 | 2.557685625 | FCC | -2.825 | 18.103 | 0.524 | 4.465 |  | -2.827 | 18.052 | 0.547 | 6.916 | 2.73 | <- dummy | 0.04291645 | 7.189 | 7.612886 | 3.121576875
Cd | 0.214 | 1.73 | 7.19 |  | 5.761 | 2.936069 |  | #NUM! | 2.297098 |  | 1.766799 | HCP | -0.907 | 23.135 | 0.248 | 4.83 | 3.44129 | -0.908 | 23.057 | 0.259 | 7.37 | 3.283446 | 2.363896 | 0.06064933 | 7.639 | 3.807268 | 2.463721
In | 0.36 | 1.84 | 4.92 |  | 6.077 | 2.955668 |  | 6.73172 | 2.30087 |  | 2.979978 | FCC | -2.723 | 27.579 | 0.213 | 3.893 |  | -2.724 | 27.519 | 0.221 | 6.238 | 7.315725 | 3.074478 | 0.1790797 | 6.62 | 8.767333 | 3.298696
Sn | [11 empty] | Diamond | -4.009 | 36.915 | 0.216 | 3.674 |  | -4.01 | 36.84 | 0.224 | 5.995
Sb | [11 empty] | trigonal(R-3m,166) | -4.117 | 31.849 | 0.306 | 3.377 |  | -4.118 | 31.793 | 0.317 | 5.653
Te | [11 empty] | trigonal(P3121, 152) | -3.141 | 35.09 | 0.268 | 3.505 |  | -3.142 | 35.023 | 0.278 | 5.804
I | [11 empty] | orthorhombic(Cmce,64) | -1.518 | 50.942 | 0.113 | 3.835 |  | -1.519 | 50.827 | 0.117 | 6.189
Cs | 0.714 | 2.977 | 4.2 | 4 | 3.298 | 2.963892 | 2.20603 | #NUM! | 2.302452 | 2.158549 | 1.653448 | BCC | -0.853 | 117.05 | 0.012 | 2.29 |  | -0.853 | 116.921 | 0.012 | 4.454 | 3.27 | <-dummy | 0.06021923 | 5.198 | 6.980338 | 3.020529
Ba | 0.558 | 2.46 | 4.38 |  | 2.929 | 2.951402 |  | #NUM! | 2.300049 |  | 1.312661 | BCC | -1.923 | 63.624 | 0.054 | 1.897 |  | -1.923 | 63.575 | 0.055 | 4.021 | 1.601842 | 2.055754 | 0.009292276 | 4.816 | 4.521921 | 2.596741
La | 0.631803 | 2.06 | [9 empty] | hexagonal | -4.929 | 37.028 | 0.155 | 1.561 |  | -4.929 | 37.007 | 0.159 | 3.655 | 3.697131 | 2.442869 | 0.07381156
Ce | 0.648 | 2.02 | 3.39 |  |  | 2.951561 |  |  | 2.300079 |  |  | FCC | -5.933 | 26.426 | 0.244 | 3.303 |  | -5.934 | 26.377 | 0.252 | 5.593 | 17.48091 | 4.420194 | 0.4033657 | 6.166 | 22.67306 | 4.971636
Pr | 0.5558312 | 2.03 | [9 empty] | hexagonal | -4.775 | 36.493 | 0.196 | 1.935 | 3.68397 | -4.776 | 36.464 | 0.202 | 4.065 | 4.094421 | 2.517669 | 0.08627813
Nd | 0.5472227 | 2 | [9 empty] | hexagonal | -4.763 | 36.501 | 0.206 | 1.94 |  | -4.764 | 35.471 | 0.211 | 4.073 | 4.119893 | 2.522423 | 0.08707049 | 4.872
Pm | 0.534356 | 1.995 | [9 empty] | hexagonal | -4.745 | 34.615 | 0.215 | 1.968 |  | -4.746 | 34.585 | 0.221 | 4.103 | 3.964792 | 2.493394 | 0.08223228
Sm | 0.523879 | 1.99 | [9 empty] | hexagonal | -4.714 | 33.949 | 0.222 | 2.034 | 3.6158 | -4.715 | 33.919 | 0.229 | 4.173 | 4.031658 | 2.505932 | 0.08432198
Eu | 0.478 | 2.27 | 4.64 |  |  | 2.94831 |  |  | 2.299454 |  |  | HCP | -10.257 | 43.662 | 0.086 | 2.079 | 4.00957 | -10.258 | 43.62 | 0.088 | 4.228 | 1.484778 | 2.039186 | 0.006530984 | 5.023 | 4.221861 | 2.541402
Gd | 0.467 | 1.99 | 4.27 |  |  | 2.962299 |  |  | 2.302146 |  |  | HCP | -14.079 | 33.702 | 0.205 | 1.941 | 3.56047 | -14.079 | 33.678 | 0.211 | 4.08 | 2.259257 | 2.168382 | 0.02806365 | 4.906 | 5.37595 | 2.749903
Tb | 0.495771 | 1.975 | [9 empty] | trigonal(R-3m,166) | -4.629 | 32.099 | 0.245 | 2.155 |  | -4.63 | 32.069 | 0.253 | 4.303 | 3.932839 | 2.48739 | 0.08123164
Dy | 0.404 | 1.96 | 4.72 |  |  | 2.952846 |  |  | 2.300327 |  |  | trigonal(R-3m,166) | -4.602 | 31.585 | 0.252 | 2.173 |  | -4.603 | 31.556 | 0.259 | 4.321 | 1.58724 | 2.053598 | 0.008932993
Ho | 0.4846071 | 1.95 | [9 empty] | HCP | -4.574 | 31.483 | 0.258 | 1.979 | 3.48113 | -4.575 | 31.457 | 0.265 | 4.108 | 3.040356 | 2.317167 | 0.05286123
Er | 0.393 | 1.94 | 4.79 |  |  | 2.968319 |  |  | 2.303304 |  |  | HCP | -4.563 | 30.966 | 0.265 | 2.036 | 3.46096 | -4.564 | 30.939 | 0.272 | 4.175 |  |  |  | 4.972 | 3.54487 | 2.413911
Tm |  | 1.93
Yb | 0.506 | 1.99 | 4.02 |  | 4.461 | 2.970368 |  | 4.760043 | 2.303698 |  | 2.640099
Lu | 0.4647084 | 1.91 | [9 empty] | HCP | -4.524 | 29.523 | 0.283 | 2.263 | 3.40931 | -4.525 | 29.491 | 0.291 | 4.43 | 4.019134 | 2.503586 | 0.08393105
Hf | 0.373 | 1.74 | 4.57 |  | 4.609 | 2.929734 |  | 3.060067 | 2.295879 |  | 2.32096 | HCP | -9.954 | 22.515 | 0.656 | 2.341 | 3.13839 | -9.956 | 22.491 | 0.676 | 4.509 | 2.725574 | 2.25665 | 0.042775 | 5.245 | 5.262744 | 2.729974
Ta | 0.33 | 1.62 | 4.77 |  | 3.944 | 2.971358 |  | #NUM! | 2.303889 |  | 1.799111 | BCC | -9.954 | 22.515 | 0.656 | 2.341 |  | -11.854 | 18.322 | 1.22 | 4.885 | 3.336997 | 2.374167 | 0.06236111 | 5.553 | 5.561893 | 2.782389
W | 0.274 | 1.56 | 5.36 |  | 4.36 | 2.937557 |  | #NUM! | 2.297385 |  | 1.770462 | BCC | -12.957 | 16.246 | 1.828 | 3.11 |  | -12.961 | 16.22 | 1.892 | 5.361 | 2.940296 | 2.297912 | 0.04965192 | 5.953 | 4.593624 | 2.60985
Re | 0.247 | 1.52 | 5.72 |  | 4.798 | 2.956346 |  | #NUM! | 2.301 |  | 1.851525 | HCP | -12.441 | 15.1 | 2.178 | 3.359 | 2.76299 | -12.446 | 15.073 | 2.258 | 5.638 | 2.748384 | 2.261025 | 0.04350417 | 6.174 | 4.119368 | 2.522325
Os | [11 empty] | HCP | -11.221 | 14.391 | 2.389 | 3.696 | 2.6985 | -11.226 | 14.361 | 2.482 | 6.02
Ir | 0.23 | 1.5 | 6 |  | 5.394 | 2.951149 |  | 1.338061 | 2.3 |  | 2.02124 | FCC | -8.849 | 14.603 | 2.05 | 3.883 |  | -8.854 | 14.57 | 2.131 | 6.238 | 3.521635 | 2.40948 | 0.06824667 | 6.661 | 4.561923 | 2.60406
Pt | 0.237 | 1.53 | 5.96 |  | 6.226 | 2.976826 |  | 3.621761 | 2.304941 |  | 2.428553 | FCC | -6.052 | 15.766 | 1.45 | 4.244 |  | -6.056 | 15.726 | 1.51 | 6.646 | 4.669815 | 2.623729 | 0.1039549 | 6.96 | 5.488754 | 2.769647
Au | 0.236 | 1.59 | 6.18 | 5.9 | 5.433 | 2.985269 | 2.331771 | #NUM! | 2.306566 | 2.181887 | 1.97394 | FCC | -3.268 | 18.235 | 0.796 | 4.605 |  | -3.27 | 18.183 | 0.83 | 7.063 | 2.35 | <- dummy | 0.03088317 | 7.258 | 5.586016 | 2.786581
Tl | 0.331 | 1.9 | 5.4 |  | 5.796 | 2.948961 |  | 4.034911 | 2.299579 |  | 2.506541 | BCC | -2.359 | 31.539 | 0.158 | 4.147 |  | -2.36 | 31.461 | 0.165 | 6.542 | 6.228727 | 2.896424 | 0.149404 | 6.88 | 7.306925 | 3.073074
Pb | 0.303 | 1.93 | 5.88 |  | 5.5 | 2.942856 |  | 1.989292 | 2.298404 |  | 2.11943 | FCC | -3.707 | 32.125 | 0.239 | 3.62 |  | -3.709 | 32.064 | 0.248 | 5.92 | 3.040751 | 2.317244 | 0.05287392 | 6.349 | 4.103136 | 2.519296
Bi |  |  |  |  | 4.734 | [6 empty] | trigonal(R-3m,166) | -3.874 | 36.838 | 0.26 | 3.494 |  | -3.876 | 36.769 | 0.27 | 5.79
Ac | [11 empty] | hexagonal | -4.106 | 45.345 | 0.151 | 2.049 |  | -4.107 | 45.307 | 0.156 | 4.183
Th | 0.483 | 1.99 | 4.16 |  | 4.185 | 2.955954 |  | 3.050545 | 2.300925 |  | 2.319128 | FCC | -7.414 | 32.059 | 0.346 | 2.311 |  | -7.415 | 32.029 | 0.357 | 4.461 | 4.107417 | 2.520095 | 0.0866825 | 5.159 | 7.028549 | 3.028337
Pa | [11 empty] | FCC | -9.495 | 25.251 | 0.577 | 2.9 |  | -9.497 | 25.216 | 0.597 | 5.162
U | [11 empty] | orthorhombic(Cmcm, 63) | -11.291 | 20.028 | 0.899 | 3.971 |  | -11.294 | 1.984 | 0.935 | 6.322
Np | [11 empty] | orthorhombic(Pnma,62) | -12.937 | 18.487 | 1.272 | 4.274 |  | -12.94 | 18.44 | 1.325 | 6.68
Pu
From other sources: B(of Fe80B20), C, N(Fe-N), O(SrFe12O19, 0.95:oxy-MoS), S(MoS), Sc, Mn, Sr,Tc, Rh, La series (https://chempedia.info/page/098178089030058162061165191176251005226119211067/)

## Data
Data: [1] Materials Project(murnaghan), and [2] Y. Wang et al., Calphad 28 (2004) 79-90.: https://doi.org/10.1016/j.calphad.2004.05.002
maybe, B = Bulk modulus [eV/A^3] |  |  | 1 [eV/A^3] = 160.21766 [GPa] |  | 1 [Mbar] = 100 [Gpa] = 100/160.21766 [eV/A^3]
FCC | H | BCC | H | HCP | H |  |  |  |  | Bulk Modulus KV [GPa] (MP = Materials Project)
E0[eV/atom] | -1.116 | E0[eV/atom] | -1.1215 | E0[eV/atom] | -1.1174 | a | 3.9
V0[A^3/atom] | 39.994 | V0[A^3/atom] | 70.71 | V0[A^3/atom] | 41.868 | c | 6.356
B | 0.001 | B | 0.001 | B | 0.001
C | 4.644 | C | 4.644 | C | 4.644
FCC | Li | BCC | Li | HCP | Li
E0[eV/atom] | -1.906 | E0[eV/atom] | -1.9038 | E0[eV/atom] | -1.9064 | a | 3.078
V0[A^3/atom] | 20.154 | V0[A^3/atom] | 20.121 | V0[A^3/atom] | 20.19 | c | 4.923
B | 0.085 | B | 0.085 | B | 0.085 |  |  |  |  | Note: MP (FCC 14 [GPa], BCC 14 [GPa], HCP 14 [GPa])
C | 2.271 | C | 2.271 | C | 2.271
FCC | Be [2] | BCC | Be | HCP | Be
E0[eV/atom] | -3.6273 | E0[eV/atom] | -3.6437 | E0[eV/atom] | -3.7394 | a | 2.26
V0[A^3/atom] | 7.81396875 | V0[A^3/atom] | 7.815 | V0[A^3/atom] | 7.894 | c | 3.57
B | 0.751 | B | 0.751 | B | 0.751 |  |  |  |  | Note: MP (BCC 124 [GPa], HCP 122 [GPa])
C | 2.235 | C | 2.235 | C | 2.235
FCC | B [2] | BCC | B [2] | HCP | B [2] |  |  | SC | B | Ref [SC]: https://arxiv.org/pdf/1312.4047
E0[eV/atom] | -5.2818 | E0[eV/atom] | -4.9213 | E0[eV/atom] | -6.0978 | a | 2.876 | E0[eV/atom] | -0.15655902 | c/a=2.03
V0[A^3/atom] | 5.928528 | V0[A^3/atom] | 6.187239 | V0[A^3/atom] | 6.382322 | c | 1.7819696 | V0[A^3/atom] | 6.622978
B | 1.443 | B | 1.443 | B | 1.443 | c/a | 0.6196 | B | 1.443 | Note: MP (BCC 124 [GPa], HCP 122 [GPa])
C | 2.453 | C | 2.453 | C | 2.453 |  |  | C | 2.453
FCC | C [2] | BCC | C [2] | HCP | C [2] |  |  | SC | C | Ref [B, SC]: https://journals.aps.org/prb/pdf/10.1103/PhysRevB.50.15606
E0[eV/atom] | -4.378 | E0[eV/atom] | -4.678 | E0[eV/atom] | -4.6947 | a | 2.154 | E0[eV/atom] | -7.522
V0[A^3/atom] | 6.89 | V0[A^3/atom] | 6.29 | V0[A^3/atom] | 7.079801 | c | 3.523944 | V0[A^3/atom] | 5.304
B | 1.061057 | B | 1.360649 | B | 1.061 | c/a | 1.636 | B | 2.490362 | Note: MP (BCC 311 [GPa], HCP 236 [GPa])
C | 1.747623 | C | 2.471638 | C | 1.748 |  |  | C | 2.390498
FCC | N | BCC | N | HCP | N
E0[eV/atom] | -3.8299 | E0[eV/atom] |  | E0[eV/atom] | -4.7062 | a | 2.519
V0[A^3/atom] | 7.271 | V0[A^3/atom] |  | V0[A^3/atom] | 6.723 | c | 2.446
B | 0.394 | B | 0.394 | B | 0.394
C | 2.739 | C | 2.739 | C | 2.739
FCC | Na | BCC | Na | HCP | Na
E0[eV/atom] | -1.3116 | E0[eV/atom] | -1.3097 | E0[eV/atom] | -1.3122 | a | 3.759
V0[A^3/atom] | 36.247 | V0[A^3/atom] | 36.324 | V0[A^3/atom] | 37.117 | c | 6.065
B | 0.047 | B | 0.047 | B | 0.047 |  |  |  |  | Note: MP (FCC 12 [GPa], BCC 8 [GPa], HCP 9 [GPa])
C | 2.6 | C | 2.6 | C | 2.6
FCC | Mg | BCC | Mg | HCP | Mg
E0[eV/atom] | -1.5829 | E0[eV/atom] | -1.5745 | E0[eV/atom] | -1.5908 | a | 3.203
V0[A^3/atom] | 22.866 | V0[A^3/atom] | 22.928 | V0[A^3/atom] | 22.775 | c | 5.127
B | 0.217 | B | 0.217 | B | 0.217 |  |  |  |  | Note: MP (BCC 36 [GPa], HCP 37 [GPa])
C | 2.895 | C | 2.895 | C | 2.895
FCC | Al | BCC | Al | HCP | Al [2]
E0[eV/atom] | -3.7456 | E0[eV/atom] | -3.6531 | E0[eV/atom] | -3.6672 | a | 2.87
V0[A^3/atom] | 16.472 | V0[A^3/atom] | 16.701 | V0[A^3/atom] | 16.78766 | c | 4.7068
B | 0.461 | B | 0.461 | B | 0.461 | c/a | 1.64 |  |  | Note: MP (FCC 83 [GPa], BCC 69 [GPa])
C | 3.408 | C | 3.408 | C | 3.408
FCC | Si | BCC | Si | HCP | Si
E0[eV/atom] | -4.8938 | E0[eV/atom] | -4.8998 | E0[eV/atom] | -4.9124 | a | 2.639
V0[A^3/atom] | 14.484 | V0[A^3/atom] | 14.776 | V0[A^3/atom] | 14.3715 | c | 4.764
B | 0.529 | B | 0.529 | B | 0.529 |  |  |  |  | Note: MP (FCC 83 [GPa], BCC 94 [GPa], HCP 86 [GPa])
C | 3.139 | C | 3.139 | C | 3.139
FCC | P [2] | BCC | P [2] | HCP | P [2] | Simplehexagonal |  | SC | P | Ref (SC): https://iopscience.iop.org/article/10.1088/0953-8984/24/22/225002/pdf
E0[eV/atom] | -4.4836 | E0[eV/atom] | -4.6498 | E0[eV/atom] | -4.5227 | a | 2.765 | E0[eV/atom] | -3.335 | 1e12 [dyne/cm^2] = 1e2 [GPa]
V0[A^3/atom] | 14.79555 | V0[A^3/atom] | 14.55221 | V0[A^3/atom] | 14.80117 | c | 4.471005 | V0[A^3/atom] | 13.78 | 1 [eV/A^3] = 160.21766 [GPa]
B | 0.366 | B | 0.6166611 | B | 0.5049381 | c/a | 1.617 | B | 0.5966883 | 1e12 [dyne/cm^2] = 1e2/160.21766 [eV/A^3]
C | 3.151 | C |  | C |  |  |  | C
FCC | S | BCC | S | HCP | S [2]
E0[eV/atom] | -2.8352 | E0[eV/atom] | -2.999 | E0[eV/atom] | -3.2938 | a | 3.365
V0[A^3/atom] | 15.852 | V0[A^3/atom] | 15.796 | V0[A^3/atom] | 17.24138 | c | 3.516425
B | 0.206 | B | 0.206 | B | 0.206 | c/a | 1.045 |  |  | Note: MP (FCC 112 [GPa])
C | 2.899 | C | 2.899 | C | 2.899
FCC | K | BCC | K | HCP | K
E0[eV/atom] | -1.0981 | E0[eV/atom] | -1.081 | E0[eV/atom] | -1.0988 | a | 4.758
V0[A^3/atom] | 73.71 | V0[A^3/atom] | 72.854 | V0[A^3/atom] | 74.375 | c | 7.587
B | 0.022 | B | 0.022 | B | 0.022 |  |  |  |  | Note: MP (FCC 4 [GPa], BCC 4 [GPa])
C | 2.667 | C | 2.667 | C | 2.667
FCC | Ca | BCC | Ca | HCP | Ca
E0[eV/atom] | -1.9985 | E0[eV/atom] | -1.982 | E0[eV/atom] | -1.9995 | a | 3.897
V0[A^3/atom] | 41.761 | V0[A^3/atom] | 42.172 | V0[A^3/atom] | 42.4155 | c | 6.451
B | 0.105 | B | 0.105 | B | 0.105 |  |  |  |  | Note: MP (FCC 17 [GPa], BCC 15 [GPa], HCP 18 [GPa])
C | 2.173 | C | 2.173 | C | 2.173
FCC | Sc | BCC | Sc | HCP | Sc
E0[eV/atom] | -6.2833 | E0[eV/atom] | -6.2287 | E0[eV/atom] | -6.3325 | a | 3.319
V0[A^3/atom] | 24.636 | V0[A^3/atom] | 24.865 | V0[A^3/atom] | 24.694 | c | 5.178
B | 0.326 | B | 0.326 | B | 0.326 |  |  |  |  | Note: MP (FCC 51 [GPa], BCC 53 [GPa], HCP 52 [GPa])
C | 2.256 | C | 2.256 | C | 2.256
FCC | Ti | BCC | Ti | HCP | Ti
E0[eV/atom] | -7.8335 | E0[eV/atom] | -7.7835 | E0[eV/atom] | -7.8911 | a | 2.934
V0[A^3/atom] | 17.345 | V0[A^3/atom] | 17.188 | V0[A^3/atom] | 17.357 | c | 4.657
B | 0.681 | B | 0.681 | B | 0.681 |  |  |  |  | Note: MP (FCC 107 [GPa], BCC 105 [GPa], HCP 113 [GPa])
C | 2.524 | C | 2.524 | C | 2.524
FCC | V | BCC | V | HCP | V [2]
E0[eV/atom] | -8.8367 | E0[eV/atom] | -9.0824 | E0[eV/atom] | -8.7095 | a | 2.605
V0[A^3/atom] | 13.926 | V0[A^3/atom] | 13.4 | V0[A^3/atom] | 13.77067 | c | 4.686395
B | 1.102 | B | 1.102 | B | 1.102 | c/a | 1.799 |  |  | Note: MP (FCC 179 [GPa], BCC 179 [GPa])
C | 2.726 | C | 2.726 | C | 2.726
FCC | Cr | BCC | Cr | HCP | Cr
E0[eV/atom] | -9.2487 | E0[eV/atom] | -9.653 | E0[eV/atom] | -9.2327 | a | 2.491
V0[A^3/atom] | 11.903 | V0[A^3/atom] | 23.74 | V0[A^3/atom] | 11.952 | c | 4.45
B | 1.551 | B | 1.551 | B | 1.551 |  |  |  |  | Note: MP (FCC 241 [GPa], BCC 259 [GPa])
C | 3.122 | C | 3.122 | C | 3.122
FCC | Mn | BCC | Mn | HCP | Mn [2]
E0[eV/atom] | -9.0787 | E0[eV/atom] | -9.0166 | E0[eV/atom] | -8.9197 | a | 2.485
V0[A^3/atom] | 10.806 | V0[A^3/atom] | 10.969 | V0[A^3/atom] | 10.75123 | c | 4.02073
B | 1.068 | B | 1.068 | B | 1.068 | c/a | 1.618 |  |  | Note: MP (FCC 280 [GPa])
C | 5.301 | C | 5.301 | C | 5.301
FCC | Fe | BCC | Fe | HCP | Fe
E0[eV/atom] | -8.3156 | E0[eV/atom] | -8.4693 | E0[eV/atom] | -8.3721 | a | 2.466
V0[A^3/atom] | 12.114 | V0[A^3/atom] | 11.454 | V0[A^3/atom] | 10.268 | c | 3.9
B | 1.036 | B | 1.036 | B | 1.036 |  |  |  |  | Note: MP (FCC 173 [GPa], BCC 182 [GPa], HCP 295 [GPa])
C | 3.958 | C | 3.958 | C | 3.958
FCC | Co | BCC | Co | HCP | Co
E0[eV/atom] | -7.0922 | E0[eV/atom] |  | E0[eV/atom] | -7.1083 | a | 2.501
V0[A^3/atom] | 10.913 | V0[A^3/atom] |  | V0[A^3/atom] | 10.9225 | c | 4.033
B | 1.259 | B | 1.259 | B | 1.259 |  |  |  |  | Note: MP (FCC 212 [GPa], HCP 212 [GPa])
C | 3.445 | C | 3.445 | C | 3.445
FCC | Ni | BCC | Ni | HCP | Ni
E0[eV/atom] | -5.7798 | E0[eV/atom] | -5.6846 | E0[eV/atom] | -5.754 | a | 2.474
V0[A^3/atom] | 10.772 | V0[A^3/atom] | 10.861 | V0[A^3/atom] | 10.79 | c | 4.07
B | 1.179 | B | 1.179 | B | 1.179 |  |  |  |  | Note: MP (FCC 198 [GPa], BCC 197 [GPa], HCP 197 [GPa])
C | 3.637 | C | 3.637 | C | 3.637
FCC | Cu | BCC | Cu | HCP | Cu
E0[eV/atom] | -4.0992 | E0[eV/atom] | -4.0622 | E0[eV/atom] | -4.0915 | a | 2.551
V0[A^3/atom] | 11.872 | V0[A^3/atom] | 11.853 | V0[A^3/atom] | 11.8085 | c | 4.19
B | 0.831 | B | 0.831 | B | 0.831 |  |  |  |  | Note: MP (FCC 145 [GPa], HCP 146 [GPa])
C | 3.781 | C | 3.781 | C | 3.781
FCC | Zn [2] | BCC | Zn [2] | HCP | Zn
E0[eV/atom] | -1.0885 | E0[eV/atom] | -1.0269 | E0[eV/atom] | -1.2595 | a | 2.627
V0[A^3/atom] | 15.27911 | V0[A^3/atom] | 15.43525 | V0[A^3/atom] | 15.5575 | c | 5.207
B | 0.429 | B | 0.429 | B | 0.429 |  |  |  |  | Note: MP (HCP 75 [GPa])
C | 4.099 | C | 4.099 | C | 4.099
FCC | Ga [2] | BCC | Ga [2] | HCP | Ga [2] |  |  | Ref [B]: https://doi.org/10.1016/j.jallcom.2017.01.052
E0[eV/atom] | -2.8657 | E0[eV/atom] | -2.8504 | E0[eV/atom] | -2.8586 | a | 3.003 | B= 50.5 [GPa]
V0[A^3/atom] | 18.97547 | V0[A^3/atom] | 19.27298 | V0[A^3/atom] | 19.1493 | c | 4.903899
B | 0.3151962 | B | 0.3151962 | B | 0.3151962 | c/a | 1.633
C |  | C |  | C
FCC | Ge | BCC | Ge | HCP | Ge
E0[eV/atom] | -4.289 | E0[eV/atom] | -4.2772 | E0[eV/atom] | -4.2917 | a | 2.991
V0[A^3/atom] | 19.653 | V0[A^3/atom] | 19.514 | V0[A^3/atom] | 19.3835 | c | 5.003
B | 0.353 | B | 0.353 | B | 0.353 |  |  |  |  | Note: MP (FCC 65 [GPa], BCC 58 [GPa], HCP 49 [GPa])
C | 3.587 | C | 3.587 | C | 3.587
FCC | As | BCC | As [2] | HCP | As [2]
E0[eV/atom] | -4.1005 | E0[eV/atom] | -4.2373 | E0[eV/atom] | -4.1764 | a | 2.96
V0[A^3/atom] | 19.418 | V0[A^3/atom] | 19.10233 | V0[A^3/atom] | 19.56248 | c | 5.15632
B | 0.41 | B | 0.353 | B | 0.353 | c/a | 1.742
C | 3.085 | C | 3.587 | C | 3.587
FCC | Se [2] | BCC | Se | HCP | Se [2]
E0[eV/atom] | -2.7929 | E0[eV/atom] | -2.8936 | E0[eV/atom] | -3.1648 | a | 3.666
V0[A^3/atom] | 20.47904 | V0[A^3/atom] | 20.492 | V0[A^3/atom] | 22.37966 | c | 3.845634
B | 0.284 | B | 0.284 | B | 0.284 | c/a | 1.049 |  |  | Note: MP (BCC 74 [GPa])
C | 3.304 | C | 3.304 | C | 3.304
FCC | Br | BCC | Br | HCP | Br [2]
E0[eV/atom] | -0.9707 | E0[eV/atom] | -1.0074 | E0[eV/atom] | -0.9763 | a | 3.349
V0[A^3/atom] | 26.374 | V0[A^3/atom] | 26.596 | V0[A^3/atom] | 26.54399 | c | 5.465568
B | 0.135 | B | 0.135 | B | 0.135 | c/a | 1.632 |  |  | Note: MP (FCC 22 [GPa], BCC 21 [GPa])
C | 3.662 | C | 3.662 | C | 3.662
FCC | Rb | BCC | Rb | HCP | Rb
E0[eV/atom] | -0.9652 | E0[eV/atom] | -0.9713 | E0[eV/atom] | -0.9705 | a | 5.051
V0[A^3/atom] | 90.892 | V0[A^3/atom] | 89.902 | V0[A^3/atom] | 90.495 | c | 8.193
B | 0.017 | B | 0.017 | B | 0.017 |  |  |  |  | Note: MP (FCC 3 [GPa], BCC 3 [GPa])
C | 2.661 | C | 2.661 | C | 2.661
FCC | Sr | BCC | Sr | HCP | Sr
E0[eV/atom] | -1.6831 | E0[eV/atom] | -1.6764 | E0[eV/atom] | -1.6839 | a | 4.251
V0[A^3/atom] | 54.611 | V0[A^3/atom] | 53.706 | V0[A^3/atom] | 55.2205 | c | 7.056
B | 0.017 | B | 0.017 | B | 0.045 |  |  |  |  | Note: MP (FCC 12 [GPa], BCC 12 [GPa], HCP 11 [GPa])
C | 2.661 | C | 2.661 | C | 5.341
FCC | Y | BCC | Y [2] | HCP | Y
E0[eV/atom] | -6.4425 | E0[eV/atom] | -6.2577 | E0[eV/atom] | -6.4629 | a | 3.659
V0[A^3/atom] | 32.439 | V0[A^3/atom] | 32.70106 | V0[A^3/atom] | 32.847 | c | 5.666
B | 0.245 | B | 0.245 | B | 0.245 |  |  |  |  | Note: MP (FCC 39 [GPa], HCP 41 [GPa])
C | 2.031 | C | 2.031 | C | 2.031
FCC | Zr | BCC | Zr | HCP | Zr
E0[eV/atom] | -8.5069 | E0[eV/atom] | -8.4731 | E0[eV/atom] | -8.5477 | a | 3.239
V0[A^3/atom] | 23.345 | V0[A^3/atom] | 23.004 | V0[A^3/atom] | 23.4995 | c | 5.172
B | 0.57 | B | 0.57 | B | 0.57 |  |  |  |  | Note: MP (FCC 90 [GPa], BCC 89 [GPa], HCP 94 [GPa])
C | 2.296 | C | 2.296 | C | 2.296
FCC | Nb | BCC | Nb | HCP | Nb [2]
E0[eV/atom] | -9.7811 | E0[eV/atom] | -10.1013 | E0[eV/atom] | -9.7551 | a | 2.88
V0[A^3/atom] | 18.936 | V0[A^3/atom] | 18.306 | V0[A^3/atom] | 18.83597 | c | 5.24448
B | 1.047 | B | 1.047 | B | 1.047 | c/a | 1.821 |  |  | Note: MP (FCC 167 [GPa], BCC 174 [GPa])
C | 2.752 | C | 2.752 | C | 2.752
FCC | Mo | BCC | Mo | HCP | Mo [2]
E0[eV/atom] | -10.4193 | E0[eV/atom] | -10.8456 | E0[eV/atom] | -10.3666 | a | 2.767
V0[A^3/atom] | 16.144 | V0[A^3/atom] | 15.892 | V0[A^3/atom] | 16.21849 | c | 4.892056
B | 1.578 | B | 1.578 | B | 1.578 | c/a | 1.768 |  |  | Note: MP (FCC 243 [GPa], BCC 262 [GPa])
C | 3.2 | C | 3.2 | C | 3.2
FCC | Tc | BCC | Tc [2] | HCP | Tc
E0[eV/atom] | -10.2938 | E0[eV/atom] | -10.7799 | E0[eV/atom] | -10.3606 | a | 2.761
V0[A^3/atom] | 14.66 | V0[A^3/atom] | 16.0484 | V0[A^3/atom] | 14.5915 | c | 4.421
B | 1.784 | B | 1.784 | B | 1.784 |  |  |  |  | Note: MP (FCC 376 [GPa], HCP 300 [GPa])
C | 3.39 | C | 3.39 | C | 3.39
FCC | Ru | BCC | Ru [2] | HCP | Ru
E0[eV/atom] | -9.1651 | E0[eV/atom] | -8.4677 | E0[eV/atom] | -9.2744 | a | 2.733
V0[A^3/atom] | 13.996 | V0[A^3/atom] | 14.43897 | V0[A^3/atom] | 13.952 | c | 4.314
B | 1.843 | B | 1.843 | B | 1.843 |  |  |  |  | Note: MP (FCC 309 [GPa], HCP 308 [GPa])
C | 3.713 | C | 3.713 | C | 3.713
FCC | Rh | BCC | Rh [2] | HCP | Rh [2]
E0[eV/atom] | -7.3385 | E0[eV/atom] | -8.4677 | E0[eV/atom] | -7.1052 | a | 2.741
V0[A^3/atom] | 14.199 | V0[A^3/atom] | 14.63753 | V0[A^3/atom] | 14.3745 | c | 4.418492
B | 1.496 | B | 1.496 | B | 1.496 | c/a | 1.612 |  |  | Note: MP (FCC 253 [GPa])
C | 3.974 | C | 3.974 | C | 3.974
FCC | Pd | BCC | Pd [2] | HCP | Pd [2]
E0[eV/atom] | -5.1765 | E0[eV/atom] | -5.1001 | E0[eV/atom] | -5.113 | a | 2.785
V0[A^3/atom] | 15.49 | V0[A^3/atom] | 15.55364 | V0[A^3/atom] | 15.62977 | c | 4.653735
B | 0.974 | B | 0.974 | B | 0.974 | c/a | 1.671 |  |  | Note: MP (FCC 160 [GPa])
C | 4.257 | C | 4.257 | C | 4.257
FCC | Ag | BCC | Ag [2] | HCP | Ag
E0[eV/atom] | -2.8289 | E0[eV/atom] | -2.7032 | E0[eV/atom] | -2.825 | a | 2.953
V0[A^3/atom] | 18.005 | V0[A^3/atom] | 18.06669 | V0[A^3/atom] | 18.114 | c | 4.798
B | 0.524 | B | 0.524 | B | 0.524 |  |  |  |  | Note: MP (FCC 88 [GPa], HCP 88 [GPa])
C | 4.465 | C | 4.465 | C | 4.465
FCC | Cd | BCC | Cd [2] | HCP | Cd
E0[eV/atom] | -0.9048 | E0[eV/atom] | -0.706 | E0[eV/atom] | -0.9062 | a | 3.008
V0[A^3/atom] | 23.255 | V0[A^3/atom] | 23.77798 | V0[A^3/atom] | 23.278 | c | 5.942
B | 0.248 | B | 0.248 | B | 0.248 |  |  |  |  | Note: MP (HCP 45 [GPa])
C | 4.83 | C | 4.83 | C | 4.83
FCC | In | BCC | In | HCP | In
E0[eV/atom] | -2.7149 | E0[eV/atom] | -2.7168 | E0[eV/atom] | -2.704 | a | 3.423
V0[A^3/atom] | 27.58 | V0[A^3/atom] | 28.093 | V0[A^3/atom] | 28.2825 | c | 5.576
B | 0.213 | B | 0.213 | B | 0.213 |  |  |  |  | Note: MP (HCP 117 [GPa])
C | 3.893 | C | 3.893 | C | 3.893
FCC | Sn | BCC | Sn | HCP | Sn [2]
E0[eV/atom] | -3.9553 | E0[eV/atom] | -3.9353 | E0[eV/atom] | -3.7564 | a | 3.4
V0[A^3/atom] | 27.879 | V0[A^3/atom] | 27.64 | V0[A^3/atom] | 27.80926 | c | 5.5556
B | 0.283 | B | 0.283 | B | 0.283 | c/a | 1.634 |  |  | Note: MP (FCC 93 [GPa], BCC 44 [GPa])
C | 3.54 | C | 3.54 | C | 3.54
FCC | Sb | BCC | Sb | HCP | Sb
E0[eV/atom] | -3.8006 | E0[eV/atom] | -3.8905 | E0[eV/atom] | -3.8387 | a | 3.394
V0[A^3/atom] | 27.491 | V0[A^3/atom] | 27.119 | V0[A^3/atom] | 27.409 | c | 5.495
B | 0.306 | B | 0.306 | B | 0.306 |  |  |  |  | Note: MP (FCC 58 [GPa], BCC 65 [GPa], HCP 60 [GPa])
C | 3.377 | C | 3.377 | C | 3.377
FCC | Te [2] | BCC | Te [2] | HCP | Te [2] |  |  | Ref [B]: https://periodictable.com/Elements/052/data.html
E0[eV/atom] | -2.7421 | E0[eV/atom] | -2.8581 | E0[eV/atom] | -2.983 | a | 4.088 | B = 64 [Gpa]
V0[A^3/atom] | 28.38013 | V0[A^3/atom] | 28.5778 | V0[A^3/atom] | 31.56441 | c | 4.361896
B | 0.3994566 | B | 0.3994566 | B | 0.3994566 | c/a | 1.067
C |  | C |  | C
FCC | I [2] | BCC | I | HCP | I [2]
E0[eV/atom] | -1.0702 | E0[eV/atom] | -1.0551 | E0[eV/atom] | -1.0599 | a | 3.336
V0[A^3/atom] | 35.0507 | V0[A^3/atom] | 35.595 | V0[A^3/atom] | 31.38041 | c | 6.511872
B | 0.113 | B | 0.113 | B | 0.113 | c/a | 1.952 |  |  | Note: MP (BCC 26 [GPa])
C | 3.835 | C | 3.835 | C | 3.835
FCC | Cs | BCC | Cs | HCP | Cs
E0[eV/atom] | -0.854 | E0[eV/atom] | -0.8566 | E0[eV/atom] | -0.8603 | a | 5.512
V0[A^3/atom] | 114.992 | V0[A^3/atom] | 114.052 | V0[A^3/atom] | 117.0235 | c | 8.894
B | 0.012 | B | 0.012 | B | 0.012 |  |  |  |  | Note: MP (BCC 2 [GPa], HCP 2 [GPa])
C | 2.29 | C | 2.29 | C | 2.29
FCC | Ba | BCC | Ba | HCP | Ba
E0[eV/atom] | -1.906 | E0[eV/atom] | -1.919 | E0[eV/atom] | -1.903 | a | 4.479
V0[A^3/atom] | 64.07 | V0[A^3/atom] | 63.643 | V0[A^3/atom] | 63.8535 | c | 7.352
B | 0.054 | B | 0.054 | B | 0.054 |  |  |  |  | Note: MP (BCC 9 [GPa], HCP 8 [GPa])
C | 1.897 | C | 1.897 | C | 1.897
FCC | La | BCC | La | HCP | La [2]
E0[eV/atom] | -4.9353 | E0[eV/atom] | -4.8025 | E0[eV/atom] | -4.8817 | a | 3.753
V0[A^3/atom] | 37.031 | V0[A^3/atom] | 37.673 | V0[A^3/atom] | 37.24122 | c | 6.106131
B | 0.155 | B | 0.155 | B | 0.155 | c/a | 1.627 |  |  | Note: MP (FCC 23 [GPa])
C | 1.561 | C | 1.561 | C | 1.561
FCC | Ce | BCC | Ce | HCP | Ce
E0[eV/atom] | -5.9315 | E0[eV/atom] | -4.8025 | E0[eV/atom] | -5.8358 | a | 3.261
V0[A^3/atom] | 26.296 | V0[A^3/atom] | 37.673 | V0[A^3/atom] | 26.5065 | c | 5.756
B | 0.244 | B | 0.244 | B | 0.244 |  |  |  |  | Note: MP (FCC 37 [GPa]
C | 3.303 | C | 3.303 | C | 3.303
FCC | Pr | BCC | Pr | HCP | Pr
E0[eV/atom] | -4.7729 | E0[eV/atom] | -4.6453 | E0[eV/atom] | -4.752 | a | 3.766
V0[A^3/atom] | 36.56 | V0[A^3/atom] | 36.375 | V0[A^3/atom] | 36.5215 | c | 5.948
B | 0.196 | B | 0.196 | B | 0.196 |  |  |  |  | Note: MP (FCC 32 [GPa])
C | 1.935 | C | 1.935 | C | 1.935
FCC | Nd | BCC | Nd | HCP | Nd [2]
E0[eV/atom] | -4.7591 | E0[eV/atom] | -4.6282 | E0[eV/atom] | -4.6834 | a | 3.684
V0[A^3/atom] | 35.474 | V0[A^3/atom] | 35.308 | V0[A^3/atom] | 35.00818 | c | 5.957028
B | 0.206 | B | 0.206 | B | 0.206 | c/a | 1.617 |  |  | Note: MP (FCC 34 [GPa], BCC 33 [GPa])
C | 1.94 | C | 1.94 | C | 1.94
FCC | Pm | BCC | Pm [2] | HCP | Pm [2]
E0[eV/atom] | -4.741 | E0[eV/atom] | -4.5436 | E0[eV/atom] | -4.6552 | a | 3.674
V0[A^3/atom] | 34.51 | V0[A^3/atom] | 34.35974 | V0[A^3/atom] | 34.48765 | c | 5.900444
B | 0.215 | B | 0.215 | B | 0.215 | c/a | 1.606
C | 1.968 | C | 1.968 | C | 1.968
FCC | Sm | BCC | Sm [2] | HCP | Sm
E0[eV/atom] | -4.7081 | E0[eV/atom] | -4.4984 | E0[eV/atom] | -4.6965 | a | 3.682
V0[A^3/atom] | 34.261 | V0[A^3/atom] | 33.61028 | V0[A^3/atom] | 34.3365 | c | 5.85
B | 0.222 | B | 0.222 | B | 0.222 |  |  |  |  | Note: MP (FCC 37 [GPa], HCP 35 [GPa])
C | 2.034 | C | 2.034 | C | 2.034
FCC | Eu | BCC | Eu | HCP | Eu
E0[eV/atom] | -10.2569 | E0[eV/atom] | -10.207 | E0[eV/atom] | -10.2465 | a | 4.051
V0[A^3/atom] | 41.97 | V0[A^3/atom] | 49.917 | V0[A^3/atom] | 46.279 | c | 6.514
B | 0.086 | B | 0.222 | B | 0.222 |  |  |  |  | Note: MP (HCP 13 [GPa])
C | 2.079 | C | 2.034 | C | 2.034
FCC | Gd | BCC | Gd | HCP | Gd
E0[eV/atom] | -14.0277 | E0[eV/atom] | -13.9885 | E0[eV/atom] | -14.0761 | a | 3.614
V0[A^3/atom] | 32.067 | V0[A^3/atom] | 32.893 | V0[A^3/atom] | 32.632 | c | 5.77
B | 0.205 | B | 0.205 | B | 0.205 |  |  |  |  | Note: MP (BCC 105 [GPa], HCP 37 [GPa])
C | 1.941 | C | 1.941 | C | 1.941
FCC | Tb | BCC | Tb | HCP | Tb
E0[eV/atom] | -4.6155 | E0[eV/atom] | -4.4863 | E0[eV/atom] | -4.6155 | a | 3.64
V0[A^3/atom] | 31.927 | V0[A^3/atom] | 32.482 | V0[A^3/atom] | 32.5 | c | 5.664
B | 0.245 | B | 0.245 | B | 0.245 |  |  |  |  | Note: MP (FCC 41 [GPa], HCP 39 [GPa])
C | 2.155 | C | 2.155 | C | 2.155
FCC | Dy | BCC | Dy | HCP | Dy
E0[eV/atom] | -4.5855 | E0[eV/atom] | -4.4598 | E0[eV/atom] | -4.5873 | a | 3.627
V0[A^3/atom] | 31.471 | V0[A^3/atom] | 32.031 | V0[A^3/atom] | 31.9875 | c | 5.616
B | 0.252 | B | 0.252 | B | 0.252 |  |  |  |  | Note: MP (FCC 41 [GPa], HCP 39 [GPa])
C | 2.173 | C | 2.173 | C | 2.173
FCC | Ho | BCC | Ho | HCP | Ho
E0[eV/atom] | -4.5587 | E0[eV/atom] | -4.4374 | E0[eV/atom] | -4.5683 | a | 3.609
V0[A^3/atom] | 30.944 | V0[A^3/atom] | 31.593 | V0[A^3/atom] | 31.4525 | c | 5.578
B | 0.252 | B | 0.252 | B | 0.258 |  |  |  |  | Note: MP (HCP 43 [GPa])
C | 2.173 | C | 2.173 | C | 1.979
FCC | Er | BCC | Er | HCP | Er
E0[eV/atom] | -4.5408 | E0[eV/atom] | -4.4248 | E0[eV/atom] | -4.5574 | a | 3.587
V0[A^3/atom] | 30.492 | V0[A^3/atom] | 31.104 | V0[A^3/atom] | 30.9025 | c | 5.546
B | 0.265 | B | 0.265 | B | 0.265 |  |  |  |  | Note: MP (FCC 42 [GPa], BCC 40 [GPa], HCP 44 [GPa])
C | 2.036 | C | 2.036 | C | 2.036
FCC | Tm | BCC | Tm | HCP | Tm |  |  | Ref [B]: https://periodictable.com/Elements/069/data.html
E0[eV/atom] | -4.4444 | E0[eV/atom] | -4.3351 | E0[eV/atom] | -4.4722 | a | 3.563 | B = 45 [GPa]
V0[A^3/atom] | 30.01 | V0[A^3/atom] | 30.604 | V0[A^3/atom] | 30.3 | c | 5.513
B | 0.2808679 | B | 0.2808679 | B | 0.2808679 |  |  |  |  | Note: MP (HCP 46 [GPa])
C |  | C |  | C
FCC | Yb | BCC | Yb | HCP | Yb |  |  | Ref [B]: https://periodictable.com/Elements/070/data.html
E0[eV/atom] | -1.5368 | E0[eV/atom] | -1.5224 | E0[eV/atom] | -1.5259 | a | 3.853 | B = 31 [GPa]
V0[A^3/atom] | 40.453 | V0[A^3/atom] | 39.836 | V0[A^3/atom] | 40.991 | c | 6.377
B | 0.1934868 | B | 0.1934868 | B | 0.1934868 |  |  |  |  | Note: MP (FCC 15 [GPa], BCC 15 [GPa], HCP 15 [GPa])
C |  | C |  | C
FCC | Lu | BCC | Lu | HCP | Lu
E0[eV/atom] | -4.3839 | E0[eV/atom] | -4.3889 | E0[eV/atom] | -4.521 | a | 3.525
V0[A^3/atom] | 28.92872 | V0[A^3/atom] | 29.852 | V0[A^3/atom] | 29.4315 | c | 5.471
B | 0.283 | B | 0.283 | B | 0.283
C | 2.263 | C | 2.263 | C | 2.263
FCC | Hf | BCC | Hf | HCP | Hf
E0[eV/atom] | -9.8841 | E0[eV/atom] | -9.7779 | E0[eV/atom] | -9.9572 | a | 3.198
V0[A^3/atom] | 22.501 | V0[A^3/atom] | 22.212 | V0[A^3/atom] | 22.4825 | c | 5.075
B | 0.656 | B | 0.656 | B | 0.656 |  |  |  |  | Note: MP (FCC 101 [GPa], HCP 108 [GPa])
C | 2.341 | C | 2.341 | C | 2.341
FCC | Ta | BCC | Ta | HCP | Ta
E0[eV/atom] | -11.6129 | E0[eV/atom] | -11.8578 | E0[eV/atom] | -11.4579 | a | 2.898
V0[A^3/atom] | 18.88 | V0[A^3/atom] | 18.335 | V0[A^3/atom] | 18.75926 | c | 5.15844
B | 1.181 | B | 1.181 | B | 1.181 | c/a | 1.78 |  |  | Note: MP (FCC 194 [GPa], BCC 194 [GPa])
C | 2.686 | C | 2.686 | C | 2.686
FCC | W | BCC | W | HCP | W
E0[eV/atom] | -12.4867 | E0[eV/atom] | -12.9581 | E0[eV/atom] | -12.2928 | a | 2.781
V0[A^3/atom] | 16.525 | V0[A^3/atom] | 16.191 | V0[A^3/atom] | 16.60561 | c | 4.958523
B | 1.828 | B | 1.828 | B | 1.828 | c/a | 1.783 |  |  | Note: MP (FCC 283 [GPa], BCC 304 [GPa])
C | 3.11 | C | 3.11 | C | 3.11
FCC | Re | BCC | Re [2] | HCP | Re
E0[eV/atom] | -12.3818 | E0[eV/atom] | -11.9107 | E0[eV/atom] | -12.4445 | a | 2.781
V0[A^3/atom] | 15.116 | V0[A^3/atom] | 15.25879 | V0[A^3/atom] | 15.061 | c | 4.497
B | 2.178 | B | 2.178 | B | 2.178 |  |  |  |  | Note: MP (FCC 363 [GPa], HCP 365 [GPa])
C | 3.359 | C | 3.359 | C | 3.359
FCC | Os | BCC | Os [2] | HCP | Os
E0[eV/atom] | -11.094 | E0[eV/atom] | -10.244 | E0[eV/atom] | -11.2273 | a | 2.759
V0[A^3/atom] | 14.417 | V0[A^3/atom] | 14.88109 | V0[A^3/atom] | 14.3555 | c | 4.357
B | 2.389 | B | 2.389 | B | 2.389 |  |  |  |  | Note: MP (FCC 408 [GPa], HCP 402 [GPa])
C | 3.696 | C | 3.696 | C | 3.696
FCC | Ir | BCC | Ir [2] | HCP | Ir [2]
E0[eV/atom] | -8.8384 | E0[eV/atom] | -8.1765 | E0[eV/atom] | -8.7241 | a | 2.753
V0[A^3/atom] | 14.555 | V0[A^3/atom] | 15.185664 | V0[A^3/atom] | 14.65447 | c | 4.465366
B | 2.05 | B | 2.05 | B | 2.05 | c/a | 1.622 |  |  | Note: MP (FCC 346 [GPa])
C | 3.883 | C | 3.883 | C | 3.883
FCC | Pt | BCC | Pt [2] | HCP | Pt [2]
E0[eV/atom] | -6.0709 | E0[eV/atom] | -5.9637 | E0[eV/atom] | -5.9931 | a | 2.769
V0[A^3/atom] | 15.723 | V0[A^3/atom] | 16.00299 | V0[A^3/atom] | 15.94111 | c | 4.801446
B | 1.45 | B | 1.45 | B | 1.45 | c/a | 1.734 |  |  | Note: MP (FCC 247 [GPa])
C | 4.244 | C | 4.244 | C | 4.244
FCC | Au | BCC | Au [2] | HCP | Au |  |  | Ref (HCP): https://www.nature.com/articles/srep10213.pdf
E0[eV/atom] | -3.2739 | E0[eV/atom] | -3.1829 | E0[eV/atom] | -3.2045 | a | 2.952
V0[A^3/atom] | 18.145 | V0[A^3/atom] | 18.28066 | V0[A^3/atom] | 18.43308 | c | 4.885
B | 0.796 | B | 0.796 | B | 0.796 | c/a | 1.65481 |  |  | Note: MP (FCC 137 [GPa])
C | 4.605 | C | 4.605 | C | 4.605
FCC | Hg | BCC | Hg | HCP | Hg
E0[eV/atom] | -0.2912 | E0[eV/atom] | -0.3026 | E0[eV/atom] | -0.3036 | a | 3.58
V0[A^3/atom] | 32.597 | V0[A^3/atom] | 30.373 | V0[A^3/atom] | 31.823 | c | 5.735
B | 0.041 | B | 0.041 | B | 0.041 |  |  |  |  | Note: MP (FCC 7 [GPa])
C | 5.086 | C | 5.086 | C | 5.086
FCC | Tl | BCC | Tl | HCP | Tl
E0[eV/atom] | -2.352 | E0[eV/atom] | -2.3617 | E0[eV/atom] | -2.3587 | a | 3.549
V0[A^3/atom] | 31.123 | V0[A^3/atom] | 31.133 | V0[A^3/atom] | 31.296 | c | 5.738
B | 0.158 | B | 0.158 | B | 0.158 |  |  |  |  | Note: MP (FCC 25 [GPa], BCC 27 [GPa], HCP 27 [GPa])
C | 4.147 | C | 4.147 | C | 4.147
FCC | Pb | BCC | Pb | HCP | Pb
E0[eV/atom] | -3.7126 | E0[eV/atom] | -3.665 | E0[eV/atom] | -3.6983 | a | 3.548
V0[A^3/atom] | 32.207 | V0[A^3/atom] | 32.106 | V0[A^3/atom] | 31.847 | c | 5.841
B | 0.239 | B | 0.239 | B | 0.239 |  |  |  |  | Note: MP (FCC 37 [GPa], BCC 38 [GPa], HCP 40 [GPa])
C | 3.62 | C | 3.62 | C | 3.62
FCC | Bi | BCC | Bi | HCP | Bi [2]
E0[eV/atom] | -3.6695 | E0[eV/atom] | -3.7507 | E0[eV/atom] | -3.713 | a | 3.537
V0[A^3/atom] | 32.33098 | V0[A^3/atom] | 31.706 | V0[A^3/atom] | 31.67223 | c | 5.846661
B | 0.26 | B | 0.26 | B | 0.26 | c/a | 1.653 |  |  | Note: MP (BCC 53 [GPa])
C | 3.494 | C | 3.494 | C | 3.494
FCC | Ac | BCC | Ac [2] | HCP | Ac [2]
E0[eV/atom] | -4.1008 | E0[eV/atom] | -3.9339 | E0[eV/atom] | -4.0558 | a | 4.007
V0[A^3/atom] | 45.385 | V0[A^3/atom] | 45.38049 | V0[A^3/atom] | 45.32588 | c | 6.519389
B | 0.151 | B | 0.151 | B | 0.151 | c/a | 1.627 |  |  | Note: MP (FCC 24 [GPa])
C | 2.049 | C | 2.049 | C | 2.049
FCC | Th | BCC | Th [2] | HCP | Th [2]
E0[eV/atom] | -7.4139 | E0[eV/atom] | -7.2039 | E0[eV/atom] | -7.307 | a | 3.552
V0[A^3/atom] | 32.029 | V0[A^3/atom] | 32.43395 | V0[A^3/atom] | 32.60084 | c | 5.96736
B | 0.346 | B | 0.346 | B | 0.346 | c/a | 1.68 |  |  | Note: MP (FCC 56 [GPa], BCC 62 [GPa])
C | 2.311 | C | 2.311 | C | 2.311
FCC | Pa | BCC | Pa [2] | HCP | Pa [2]
E0[eV/atom] | -9.5147 | E0[eV/atom] | -9.2207 | E0[eV/atom] | -9.3927 | a | 3.19
V0[A^3/atom] | 25.21 | V0[A^3/atom] | 24.85712 | V0[A^3/atom] | 25.04842 | c | 5.68458
B | 0.577 | B | 0.577 | B | 0.577 | c/a | 1.782 |  |  | Note: MP (FCC 95 [GPa])
C | 2.94 | C | 2.94 | C | 2.94
FCC | U | BCC | U | HCP | U [2]
E0[eV/atom] | -10.919 | E0[eV/atom] | -11.02 | E0[eV/atom] | -10.9294 | a | 2.986
V0[A^3/atom] | 21.766 | V0[A^3/atom] | 20.228 | V0[A^3/atom] | 21.15466 | c | 5.47931
B | 0.899 | B | 0.899 | B | 0.899 | c/a | 1.835 |  |  | Note: MP (FCC 105 [GPa], BCC 133 [GPa])
C | 3.971 | C | 3.971 | C | 3.971
FCC | Np | BCC | Np | HCP | Np [2]
E0[eV/atom] | -12.0606 | E0[eV/atom] | -12.5003 | E0[eV/atom] | -12.2058 | a | 2.799
V0[A^3/atom] | 20.62082 | V0[A^3/atom] | 17.755 | V0[A^3/atom] | 20.55735 | c | 6.059835
B | 1.272 | B | 1.272 | B | 1.272 | c/a | 2.165 |  |  | Note: MP (BCC 198 [GPa])
C | 4.274 | C | 4.274 | C | 4.274
FCC | Pu | BCC | Pu | HCP | Pu [2]
E0[eV/atom] | -13.9906 | E0[eV/atom] | -13.7221 | E0[eV/atom] | -13.5847 | a | 3.454
V0[A^3/atom] | 27.449 | V0[A^3/atom] | 16.484 | V0[A^3/atom] | 26.94292 | c | 5.21554
B |  | B |  | B |  | c/a | 1.51 |  |  | Note: MP (FCC 152 [GPa])
C |  | C |  | C

## FCC
|  |  | a | c | E | Bv | Gv | C11 | C12 | C13 | C22 | C23 | C33 | C44 | C55 | C66
H | 1 | 1.008 | 5.428552 | 5.428552 | -1.116 | 0 | 0 | 0 | 0 | 0 | 0 | 0 | 0 | 0 | 0 | 0
He | 2 | 4.0026
Li | 3 | 6.94 | 4.31989 | 4.31989 | -1.906 | 14 | 6 | 16 | 13 | 13 | 16 | 13 | 16 | 9 | 9 | 9
Be | 4 | 9.0122
B | 5 | 10.81
C | 6 | 12.011
N | 7 | 14.007
O | 8 | 15.999
F | 9 | 18.998
Ne | 10 | 20.18 | 4.303826 | 4.303826 | -0.0258 | 2 | 1 | 2 | 2 | 2 | 2 | 2 | 2 | 1 | 1 | 1
Na | 11 | 22.99 | 5.253464 | 5.253464 | -1.3116 | 12 | 3 | 12 | 13 | 13 | 12 | 13 | 12 | 5 | 5 | 5
Mg | 12 | 24.305
Al | 13 | 26.982 | 4.03893 | 4.03893 | -3.7456 | 83 | 25 | 104 | 73 | 73 | 104 | 73 | 104 | 32 | 32 | 32
Si | 14 | 28.085 | 3.869484 | 3.869484 | -4.8938 | 83 | -9 | 28 | 110 | 110 | 28 | 110 | 28 | 11 | 11 | 11
P | 15 | 30.974
S | 16 | 32.06 | 3.987624 | 3.987624 | -2.8352 | 112 | -53 | 35 | 150 | 150 | 35 | 150 | 35 | -49 | -49 | -49
Cl | 17 | 35.45
Ar | 18 | 39.948 | 5.640772 | 5.640772 | -0.0688 | 1 | 0 | 1 | 1 | 1 | 1 | 1 | 1 | 0 | 0 | 0
K | 19 | 39.098 | 6.655734 | 6.655734 | -1.0981 | 4 | 1 | 3 | 4 | 4 | 3 | 4 | 3 | 3 | 3 | 3
Ca | 20 | 40.078 | 5.50737 | 5.50737 | -1.9985 | 17 | 10 | 21 | 15 | 15 | 21 | 15 | 21 | 14 | 14 | 14
Sc | 21 | 44.956 | 4.618952 | 4.618952 | -6.2833 | 51 | 24 | 67 | 43 | 43 | 67 | 43 | 67 | 32 | 32 | 32
Ti | 22 | 47.867 | 4.109066 | 4.109066 | -7.8335 | 107 | 38 | 123 | 99 | 99 | 123 | 99 | 123 | 55 | 55 | 55
V | 23 | 50.942 | 3.819088 | 3.819088 | -8.8367 | 179 | -44 | 20 | 259 | 259 | 20 | 259 | 20 | 6 | 6 | 6
Cr | 24 | 51.996 | 3.624416 | 3.624416 | -9.2487 | 241 | -90 | 45 | 339 | 339 | 45 | 339 | 45 | -53 | -53 | -53
Mn | 25 | 54.938 | 3.509512 | 3.509512 | -9.0787 | 280 | 139 | 393 | 223 | 223 | 393 | 223 | 393 | 174 | 174 | 174
Fe | 26 | 55.845 | 3.6457 | 3.6457 | -8.3156 | 173 | -36 | -4 | 262 | 262 | -4 | 262 | -4 | 28 | 28 | 28
Co | 27 | 58.933 | 3.521052 | 3.521052 | -7.0922 | 212 | 112 | 289 | 173 | 173 | 289 | 173 | 289 | 148 | 148 | 148
Ni | 28 | 58.693 | 3.505798 | 3.505798 | -5.7798 | 198 | 102 | 276 | 159 | 159 | 276 | 159 | 276 | 132 | 132 | 132
Cu | 29 | 63.546 | 3.621262 | 3.621262 | -4.0992 | 145 | 57 | 180 | 127 | 127 | 180 | 127 | 180 | 78 | 78 | 78
Zn | 30 | 65.38
Ga | 31 | 69.723
Ge | 32 | 72.63 | 4.283804 | 4.283804 | -4.289 | 65 | 11 | 58 | 69 | 69 | 58 | 69 | 58 | 22 | 22 | 22
As | 33 | 74.922
Se | 34 | 78.971
Br | 35 | 79.904
Kr | 36 | 83.798
Rb | 37 | 85.468 | 7.137202 | 7.137202 | -0.9652 | 3 | 0 | 1 | 4 | 4 | 1 | 4 | 1 | 2 | 2 | 2
Sr | 38 | 87.62 | 6.02253 | 6.02253 | -1.6831 | 12 | 8 | 15 | 10 | 10 | 15 | 10 | 15 | 12 | 12 | 12
Y | 39 | 88.906 | 5.062642 | 5.062642 | -6.4425 | 39 | 25 | 58 | 30 | 30 | 58 | 30 | 58 | 32 | 32 | 32
Zr | 40 | 91.224 | 4.536798 | 4.536798 | -8.5069 | 90 | 34 | 113 | 79 | 79 | 113 | 79 | 113 | 44 | 44 | 44
Nb | 41 | 92.906 | 4.231026 | 4.231026 | -9.7811 | 167 | -79 | -32 | 266 | 266 | -32 | 266 | -32 | -32 | -32 | -32
Mo | 42 | 95.95 | 4.011986 | 4.011986 | -10.4193 | 243 | -46 | 105 | 312 | 312 | 105 | 312 | 105 | -7 | -7 | -7
Tc | 43 | 98 | 3.885038 | 3.885038 | -10.2938 | 376 | 168 | 538 | 296 | 296 | 538 | 296 | 538 | 199 | 199 | 199
Ru | 44 | 101.07 | 3.825472 | 3.825472 | -9.1651 | 309 | 196 | 476 | 226 | 226 | 476 | 226 | 473 | 243 | 243 | 243
Rh | 45 | 102.91 | 3.843898 | 3.843898 | -7.3385 | 253 | 149 | 397 | 182 | 182 | 397 | 182 | 397 | 177 | 177 | 177
Pd | 46 | 106.42 | 3.957066 | 3.957066 | -5.1765 | 160 | 50 | 187 | 147 | 147 | 187 | 147 | 187 | 71 | 71 | 71
Ag | 47 | 107.87 | 4.160548 | 4.160548 | -2.8289 | 88 | 28 | 100 | 82 | 82 | 100 | 82 | 100 | 41 | 41 | 41
Cd | 48 | 112.41
In | 49 | 114.82 | 4.796054 | 4.796054 | -2.7149 | 34 | 5 | 42 | 23 | 33 | 42 | 33 | 43 | 6 | 6 | 3
Sn | 50 | 118.71 | 4.813332 | 4.813332 | -3.9553 | 93 | 53 | 178 | 51 | 51 | 178 | 51 | 178 | 46 | 46 | 46
Sb | 51 | 11.76 | 4.790916 | 4.790916 | -3.8006 | 58 | -5 | 34 | 70 | 70 | 34 | 70 | 34 | 4 | 4 | 4
Te | 52 | 127.6
I | 53 | 126.9
Xe | 54 | 131.29
Cs | 55 | 132.91
Ba | 56 | 137.33
La | 57 | 138.91 | 5.291034 | 5.291034 | -4.9353 | 23 | 16 | 36 | 17 | 17 | 36 | 17 | 36 | 20 | 20 | 20
Ce | 58 | 140.12 | 4.720436 | 4.720436 | -5.9315 | 37 | 40 | 66 | 23 | 23 | 66 | 23 | 66 | 52 | 52 | 52
Pr | 59 | 140.91 | 5.268504 | 5.268504 | -4.7729 | 32 | 19 | 46 | 25 | 25 | 46 | 25 | 46 | 24 | 24 | 24
Nd | 60 | 144.24 | 5.215848 | 5.215848 | -4.7591 | 34 | 21 | 51 | 25 | 25 | 51 | 25 | 51 | 26 | 26 | 26
Pm | 61 | 145
Sm | 62 | 150.36 | 5.155696 | 5.155696 | -4.7081 | 37 | 24 | 57 | 27 | 27 | 56 | 28 | 56 | 31 | 31 | 31
Eu | 63 | 151.96
Gd | 64 | 157.25
Tb | 65 | 158.93 | 5.035858 | 5.035858 | -4.6155 | 41 | 27 | 62 | 30 | 30 | 62 | 30 | 62 | 34 | 34 | 34
Dy | 66 | 162.5 | 5.011738 | 5.011738 | -4.5855 | 41 | 28 | 63 | 30 | 30 | 63 | 30 | 63 | 35 | 35 | 35
Ho | 67 | 164.93
Er | 68 | 167.26 | 4.959262 | 4.959262 | -4.5408 | 42 | 28 | 66 | 31 | 31 | 66 | 31 | 66 | 35 | 35 | 35
Tm | 69 | 168.93
Yb | 70 | 173.05 | 5.44925 | 5.44925 | -1.5368 | 15 | 12 | 20 | 13 | 13 | 20 | 13 | 20 | 18 | 18 | 18
Lu | 71 | 174.97
Hf | 72 | 178.49 | 4.48147 | 4.48147 | -9.8841 | 101 | 48 | 138 | 83 | 83 | 138 | 83 | 138 | 63 | 63 | 63
Ta | 73 | 180.95 | 4.226868 | 4.226868 | -11.6129 | 194 | 10 | 132 | 225 | 225 | 132 | 225 | 132 | 47 | 47 | 47
W | 74 | 183.84 | 4.043262 | 4.043262 | -12.4867 | 283 | -108 | 70 | 389 | 389 | 70 | 389 | 70 | -74 | -74 | -74
Re | 75 | 186.21 | 3.924952 | 3.924952 | -12.3818 | 363 | 190 | 560 | 265 | 265 | 560 | 265 | 560 | 218 | 218 | 218
Os | 76 | 190.23 | 3.863452 | 3.863452 | -11.094 | 408 | 256 | 579 | 323 | 323 | 579 | 323 | 579 | 342 | 342 | 342
Ir | 77 | 192.22 | 3.875728 | 3.875728 | -8.8384 | 346 | 220 | 576 | 231 | 231 | 576 | 231 | 576 | 252 | 252 | 252
Pt | 78 | 195.08 | 3.97677 | 3.97677 | -6.0709 | 247 | 49 | 303 | 220 | 220 | 303 | 220 | 303 | 54 | 54 | 54
Au | 79 | 196.97 | 4.171288 | 4.171288 | -3.2739 | 137 | 18 | 144 | 134 | 134 | 144 | 134 | 144 | 29 | 29 | 29
Hg | 80 | 200.59
Tl | 81 | 204.38 | 4.9932 | 4.9932 | -2.352 | 25 | 5 | 41 | 14 | 23 | 41 | 23 | 18 | 7 | 7 | 0
Pb | 82 | 207.2 | 5.050534 | 5.050534 | -3.7126 | 37 | 14 | 47 | 32 | 32 | 47 | 32 | 47 | 18 | 18 | 18
Bi | 83 | 208.98
Po | 84 | 209
At | 85 | 210
Rn | 86 | 222
Fr | 87 | 223
Ra | 88 | 226
Ac | 89 | 227 | 5.662256 | 5.662256 | -4.1008 | 24 | 15 | 34 | 18 | 18 | 34 | 18 | 34 | 19 | 19 | 19
Th | 90 | 232.04 | 5.041218 | 5.041218 | -7.4139 | 56 | 45 | 121 | 5 | 40 | 121 | 40 | 93 | 58 | 58 | 25
Pa | 91 | 231.04 | 4.654532 | 4.654532 | -9.5147 | 95 | 58 | 117 | 85 | 85 | 117 | 85 | 117 | 85 | 85 | 85
U | 92 | 238.03 | 4.432114 | 4.432114 | -10.919 | 105 | -4 | 39 | 138 | 138 | 39 | 138 | 39 | 27 | 27 | 27
Np | 93 | 237
Pu | 94 | 244 | 4.788476 | 4.788476 | -13.9906 | 152 | -43 | 38 | 209 | 209 | 38 | 209 | 38 | -15 | -15 | -15

## BCC
|  |  | a | c | E | Bv | Gv | C11 | C12 | C13 | C22 | C23 | C33 | C44 | C55 | C66
H | 1 | 1.008 | 5.21 | 5.21 | -1.1215 | 0 | 0 | 0 | 0 | 0 | 0 | 0 | 0 | 0 | 0 | 0
He | 2 | 4.0026
Li | 3 | 6.94 | 3.426818 | 3.426818 | -1.9038 | 14 | 7 | 15 | 13 | 13 | 15 | 13 | 15 | 11 | 11 | 11
Be | 4 | 9.0122 | 2.500226 | 2.500226 | -3.6437 | 124 | 122 | 153 | 109 | 109 | 153 | 109 | 153 | 188 | 188 | 188
B | 5 | 10.81
C | 6 | 12.011
N | 7 | 14.007
O | 8 | 15.999
F | 9 | 18.998
Ne | 10 | 20.18
Na | 11 | 22.99 | 4.172622 | 4.172622 | -1.3097 | 8 | 4 | 9 | 7 | 7 | 9 | 7 | 9 | 7 | 7 | 7
Mg | 12 | 24.305 | 3.57929 | 3.57929 | -1.5745 | 36 | 17 | 30 | 39 | 39 | 30 | 39 | 30 | 32 | 32 | 32
Al | 13 | 26.982 | 3.2205 | 3.2205 | -3.6531 | 69 | 15 | 36 | 86 | 86 | 36 | 86 | 36 | 42 | 42 | 42
Si | 14 | 28.085 | 3.091668 | 3.091668 | -4.8998 | 94 | 1 | 47 | 117 | 117 | 47 | 117 | 47 | 25 | 25 | 25
P | 15 | 30.974
S | 16 | 32.06
Cl | 17 | 35.45
Ar | 18 | 39.948
K | 19 | 39.098 | 5.26211967 | 5.26211967 | -1.081 | 4 | 2 | 3 | 4 | 4 | 3 | 4 | 3 | 3 | 3 | 3
Ca | 20 | 40.078 | 4.385502 | 4.385502 | -1.982 | 15 | 5 | 6 | 20 | 20 | 6 | 20 | 6 | 13 | 13 | 13
Sc | 21 | 44.956 | 3.677384 | 3.677384 | -6.2287 | 53 | 17 | 46 | 50 | 66 | 52 | 50 | 46 | 29 | 29 | 29
Ti | 22 | 47.867 | 3.2515 | 3.2515 | -7.7835 | 105 | 13 | 70 | 123 | 123 | 70 | 123 | 70 | 39 | 39 | 39
V | 23 | 50.942 | 2.992544 | 2.992544 | -9.0824 | 179 | 38 | 276 | 131 | 131 | 276 | 131 | 276 | 16 | 16 | 16
Cr | 24 | 51.996 | 2.87402526 | 2.87402526 | -9.653 | 259 | 133 | 499 | 139 | 139 | 499 | 139 | 499 | 102 | 102 | 102
Mn | 25 | 54.938
Fe | 26 | 55.845 | 2.84005168 | 2.84005168 | -8.4693 | 182 | 78 | 247 | 150 | 150 | 247 | 150 | 247 | 97 | 97 | 97
Co | 27 | 58.933
Ni | 28 | 58.693 | 2.790212 | 2.790212 | -5.6846 | 197 | 78 | 320 | 142 | 128 | 320 | 128 | 336 | 55 | 55 | 89
Cu | 29 | 63.546 | 2.872654 | 2.872654 | -4.0622 | 146 | 56 | 137 | 150 | 150 | 137 | 150 | 137 | 98 | 98 | 98
Zn | 30 | 65.38
Ga | 31 | 69.723
Ge | 32 | 72.63 | 3.39201 | 3.39201 | -4.2772 | 58 | -6 | 11 | 82 | 82 | 11 | 82 | 11 | 14 | 14 | 14
As | 33 | 74.922
Se | 34 | 78.971 | 3.44775 | 3.44775 | -2.8936 | 74 | -16 | 104 | 59 | 59 | 104 | 59 | 104 | -41 | -41 | -41
Br | 35 | 79.904 | 3.7608 | 3.7608 | -1.0074 | 21 | -41 | 23 | 20 | 20 | 23 | 20 | 23 | -70 | -70 | -70
Kr | 36 | 83.798
Rb | 37 | 85.468 | 5.644156 | 5.644156 | -0.9713 | 3 | 1 | 3 | 3 | 3 | 3 | 3 | 3 | 2 | 2 | 2
Sr | 38 | 87.62 | 4.75355 | 4.75355 | -1.6764 | 12 | 9 | 14 | 11 | 11 | 14 | 11 | 14 | 14 | 14 | 14
Y | 39 | 88.906
Zr | 40 | 91.224 | 3.583274 | 3.583274 | -8.4731 | 89 | 17 | 86 | 90 | 90 | 86 | 90 | 86 | 30 | 30 | 30
Nb | 41 | 92.906 | 3.32052 | 3.32052 | -10.1013 | 174 | 24 | 233 | 145 | 145 | 233 | 145 | 233 | 11 | 11 | 11
Mo | 42 | 95.95 | 3.167618 | 3.167618 | -10.8456 | 262 | 127 | 472 | 158 | 158 | 472 | 158 | 472 | 106 | 106 | 106
Tc | 43 | 98
Ru | 44 | 101.07
Rh | 45 | 102.91
Pd | 46 | 106.42
Ag | 47 | 107.87
Cd | 48 | 112.41
In | 49 | 114.82
Sn | 50 | 118.71 | 3.809374 | 3.809374 | -3.9353 | 44 | -2 | 3 | 64 | 64 | 3 | 64 | 3 | 16 | 16 | 16
Sb | 51 | 11.76 | 3.785322 | 3.785322 | -3.8905 | 65 | 18 | 84 | 56 | 56 | 84 | 56 | 84 | 20 | 20 | 20
Te | 52 | 127.6
I | 53 | 126.9 | 4.144508 | 4.144508 | -1.0551 | 26 | -31 | 27 | 26 | 26 | 27 | 26 | 27 | -53 | -53 | -53
Xe | 54 | 131.29
Cs | 55 | 132.91 | 6.11004 | 6.11004 | -0.8566 | 2 | 1 | 2 | 2 | 2 | 2 | 2 | 2 | 1 | 1 | 1
Ba | 56 | 137.33 | 5.0303 | 5.0303 | -1.919 | 9 | 7 | 12 | 7 | 7 | 12 | 7 | 12 | 10 | 10 | 10
La | 57 | 138.91
Ce | 58 | 140.12
Pr | 59 | 140.91
Nd | 60 | 144.24 | 4.133334 | 4.133334 | -4.6282 | 33 | -4 | 0 | 50 | 50 | 0 | 50 | 0 | 10 | 10 | 10
Pm | 61 | 145
Sm | 62 | 150.36
Eu | 63 | 151.96
Gd | 64 | 157.25 | 4.036864 | 4.036864 | -13.9885 | 105 | 12 | 93 | 112 | 112 | 93 | 112 | 93 | 26 | 26 | 26
Tb | 65 | 158.93
Dy | 66 | 162.5
Ho | 67 | 164.93
Er | 68 | 167.26 | 3.962326 | 3.962326 | -4.4248 | 40 | 10 | 23 | 48 | 48 | 23 | 48 | 23 | 24 | 24 | 24
Tm | 69 | 168.93
Yb | 70 | 173.05 | 4.302966 | 4.302966 | -1.5224 | 15 | 14 | 18 | 14 | 14 | 18 | 14 | 18 | 22 | 22 | 22
Lu | 71 | 174.97
Hf | 72 | 178.49
Ta | 73 | 180.95 | 3.322288 | 3.322288 | -11.8578 | 194 | 63 | 265 | 158 | 158 | 265 | 158 | 265 | 69 | 69 | 69
W | 74 | 183.84 | 3.187414 | 3.187414 | -12.9581 | 304 | 147 | 510 | 201 | 201 | 510 | 201 | 510 | 143 | 143 | 143
Re | 75 | 186.21
Os | 76 | 190.23
Ir | 77 | 192.22
Pt | 78 | 195.08
Au | 79 | 196.97
Hg | 80 | 200.59
Tl | 81 | 204.38 | 3.96354 | 3.96354 | -2.3617 | 27 | 5 | 26 | 27 | 27 | 26 | 27 | 26 | 9 | 9 | 9
Pb | 82 | 207.2 | 4.004418 | 4.004418 | -3.665 | 38 | 4 | 16 | 49 | 49 | 16 | 49 | 16 | 18 | 18 | 18
Bi | 83 | 208.98 | 3.987696 | 3.987696 | -3.7507 | 53 | 16 | 61 | 50 | 50 | 61 | 50 | 61 | 23 | 23 | 23
Po | 84 | 209
At | 85 | 210
Rn | 86 | 222
Fr | 87 | 223
Ra | 88 | 226
Ac | 89 | 227
Th | 90 | 232.04 | 4.011094 | 4.011094 | -7.2527 | 62 | 9 | 22 | 83 | 83 | 22 | 83 | 22 | 35 | 35 | 35
Pa | 91 | 231.04
U | 92 | 238.03 | 3.432872 | 3.432872 | -11.02 | 133 | -10 | 23 | 188 | 188 | 23 | 188 | 23 | 39 | 39 | 39
Np | 93 | 237 | 3.2869 | 3.2869 | -12.5003 | 198 | 645 | 174 | 211 | 211 | 174 | 211 | 174 | 1088 | 1088 | 1088
Pu | 94 | 244

## HCP
|  |  | a | c | E | Bv | Gv | C11 | C12 | C13 | C22 | C23 | C33 | C44 | C55 | C66
H | 1 | 1.008 | 5.13119764 | 3.811892 | -1.1121 | 0 | 0 | 0 | 0 | 0 | 0 | 0 | -1 | 0 | 0 | 0
He | 2 | 4.0026
Li | 3 | 6.94 | 3.07753839 | 4.922947 | -1.9064 | 14 | 6 | 22 | 11 | 8 | 22 | 8 | 26 | 6 | 6 | 6
Be | 4 | 9.0122 | 2.25982569 | 3.569878 | -3.7394 | 122 | 161 | 322 | 21 | 8 | 322 | 8 | 378 | 162 | 162 | 162
B | 5 | 10.81
C | 6 | 12.011
N | 7 | 14.007
O | 8 | 15.999
F | 9 | 18.998
Ne | 10 | 20.18
Na | 11 | 22.99 | 3.75941779 | 6.064977 | -1.3122 | 9 | 4 | 14 | 7 | 5 | 14 | 5 | 18 | 3 | 3 | 3
Mg | 12 | 24.305 | 3.20302773 | 5.126691 | -1.5908 | 37 | 18 | 58 | 30 | 22 | 58 | 22 | 66 | 20 | 20 | 20
Al | 13 | 26.982
Si | 14 | 28.085 | 2.63942178 | 4.764104 | -4.9124 | 86 | 38 | 117 | 64 | 77 | 117 | 77 | 101 | 62 | 62 | 62
P | 15 | 30.974
S | 16 | 32.06
Cl | 17 | 35.45
Ar | 18 | 39.948
K | 19 | 39.098
Ca | 20 | 40.078 | 3.89661201 | 6.451322 | -1.9995 | 18 | 10 | 31 | 13 | 7 | 31 | 7 | 41 | 8 | 8 | 8
Sc | 21 | 44.956 | 3.31865583 | 5.17804 | -6.3325 | 52 | 30 | 98 | 34 | 30 | 98 | 30 | 89 | 28 | 28 | 32
Ti | 22 | 47.867 | 2.9338138 | 4.657009 | -7.8911 | 113 | 47 | 177 | 83 | 76 | 177 | 76 | 191 | 42 | 42 | 47
V | 23 | 50.942
Cr | 24 | 51.996
Mn | 25 | 54.938
Fe | 26 | 55.845 | 2.46575585 | 3.900192 | -8.3721 | 295 | 186 | 538 | 170 | 153 | 538 | 153 | 622 | 168 | 168 | 184
Co | 27 | 58.933 | 2.5007838 | 4.033331 | -7.1083 | 212 | 106 | 358 | 165 | 114 | 358 | 114 | 409 | 95 | 95 | 95
Ni | 28 | 58.693 | 2.47427817 | 4.070181 | -5.754 | 197 | 78 | 320 | 142 | 128 | 320 | 128 | 336 | 55 | 55 | 89
Cu | 29 | 63.546
Zn | 30 | 65.38 | 2.62673047 | 5.207234 | -1.2595 | 75 | 41 | 163 | 45 | 48 | 163 | 48 | 61 | 32 | 32 | 59
Ga | 31 | 69.723
Ge | 32 | 72.63 | 2.99112384 | 5.003386 | -4.2917 | 49 | 16 | 73 | 48 | 30 | 74 | 30 | 83 | 12 | 12 | 13
As | 33 | 74.922
Se | 34 | 78.971
Br | 35 | 79.904
Kr | 36 | 83.798
Rb | 37 | 85.468
Sr | 38 | 87.62 | 4.251388 | 7.055649 | -1.6839 | 11 | 7 | 20 | 9 | 5 | 20 | 5 | 26 | 5 | 5 | 5
Y | 39 | 88.906 | 3.65898776 | 5.665965 | -6.4629 | 41 | 26 | 77 | 26 | 21 | 77 | 21 | 81 | 25 | 25 | 25
Zr | 40 | 91.224 | 3.23923191 | 5.17222 | -8.5477 | 94 | 35 | 144 | 65 | 67 | 144 | 67 | 162 | 26 | 26 | 40
Nb | 41 | 92.906
Mo | 42 | 95.95
Tc | 43 | 98 | 2.76071635 | 4.42134 | -10.3606 | 300 | 144 | 497 | 222 | 174 | 497 | 174 | 566 | 126 | 126 | 137
Ru | 44 | 101.07 | 2.73293008 | 4.313923 | -9.2744 | 308 | 193 | 559 | 178 | 166 | 559 | 166 | 635 | 181 | 181 | 190
Rh | 45 | 102.91
Pd | 46 | 106.42
Ag | 47 | 107.87 | 2.95264792 | 4.798321 | -2.825 | 88 | 29 | 126 | 74 | 60 | 126 | 60 | 147 | 24 | 24 | 26
Cd | 48 | 112.41 | 3.00784598 | 5.941963 | -0.9062 | 45 | 18 | 87 | 39 | 28 | 87 | 28 | 43 | 11 | 11 | 24
In | 49 | 114.82 | 3.42251777 | 5.576016 | -2.704 | 117 | 1 | 144 | 170 | 71 | 144 | 71 | 144 | -12 | -12 | -12
Sn | 50 | 118.71
Sb | 51 | 11.76 | 3.39410979 | 5.494676 | -3.8387 | 60 | 4 | 64 | 68 | 51 | 64 | 51 | 73 | 5 | 5 | -2
Te | 52 | 127.6
I | 53 | 126.9
Xe | 54 | 131.29
Cs | 55 | 132.91 | 5.51231613 | 8.894133 | -0.8603 | 2 | 1 | 3 | 2 | 1 | 3 | 1 | 3 | 1 | 1 | 1
Ba | 56 | 137.33 | 4.47855757 | 7.35202 | -1.903 | 8 | 5 | 14 | 10 | 1 | 14 | 1 | 21 | 5 | 5 | 2
La | 57 | 138.91
Ce | 58 | 140.12
Pr | 59 | 140.91
Nd | 60 | 144.24
Pm | 61 | 145
Sm | 62 | 150.36 | 3.68171026 | 5.850009 | -4.6965 | 35 | 18 | 60 | 16 | 25 | 60 | 25 | 64 | 16 | 16 | 22
Eu | 63 | 151.96 | 4.050656 | 6.513786 | -10.2465 | 13 | 10 | 27 | 9 | 4 | 27 | 4 | 30 | 10 | 10 | 9
Gd | 64 | 157.25 | 3.61393372 | 5.770074 | -14.0761 | 37 | 24 | 67 | 22 | 20 | 67 | 20 | 80 | 23 | 23 | 23
Tb | 65 | 158.93 | 3.64038399 | 5.663585 | -4.6155 | 39 | 23 | 67 | 21 | 22 | 67 | 22 | 81 | 22 | 22 | 23
Dy | 66 | 162.5 | 3.62670366 | 5.616372 | -4.5873 | 39 | 24 | 67 | 17 | 26 | 67 | 26 | 82 | 24 | 24 | 25
Ho | 67 | 164.93 | 3.60875372 | 5.577528 | -4.5683 | 43 | 28 | 80 | 23 | 24 | 80 | 24 | 87 | 27 | 27 | 28
Er | 68 | 167.26 | 3.58730426 | 5.545683 | -4.5574 | 44 | 30 | 85 | 26 | 23 | 85 | 23 | 89 | 28 | 28 | 30
Tm | 69 | 168.93 | 3.56264559 | 5.513155 | -4.4722 | 46 | 31 | 89 | 27 | 22 | 89 | 22 | 92 | 29 | 29 | 31
Yb | 70 | 173.05 | 3.85287199 | 6.377047 | -1.5259 | 15 | 10 | 29 | 11 | 7 | 29 | 7 | 29 | 10 | 10 | 9
Lu | 71 | 174.97
Hf | 72 | 178.49 | 3.19848594 | 5.075185 | -9.9572 | 108 | 56 | 184 | 70 | 68 | 184 | 68 | 194 | 52 | 52 | 57
Ta | 73 | 180.95
W | 74 | 183.84
Re | 75 | 186.21 | 2.78105002 | 4.497136 | -12.4445 | 365 | 175 | 607 | 273 | 214 | 607 | 214 | 670 | 156 | 156 | 167
Os | 76 | 190.23 | 2.7585156 | 4.356799 | -11.2273 | 402 | 259 | 730 | 226 | 220 | 730 | 220 | 824 | 252 | 252 | 252
Ir | 77 | 192.22
Pt | 78 | 195.08
Au | 79 | 196.97
Hg | 80 | 200.59
Tl | 81 | 204.38 | 3.54892429 | 5.738414 | -2.3587 | 27 | 7 | 32 | 21 | 2 | 32 | 22 | 48 | 7 | 7 | 5
Pb | 82 | 207.2 | 3.54838793 | 5.841275 | -3.6983 | 40 | 10 | 58 | 32 | 32 | 58 | 32 | 56 | 6 | 6 | 13
Bi | 83 | 208.98
Po | 84 | 209
At | 85 | 210
Rn | 86 | 222
Fr | 87 | 223
Ra | 88 | 226
Ac | 89 | 227
Th | 90 | 232.04
Pa | 91 | 231.04
U | 92 | 238.03
Np | 93 | 237
Pu | 94 | 244