## fit
murnaghan (e.g., material project) | input |  | Rose function | input |  |  |  |  | TB-SMA | input (Ref) |  | TB-SMA | fit
FCC | Ir |  | FCC | Ir |  |  |  |  | FCC | Ir |  | FCC | Ir |  | Lammps, metal units
E0[eV/atom] | -8.849 |  | r[A] | 2.743589 |  |  |  |  | A[eV] | 0.1156 |  | q | 3.359153 | <-fit | pair_style smatb # R0(A) p q A(eV) xi(eV) Rcs(A) Rc(A)
V0[A^3/atom] | 14.603 |  | d | 0 |  |  |  |  | xi[eV] | 2.289 |  | Constraints (1,2, and 3) for fit |  |  | pair_coeff 1 1 | 2.743589 | 16.98 | 2.691 | 0.1156 | 2.289 | 5 | 6
B | 2.05 |  | Z | 12 | Note: Z(FCC)=12, Z(HCP)=12, Z(BCC)=8 |  |  |  | p | 16.98 |  | A[eV] | 0.3781624
C | 3.883 |  | Natom | 4 | Note: (FCC)=4, (HCP)=2, (BCC)=2 |  |  |  | q | 2.691 |  | p | 9.909503 |  | fit (output)
|  |  | factor | 1.414214 | <- FCC:sqrt(2), BCC:1, ideal HCP:sqrt(3)/(4/3)^(1/3) | [6 empty] | xi[eV] | 3.864479 |  | pair_style smatb # R0(A) p q A(eV) xi(eV) Rcs(A) Rc(A)
Note: Material project: Table (correct) [eV] -> [eV/atom] (cohesive energy), [A^3] -> [A^3/atom] (=omega=atomic volume) | [8 empty] | Z | 12 | Note: Z(FCC)=12, Z(HCP)=12, Z(BCC)=8 |  |  |  | pair_coeff 1 1 | 2.743589 | 9.909503 | 3.359153 | 0.3781624 | 3.864479 | 5 | 6
Lattice const.[A] | output |  | Rose function | output |  |  |  |  | R0 | 2.743589 | Note: R0 = re
a0 (FCC or BCC) | 3.880021 |  | re[A] | 2.743589 | <- re=a0/factor. i.e., FCC:a0/sqrt(2), BCC:a0/1, ideal HCP:a0(FCC or BCC)*/sqrt(3)*(4/3)^(1/3) | [9 empty] | Usage
a0 (ideal HCP) | 4.270515 |  | a | 5.517878 | [10 empty] | 1. File tab -> Options -> Add-ins -> Solver Add-ins -> [Excel Add-ins] Go... -> [check] Solver Add-in -> OK
|  |  | a* | 0 | [10 empty] | 2. Data tab -> Solver -> Set Object: [$O$19] -> To: [check] Min -> By Changing Variable Cells: [$O$4:$O$7] -> Solve
|  |  | Eu*(a*) | -1 | [10 empty] | Note: It is necessary to increase the constraints, chainging weight or include other structures to fit the required range.
|  |  | Eu(r)[eV/atom] | -8.849
|  |  | Eu(r)[eV] | -106.188 | [10 empty] | Constraints for fit |  |  | Note
References: https://doi.org/10.1103/PhysRevB.29.2963 , https://doi.org/10.1103/PhysRevB.62.8564, and https://doi.org/10.1103/PhysRevB.64.184102 | [14 empty] | 1. r = re, as = 0: Z*A - sqrt(Z)*xi = -Ec | 0.3781624 | (for A) | TB-SMA only
|  |  | a* | Eu*(a*) |  | r [A] | Eu(r) [eV/atom] | Eu(r) [eV] | E(TB-SMA)[eV] |  | E(fit) | Error | weight | Total error | 2. 3rd derivative and d=0.05 at re: p/q = 2.95 | 2.95 | (for p/q) | universal curve (Rose function) + TB-SMA
|  |  | -1 | 0 |  | 2.246371 | 0 | 0 | 17.18768 |  | 2.73276 | 2.73276 | 1 | 52.76752 | 3. 1st derivative and r = re: xi = p/(p-q) * Ec/sqrt(Z) | 3.864479 | (for xi) | TB-SMA only
|  |  | -0.98 | -0.05328912 |  | 2.256315 | -0.4715555 | -5.658666 | 15.51631 |  | 2.065974 | 2.537529 | 1
|  |  | -0.96 | -0.1044679 |  | 2.266259 | -0.9244361 | -11.09323 | 13.95096 |  | 1.429615 | 2.354051 | 1 |  | check (xi/A)/(p/q) | 3.464102 | vs. sqrt(Z) = | 3.464102 | Differene = | 0
|  |  | -0.94 | -0.1535989 |  | 2.276204 | -1.359197 | -16.31036 | 12.48525 |  | 0.822526 | 2.181723 | 1
|  |  | -0.92 | -0.2007432 |  | 2.286148 | -1.776377 | -21.31652 | 11.11317 |  | 0.2435919 | 2.019969 | 1 |  | Rosato et al.,
|  |  | -0.9 | -0.2459603 |  | 2.296093 | -2.176503 | -26.11803 | 9.829076 |  | -0.3082624 | 1.86824 | 1 |  | A | 0.3781624
|  |  | -0.88 | -0.289308 |  | 2.306037 | -2.560086 | -30.72103 | 8.627654 |  | -0.8340726 | 1.726014 | 1 |  | xi | 3.864479
|  |  | -0.86 | -0.3308425 |  | 2.315981 | -2.927625 | -35.1315 | 7.503911 |  | -1.334837 | 1.592788 | 1
|  |  | -0.84 | -0.3706187 |  | 2.325926 | -3.279605 | -39.35526 | 6.453154 |  | -1.811518 | 1.468087 | 1
|  |  | -0.82 | -0.40869 |  | 2.33587 | -3.616498 | -43.39797 | 5.470967 |  | -2.265044 | 1.351454 | 1
|  |  | -0.8 | -0.4451082 |  | 2.345814 | -3.938762 | -47.26515 | 4.553201 |  | -2.696306 | 1.242456 | 1
Note: Because the Schrödinger equation is a second-order partial differential equation, it is sometimes thought that there may have been a basis for obtaining a universal curve as a universal solution. |  |  | -0.78 | -0.4799239 |  | 2.355759 | -4.246847 | -50.96216 | 3.695955 |  | -3.106168 | 1.140679 | 1
|  |  | -0.76 | -0.5131863 |  | 2.365703 | -4.541186 | -54.49423 | 2.89556 |  | -3.495458 | 1.045728 | 1
|  |  | -0.74 | -0.5449432 |  | 2.375647 | -4.822203 | -57.86643 | 2.148569 |  | -3.864977 | 0.9572261 | 1
|  |  | -0.72 | -0.5752413 |  | 2.385592 | -5.09031 | -61.08372 | 1.451738 |  | -4.215494 | 0.874816 | 1
|  |  | -0.7 | -0.6041258 |  | 2.395536 | -5.345909 | -64.15091 | 0.8020192 |  | -4.547754 | 0.7981558 | 1
|  |  | -0.68 | -0.6316409 |  | 2.405481 | -5.58939 | -67.07268 | 0.1965476 |  | -4.86247 | 0.7269203 | 1
|  |  | -0.66 | -0.6578294 |  | 2.415425 | -5.821132 | -69.85359 | -0.3673713 |  | -5.160332 | 0.6607999 | 1
|  |  | -0.64 | -0.6827331 |  | 2.425369 | -6.041505 | -72.49806 | -0.8922703 |  | -5.442006 | 0.5994996 | 1
|  |  | -0.62 | -0.7063927 |  | 2.435314 | -6.250869 | -75.01042 | -1.380531 |  | -5.708129 | 0.5427391 | 1
|  |  | -0.6 | -0.7288475 |  | 2.445258 | -6.449572 | -77.39486 | -1.834391 |  | -5.95932 | 0.4902514 | 1
|  |  | -0.58 | -0.7501361 |  | 2.455202 | -6.637955 | -79.65546 | -2.255955 |  | -6.196172 | 0.4417827 | 1
|  |  | -0.56 | -0.7702959 |  | 2.465147 | -6.816348 | -81.79618 | -2.647201 |  | -6.419257 | 0.3970916 | 1
|  |  | -0.54 | -0.7893632 |  | 2.475091 | -6.985075 | -83.82089 | -3.009989 |  | -6.629126 | 0.3559486 | 1
|  |  | -0.52 | -0.8073733 |  | 2.485035 | -7.144446 | -85.73335 | -3.346068 |  | -6.82631 | 0.3181357 | 1
|  |  | -0.5 | -0.8243606 |  | 2.49498 | -7.294767 | -87.53721 | -3.65708 |  | -7.011321 | 0.2834459 | 1
|  |  | -0.48 | -0.8403587 |  | 2.504924 | -7.436334 | -89.23601 | -3.944571 |  | -7.184652 | 0.2516824 | 1
|  |  | -0.46 | -0.8554 |  | 2.514869 | -7.569434 | -90.83321 | -4.209992 |  | -7.346776 | 0.2226584 | 1
|  |  | -0.44 | -0.869516 |  | 2.524813 | -7.694347 | -92.33217 | -4.454708 |  | -7.49815 | 0.196197 | 1
|  |  | -0.42 | -0.8827377 |  | 2.534757 | -7.811346 | -93.73615 | -4.680003 |  | -7.639216 | 0.1721299 | 1
|  |  | -0.4 | -0.8950948 |  | 2.544702 | -7.920694 | -95.04833 | -4.887082 |  | -7.770396 | 0.1502978 | 1
|  |  | -0.38 | -0.9066164 |  | 2.554646 | -8.022649 | -96.27179 | -5.07708 |  | -7.892099 | 0.1305496 | 1
|  |  | -0.36 | -0.9173308 |  | 2.56459 | -8.11746 | -97.40953 | -5.251061 |  | -8.004718 | 0.1127422 | 1
|  |  | -0.34 | -0.9272654 |  | 2.574535 | -8.205372 | -98.46446 | -5.410027 |  | -8.108631 | 0.09674014 | 1
|  |  | -0.32 | -0.9364469 |  | 2.584479 | -8.286618 | -99.43942 | -5.554919 |  | -8.204203 | 0.08241501 | 1
|  |  | -0.3 | -0.9449012 |  | 2.594423 | -8.36143 | -100.3372 | -5.686622 |  | -8.291785 | 0.06964542 | 1
|  |  | -0.28 | -0.9526535 |  | 2.604368 | -8.430031 | -101.1604 | -5.805966 |  | -8.371714 | 0.05831658 | 1
|  |  | -0.26 | -0.9597283 |  | 2.614312 | -8.492635 | -101.9116 | -5.913734 |  | -8.444315 | 0.04831993 | 1
|  |  | -0.24 | -0.9661494 |  | 2.624257 | -8.549456 | -102.5935 | -6.01066 |  | -8.509903 | 0.03955296 | 1
|  |  | -0.22 | -0.9719398 |  | 2.634201 | -8.600696 | -103.2083 | -6.097433 |  | -8.568777 | 0.03191885 | 1
|  |  | -0.2 | -0.9771222 |  | 2.644145 | -8.646554 | -103.7587 | -6.174702 |  | -8.621228 | 0.02532622 | 1
|  |  | -0.18 | -0.9817182 |  | 2.65409 | -8.687225 | -104.2467 | -6.243076 |  | -8.667536 | 0.01968892 | 1
|  |  | -0.16 | -0.9857491 |  | 2.664034 | -8.722894 | -104.6747 | -6.303128 |  | -8.707968 | 0.01492574 | 1
|  |  | -0.14 | -0.9892355 |  | 2.673978 | -8.753745 | -105.0449 | -6.355395 |  | -8.742784 | 0.01096016 | 1
|  |  | -0.12 | -0.9921972 |  | 2.683923 | -8.779953 | -105.3594 | -6.400383 |  | -8.772233 | 0.007720194 | 1
|  |  | -0.1 | -0.9946538 |  | 2.693867 | -8.801692 | -105.6203 | -6.438568 |  | -8.796554 | 0.005138114 | 1
|  |  | -0.08 | -0.9966241 |  | 2.703811 | -8.819127 | -105.8295 | -6.470394 |  | -8.815976 | 0.00315027 | 1
|  |  | -0.06 | -0.9981264 |  | 2.713756 | -8.83242 | -105.989 | -6.496281 |  | -8.830723 | 0.001696886 | 1
|  |  | -0.04 | -0.9991783 |  | 2.7237 | -8.841729 | -106.1007 | -6.516623 |  | -8.841007 | 0.0007218761 | 1
|  |  | -0.02 | -0.9997973 |  | 2.733644 | -8.847206 | -106.1665 | -6.53179 |  | -8.847034 | 1.72662 | 10000
|  | re -> | 0 | -1 |  | 2.743589 | -8.849 | -106.188 | -6.542129 |  | -8.849 | 0 | 10000 | <- re position
|  |  | 0.02 | -0.9998026 |  | 2.753533 | -8.847254 | -106.167 | -6.547965 |  | -8.847096 | 1.578165 | 10000
|  |  | 0.04 | -0.999221 |  | 2.763478 | -8.842107 | -106.1053 | -6.549607 |  | -8.841504 | 0.0006030501 | 1
|  |  | 0.06 | -0.9982704 |  | 2.773422 | -8.833695 | -106.0043 | -6.547341 |  | -8.832399 | 0.0012955 | 1
|  |  | 0.08 | -0.9969657 |  | 2.783366 | -8.822149 | -105.8658 | -6.541437 |  | -8.819951 | 0.002197683 | 1
|  |  | 0.1 | -0.9953212 |  | 2.793311 | -8.807597 | -105.6912 | -6.53215 |  | -8.804322 | 0.003274693 | 1
|  |  | 0.12 | -0.9933509 |  | 2.803255 | -8.790162 | -105.4819 | -6.519718 |  | -8.785668 | 0.00449407 | 1
|  |  | 0.14 | -0.9910684 |  | 2.813199 | -8.769964 | -105.2396 | -6.504364 |  | -8.764138 | 0.005825676 | 1
|  |  | 0.16 | -0.9884868 |  | 2.823144 | -8.74712 | -104.9654 | -6.486298 |  | -8.739878 | 0.00724157 | 1
|  |  | 0.18 | -0.9856188 |  | 2.833088 | -8.721741 | -104.6609 | -6.465717 |  | -8.713025 | 0.008715895 | 1
|  |  | 0.2 | -0.9824769 |  | 2.843032 | -8.693938 | -104.3273 | -6.442806 |  | -8.683713 | 0.01022477 | 1
|  |  | 0.22 | -0.9790729 |  | 2.852977 | -8.663816 | -103.9658 | -6.41774 |  | -8.65207 | 0.01174618 | 1
|  |  | 0.24 | -0.9754185 |  | 2.862921 | -8.631479 | -103.5777 | -6.39068 |  | -8.618219 | 0.01325989 | 1
|  |  | 0.26 | -0.971525 |  | 2.872866 | -8.597025 | -103.1643 | -6.361779 |  | -8.582277 | 0.01474731 | 1
|  |  | 0.28 | -0.9674032 |  | 2.88281 | -8.560551 | -102.7266 | -6.331182 |  | -8.544359 | 0.01619145 | 1
|  |  | 0.3 | -0.9630637 |  | 2.892754 | -8.522151 | -102.2658 | -6.299022 |  | -8.504574 | 0.01757683 | 1
|  |  | 0.32 | -0.9585167 |  | 2.902699 | -8.481915 | -101.783 | -6.265426 |  | -8.463025 | 0.01888934 | 1
|  |  | 0.34 | -0.9537722 |  | 2.912643 | -8.43993 | -101.2792 | -6.230512 |  | -8.419814 | 0.02011623 | 1
|  |  | 0.36 | -0.9488398 |  | 2.922587 | -8.396283 | -100.7554 | -6.194391 |  | -8.375037 | 0.02124599 | 1
|  |  | 0.38 | -0.9437287 |  | 2.932532 | -8.351056 | -100.2127 | -6.157167 |  | -8.328787 | 0.0222683 | 1
|  |  | 0.4 | -0.9384481 |  | 2.942476 | -8.304327 | -99.65192 | -6.118937 |  | -8.281153 | 0.02317395 | 1
|  |  | 0.42 | -0.9330065 |  | 2.95242 | -8.256174 | -99.07409 | -6.079793 |  | -8.23222 | 0.02395478 | 1
|  |  | 0.44 | -0.9274124 |  | 2.962365 | -8.206673 | -98.48007 | -6.03982 |  | -8.182069 | 0.02460362 | 1
|  |  | 0.46 | -0.9216741 |  | 2.972309 | -8.155894 | -97.87073 | -5.999099 |  | -8.13078 | 0.0251142 | 1
|  |  | 0.48 | -0.9157994 |  | 2.982254 | -8.103909 | -97.24691 | -5.957704 |  | -8.078428 | 0.02548114 | 1
|  |  | 0.5 | -0.909796 |  | 2.992198 | -8.050785 | -96.60942 | -5.915706 |  | -8.025085 | 0.02569987 | 1
|  |  | 0.52 | -0.9036712 |  | 3.002142 | -7.996587 | -95.95904 | -5.873171 |  | -7.97082 | 0.02576659 | 1
|  |  | 0.54 | -0.8974323 |  | 3.012087 | -7.941378 | -95.29654 | -5.830161 |  | -7.9157 | 0.0256782 | 1
|  |  | 0.56 | -0.8910861 |  | 3.022031 | -7.885221 | -94.62265 | -5.786732 |  | -7.859789 | 0.02543227 | 1
|  |  | 0.58 | -0.8846394 |  | 3.031975 | -7.828174 | -93.93809 | -5.742939 |  | -7.803147 | 0.025027 | 1
|  |  | 0.6 | -0.8780986 |  | 3.04192 | -7.770295 | -93.24354 | -5.698833 |  | -7.745834 | 0.02446116 | 1
|  |  | 0.62 | -0.87147 |  | 3.051864 | -7.711638 | -92.53966 | -5.654461 |  | -7.687904 | 0.02373407 | 1
|  |  | 0.64 | -0.8647596 |  | 3.061808 | -7.652257 | -91.82709 | -5.609865 |  | -7.629412 | 0.02284554 | 1
|  |  | 0.66 | -0.8579732 |  | 3.071753 | -7.592205 | -91.10646 | -5.565089 |  | -7.570409 | 0.02179587 | 1
|  |  | 0.68 | -0.8511165 |  | 3.081697 | -7.53153 | -90.37836 | -5.52017 |  | -7.510945 | 0.02058576 | 1
|  |  | 0.7 | -0.844195 |  | 3.091641 | -7.470282 | -89.64338 | -5.475143 |  | -7.451065 | 0.01921634 | 1
|  |  | 0.72 | -0.8372139 |  | 3.101586 | -7.408506 | -88.90207 | -5.430043 |  | -7.390817 | 0.01768908 | 1
|  |  | 0.74 | -0.8301782 |  | 3.11153 | -7.346247 | -88.15496 | -5.384901 |  | -7.330241 | 0.01600582 | 1
|  |  | 0.76 | -0.8230929 |  | 3.121475 | -7.283549 | -87.40259 | -5.339746 |  | -7.26938 | 0.01416869 | 1
|  |  | 0.78 | -0.8159627 |  | 3.131419 | -7.220454 | -86.64545 | -5.294604 |  | -7.208274 | 0.01218011 | 1
|  |  | 0.8 | -0.8087921 |  | 3.141363 | -7.157002 | -85.88402 | -5.249501 |  | -7.146959 | 0.01004276 | 1
|  |  | 0.82 | -0.8015856 |  | 3.151308 | -7.093231 | -85.11877 | -5.204461 |  | -7.085472 | 0.007759573 | 1
|  |  | 0.84 | -0.7943474 |  | 3.161252 | -7.02918 | -84.35016 | -5.159505 |  | -7.023846 | 0.005333675 | 1
|  |  | 0.86 | -0.7870815 |  | 3.171196 | -6.964884 | -83.57861 | -5.114653 |  | -6.962116 | 2.768397 | 1000
|  |  | 0.88 | -0.7797919 |  | 3.181141 | -6.900378 | -82.80454 | -5.069925 |  | -6.900311 | 0.06724476 | 1000
|  |  | 0.9 | -0.7724824 |  | 3.191085 | -6.835696 | -82.02836 | -5.025337 |  | -6.838462 | -2.766123 | 1000
|  |  | 0.92 | -0.7651566 |  | 3.201029 | -6.77087 | -81.25044 | -4.980906 |  | -6.776598 | -0.005727909 | 1
|  |  | 0.94 | -0.757818 |  | 3.210974 | -6.705931 | -80.47118 | -4.936647 |  | -6.714746 | -0.008814193 | 1
|  |  | 0.96 | -0.7504701 |  | 3.220918 | -6.64091 | -79.69091 | -4.892574 |  | -6.65293 | -0.01202095 | 1
|  |  | 0.98 | -0.743116 |  | 3.230863 | -6.575833 | -78.91 | -4.848699 |  | -6.591177 | -0.01534407 | 1
|  |  | 1 | -0.7357589 |  | 3.240807 | -6.51073 | -78.12876 | -4.805034 |  | -6.52951 | -0.01877934 | 1
|  |  | 1.02 | -0.7284018 |  | 3.250751 | -6.445627 | -77.34753 | -4.76159 |  | -6.46795 | -0.02232253 | 1
|  |  | 1.04 | -0.7210476 |  | 3.260696 | -6.38055 | -76.5666 | -4.718377 |  | -6.406519 | -0.02596931 | 1
|  |  | 1.06 | -0.713699 |  | 3.27064 | -6.315522 | -75.78627 | -4.675404 |  | -6.345238 | -0.02971534 | 1
|  |  | 1.08 | -0.7063587 |  | 3.280584 | -6.250568 | -75.00682 | -4.63268 |  | -6.284124 | -0.03355624 | 1
|  |  | 1.1 | -0.6990293 |  | 3.290529 | -6.18571 | -74.22852 | -4.590212 |  | -6.223198 | -0.03748761 | 1
|  |  | 1.12 | -0.6917132 |  | 3.300473 | -6.12097 | -73.45164 | -4.548006 |  | -6.162475 | -0.04150503 | 1
|  |  | 1.14 | -0.6844127 |  | 3.310417 | -6.056368 | -72.67642 | -4.506071 |  | -6.101972 | -0.04560411 | 1
|  |  | 1.16 | -0.6771302 |  | 3.320362 | -5.991925 | -71.9031 | -4.46441 |  | -6.041705 | -0.04978042 | 1
|  |  | 1.18 | -0.6698677 |  | 3.330306 | -5.927659 | -71.13191 | -4.42303 |  | -5.981688 | -0.05402959 | 1
|  |  | 1.2 | -0.6626273 |  | 3.340251 | -5.863589 | -70.36306 | -4.381935 |  | -5.921936 | -0.05834724 | 1
|  |  | 1.22 | -0.655411 |  | 3.350195 | -5.799732 | -69.59678 | -4.341129 |  | -5.862461 | -0.06272904 | 1
|  |  | 1.24 | -0.6482206 |  | 3.360139 | -5.736105 | -68.83325 | -4.300617 |  | -5.803275 | -0.06717067 | 1
|  |  | 1.26 | -0.6410581 |  | 3.370084 | -5.672723 | -68.07268 | -4.2604 |  | -5.744391 | -0.07166787 | 1
|  |  | 1.28 | -0.633925 |  | 3.380028 | -5.609603 | -67.31523 | -4.220483 |  | -5.685819 | -0.07621641 | 1
|  |  | 1.3 | -0.6268231 |  | 3.389972 | -5.546758 | -66.56109 | -4.180867 |  | -5.62757 | -0.08081212 | 1
|  |  | 1.32 | -0.6197539 |  | 3.399917 | -5.484202 | -65.81043 | -4.141556 |  | -5.569653 | -0.08545088 | 1
|  |  | 1.34 | -0.6127189 |  | 3.409861 | -5.421949 | -65.06339 | -4.10255 |  | -5.512078 | -0.09012863 | 1
|  |  | 1.36 | -0.6057194 |  | 3.419805 | -5.360011 | -64.32014 | -4.063852 |  | -5.454853 | -0.09484137 | 1
|  |  | 1.38 | -0.598757 |  | 3.42975 | -5.2984 | -63.5808 | -4.025462 |  | -5.397985 | -0.09958516 | 1
|  |  | 1.4 | -0.5918327 |  | 3.439694 | -5.237128 | -62.84553 | -3.987382 |  | -5.341484 | -0.1043561 | 1
|  |  | 1.42 | -0.5849479 |  | 3.449638 | -5.176204 | -62.11445 | -3.949612 |  | -5.285355 | -0.1091505 | 1
|  |  | 1.44 | -0.5781037 |  | 3.459583 | -5.11564 | -61.38768 | -3.912153 |  | -5.229604 | -0.1139645 | 1
|  |  | 1.46 | -0.5713012 |  | 3.469527 | -5.055445 | -60.66534 | -3.875006 |  | -5.174239 | -0.1187945 | 1
|  |  | 1.48 | -0.5645415 |  | 3.479472 | -4.995627 | -59.94753 | -3.83817 |  | -5.119264 | -0.123637 | 1
|  |  | 1.5 | -0.5578254 |  | 3.489416 | -4.936197 | -59.23436 | -3.801644 |  | -5.064685 | -0.1284884 | 1
|  |  | 1.52 | -0.551154 |  | 3.49936 | -4.877161 | -58.52594 | -3.76543 |  | -5.010507 | -0.1333454 | 1
|  |  | 1.54 | -0.544528 |  | 3.509305 | -4.818528 | -57.82234 | -3.729527 |  | -4.956733 | -0.1382045 | 1
|  |  | 1.56 | -0.5379483 |  | 3.519249 | -4.760305 | -57.12366 | -3.693933 |  | -4.903367 | -0.1430626 | 1
|  |  | 1.58 | -0.5314158 |  | 3.529193 | -4.702498 | -56.42998 | -3.658649 |  | -4.850414 | -0.1479165 | 1
|  |  | 1.6 | -0.5249309 |  | 3.539138 | -4.645114 | -55.74137 | -3.623673 |  | -4.797877 | -0.152763 | 1
|  |  | 1.62 | -0.5184946 |  | 3.549082 | -4.588159 | -55.0579 | -3.589005 |  | -4.745758 | -0.1575993 | 1
|  |  | 1.64 | -0.5121073 |  | 3.559026 | -4.531638 | -54.37965 | -3.554643 |  | -4.69406 | -0.1624223 | 1
|  |  | 1.66 | -0.5057697 |  | 3.568971 | -4.475556 | -53.70667 | -3.520586 |  | -4.642785 | -0.1672292 | 1
|  |  | 1.68 | -0.4994823 |  | 3.578915 | -4.419918 | -53.03902 | -3.486834 |  | -4.591936 | -0.1720174 | 1
|  |  | 1.7 | -0.4932455 |  | 3.58886 | -4.36473 | -52.37675 | -3.453383 |  | -4.541514 | -0.1767841 | 1
|  |  | 1.72 | -0.4870599 |  | 3.598804 | -4.309993 | -51.71992 | -3.420234 |  | -4.49152 | -0.1815268 | 1
|  |  | 1.74 | -0.4809259 |  | 3.608748 | -4.255713 | -51.06856 | -3.387385 |  | -4.441956 | -0.1862429 | 1
|  |  | 1.76 | -0.4748438 |  | 3.618693 | -4.201893 | -50.42272 | -3.354834 |  | -4.392823 | -0.1909301 | 1
|  |  | 1.78 | -0.468814 |  | 3.628637 | -4.148536 | -49.78243 | -3.322579 |  | -4.344122 | -0.195586 | 1
|  |  | 1.8 | -0.4628369 |  | 3.638581 | -4.095644 | -49.14772 | -3.290619 |  | -4.295852 | -0.2002084 | 1
|  |  | 1.82 | -0.4569126 |  | 3.648526 | -4.04322 | -48.51864 | -3.258951 |  | -4.248015 | -0.2047951 | 1
|  |  | 1.84 | -0.4510415 |  | 3.65847 | -3.991266 | -47.89519 | -3.227575 |  | -4.20061 | -0.2093441 | 1
|  |  | 1.86 | -0.4452237 |  | 3.668414 | -3.939785 | -47.27742 | -3.196488 |  | -4.153638 | -0.2138533 | 1
|  |  | 1.88 | -0.4394595 |  | 3.678359 | -3.888777 | -46.66533 | -3.165688 |  | -4.107098 | -0.2183209 | 1
|  |  | 1.9 | -0.433749 |  | 3.688303 | -3.838245 | -46.05894 | -3.135174 |  | -4.06099 | -0.2227449 | 1
|  |  | 1.92 | -0.4280923 |  | 3.698248 | -3.788189 | -45.45827 | -3.104943 |  | -4.015313 | -0.2271236 | 1
|  |  | 1.94 | -0.4224896 |  | 3.708192 | -3.738611 | -44.86333 | -3.074994 |  | -3.970066 | -0.2314554 | 1
|  |  | 1.96 | -0.4169409 |  | 3.718136 | -3.68951 | -44.27412 | -3.045324 |  | -3.925249 | -0.2357386 | 1
|  |  | 1.98 | -0.4114463 |  | 3.728081 | -3.640889 | -43.69066 | -3.015932 |  | -3.88086 | -0.2399716 | 1
|  |  | 2 | -0.4060058 |  | 3.738025 | -3.592746 | -43.11295 | -2.986815 |  | -3.836899 | -0.2441531 | 1
|  |  | 2.02 | -0.4006195 |  | 3.747969 | -3.545082 | -42.54098 | -2.957971 |  | -3.793364 | -0.2482816 | 1
|  |  | 2.04 | -0.3952873 |  | 3.757914 | -3.497897 | -41.97477 | -2.929399 |  | -3.750253 | -0.2523558 | 1
|  |  | 2.06 | -0.3900091 |  | 3.767858 | -3.451191 | -41.41429 | -2.901095 |  | -3.707565 | -0.2563744 | 1
|  |  | 2.08 | -0.3847851 |  | 3.777802 | -3.404963 | -40.85956 | -2.873059 |  | -3.665299 | -0.2603363 | 1
|  |  | 2.1 | -0.3796149 |  | 3.787747 | -3.359212 | -40.31055 | -2.845287 |  | -3.623453 | -0.2642403 | 1
|  |  | 2.12 | -0.3744987 |  | 3.797691 | -3.313939 | -39.76727 | -2.817778 |  | -3.582024 | -0.2680854 | 1
|  |  | 2.14 | -0.3694362 |  | 3.807635 | -3.269141 | -39.22969 | -2.790529 |  | -3.541012 | -0.2718706 | 1
|  |  | 2.16 | -0.3644274 |  | 3.81758 | -3.224818 | -38.69781 | -2.763539 |  | -3.500413 | -0.275595 | 1
|  |  | 2.18 | -0.3594721 |  | 3.827524 | -3.180968 | -38.17162 | -2.736805 |  | -3.460226 | -0.2792576 | 1
|  |  | 2.2 | -0.3545701 |  | 3.837469 | -3.137591 | -37.65109 | -2.710326 |  | -3.420449 | -0.2828578 | 1
|  |  | 2.22 | -0.3497213 |  | 3.847413 | -3.094684 | -37.13621 | -2.684098 |  | -3.381079 | -0.2863947 | 1
|  |  | 2.24 | -0.3449256 |  | 3.857357 | -3.052246 | -36.62695 | -2.65812 |  | -3.342114 | -0.2898677 | 1
|  |  | 2.26 | -0.3401826 |  | 3.867302 | -3.010276 | -36.12331 | -2.63239 |  | -3.303552 | -0.2932761 | 1
|  |  | 2.28 | -0.3354922 |  | 3.877246 | -2.96877 | -35.62525 | -2.606905 |  | -3.26539 | -0.2966193 | 1
|  |  | 2.3 | -0.3308542 |  | 3.88719 | -2.927729 | -35.13274 | -2.581664 |  | -3.227626 | -0.2998969 | 1
|  |  | 2.32 | -0.3262683 |  | 3.897135 | -2.887148 | -34.64578 | -2.556664 |  | -3.190257 | -0.3031083 | 1
|  |  | 2.34 | -0.3217343 |  | 3.907079 | -2.847027 | -34.16432 | -2.531903 |  | -3.15328 | -0.3062532 | 1
|  |  | 2.36 | -0.3172519 |  | 3.917023 | -2.807363 | -33.68835 | -2.507379 |  | -3.116694 | -0.309331 | 1
|  |  | 2.38 | -0.312821 |  | 3.926968 | -2.768153 | -33.21783 | -2.48309 |  | -3.080494 | -0.3123417 | 1
|  |  | 2.4 | -0.308441 |  | 3.936912 | -2.729395 | -32.75274 | -2.459034 |  | -3.04468 | -0.3152847 | 1
|  |  | 2.42 | -0.3041119 |  | 3.946857 | -2.691086 | -32.29304 | -2.435209 |  | -3.009247 | -0.31816 | 1
|  |  | 2.44 | -0.2998333 |  | 3.956801 | -2.653225 | -31.8387 | -2.411613 |  | -2.974192 | -0.3209673 | 1
|  |  | 2.46 | -0.2956049 |  | 3.966745 | -2.615808 | -31.3897 | -2.388243 |  | -2.939515 | -0.3237065 | 1
|  |  | 2.48 | -0.2914264 |  | 3.97669 | -2.578832 | -30.94599 | -2.365097 |  | -2.90521 | -0.3263774 | 1
|  |  | 2.5 | -0.2872975 |  | 3.986634 | -2.542296 | -30.50755 | -2.342175 |  | -2.871276 | -0.3289801 | 1
|  |  | 2.52 | -0.2832178 |  | 3.996578 | -2.506194 | -30.07433 | -2.319472 |  | -2.837709 | -0.3315144 | 1
|  |  | 2.54 | -0.2791871 |  | 4.006523 | -2.470526 | -29.64632 | -2.296988 |  | -2.804507 | -0.3339804 | 1
|  |  | 2.56 | -0.2752049 |  | 4.016467 | -2.435288 | -29.22346 | -2.274721 |  | -2.771666 | -0.3363781 | 1
|  |  | 2.58 | -0.2712709 |  | 4.026411 | -2.400476 | -28.80572 | -2.252668 |  | -2.739184 | -0.3387076 | 1
|  |  | 2.6 | -0.2673849 |  | 4.036356 | -2.366089 | -28.39307 | -2.230828 |  | -2.707058 | -0.3409691 | 1
|  |  | 2.62 | -0.2635464 |  | 4.0463 | -2.332122 | -27.98546 | -2.209198 |  | -2.675284 | -0.3431626 | 1
|  |  | 2.64 | -0.259755 |  | 4.056245 | -2.298572 | -27.58287 | -2.187776 |  | -2.643861 | -0.3452884 | 1
|  |  | 2.66 | -0.2560105 |  | 4.066189 | -2.265437 | -27.18524 | -2.166562 |  | -2.612783 | -0.3473466 | 1
|  |  | 2.68 | -0.2523124 |  | 4.076133 | -2.232712 | -26.79255 | -2.145552 |  | -2.58205 | -0.3493375 | 1
|  |  | 2.7 | -0.2486604 |  | 4.086078 | -2.200396 | -26.40475 | -2.124744 |  | -2.551657 | -0.3512615 | 1
|  |  | 2.72 | -0.2450541 |  | 4.096022 | -2.168484 | -26.0218 | -2.104138 |  | -2.521602 | -0.3531186 | 1
|  |  | 2.74 | -0.2414931 |  | 4.105966 | -2.136972 | -25.64367 | -2.08373 |  | -2.491882 | -0.3549094 | 1
|  |  | 2.76 | -0.237977 |  | 4.115911 | -2.105859 | -25.27031 | -2.06352 |  | -2.462493 | -0.356634 | 1
|  |  | 2.78 | -0.2345056 |  | 4.125855 | -2.07514 | -24.90168 | -2.043505 |  | -2.433433 | -0.358293 | 1
|  |  | 2.8 | -0.2310782 |  | 4.135799 | -2.044811 | -24.53774 | -2.023684 |  | -2.404698 | -0.3598867 | 1
|  |  | 2.82 | -0.2276947 |  | 4.145744 | -2.01487 | -24.17844 | -2.004054 |  | -2.376286 | -0.3614155 | 1
|  |  | 2.84 | -0.2243546 |  | 4.155688 | -1.985313 | -23.82376 | -1.984613 |  | -2.348193 | -0.3628798 | 1
|  |  | 2.86 | -0.2210574 |  | 4.165633 | -1.956137 | -23.47364 | -1.965361 |  | -2.320417 | -0.3642802 | 1
|  |  | 2.88 | -0.2178029 |  | 4.175577 | -1.927338 | -23.12805 | -1.946295 |  | -2.292955 | -0.365617 | 1
|  |  | 2.9 | -0.2145906 |  | 4.185521 | -1.898912 | -22.78694 | -1.927414 |  | -2.265803 | -0.3668908 | 1
|  |  | 2.92 | -0.2114201 |  | 4.195466 | -1.870856 | -22.45027 | -1.908715 |  | -2.238958 | -0.3681021 | 1
|  |  | 2.94 | -0.208291 |  | 4.20541 | -1.843167 | -22.118 | -1.890197 |  | -2.212418 | -0.3692514 | 1
|  |  | 2.96 | -0.2052029 |  | 4.215354 | -1.815841 | -21.79009 | -1.871858 |  | -2.18618 | -0.3703393 | 1
|  |  | 2.98 | -0.2021555 |  | 4.225299 | -1.788874 | -21.46649 | -1.853697 |  | -2.16024 | -0.3713664 | 1
|  |  | 3 | -0.1991483 |  | 4.235243 | -1.762263 | -21.14716 | -1.835711 |  | -2.134596 | -0.3723331 | 1
|  |  | 3.02 | -0.1961809 |  | 4.245187 | -1.736005 | -20.83206 | -1.8179 |  | -2.109245 | -0.3732401 | 1
|  |  | 3.04 | -0.193253 |  | 4.255132 | -1.710095 | -20.52114 | -1.800261 |  | -2.084183 | -0.374088 | 1
|  |  | 3.06 | -0.190364 |  | 4.265076 | -1.684531 | -20.21438 | -1.782793 |  | -2.059409 | -0.3748775 | 1
|  |  | 3.08 | -0.1875138 |  | 4.27502 | -1.659309 | -19.91171 | -1.765495 |  | -2.034918 | -0.375609 | 1
|  |  | 3.1 | -0.1847017 |  | 4.284965 | -1.634426 | -19.61311 | -1.748364 |  | -2.010709 | -0.3762834 | 1
|  |  | 3.12 | -0.1819275 |  | 4.294909 | -1.609877 | -19.31852 | -1.731398 |  | -1.986778 | -0.3769011 | 1
|  |  | 3.14 | -0.1791908 |  | 4.304854 | -1.585659 | -19.02791 | -1.714597 |  | -1.963122 | -0.377463 | 1
|  |  | 3.16 | -0.1764911 |  | 4.314798 | -1.56177 | -18.74124 | -1.697959 |  | -1.939739 | -0.3779695 | 1
|  |  | 3.18 | -0.173828 |  | 4.324742 | -1.538204 | -18.45845 | -1.681483 |  | -1.916626 | -0.3784215 | 1
|  |  | 3.2 | -0.1712013 |  | 4.334687 | -1.51496 | -18.17952 | -1.665165 |  | -1.893779 | -0.3788196 | 1
|  |  | 3.22 | -0.1686103 |  | 4.344631 | -1.492033 | -17.9044 | -1.649006 |  | -1.871197 | -0.3791644 | 1
|  |  | 3.24 | -0.1660549 |  | 4.354575 | -1.46942 | -17.63304 | -1.633004 |  | -1.848877 | -0.3794567 | 1
|  |  | 3.26 | -0.1635346 |  | 4.36452 | -1.447117 | -17.36541 | -1.617157 |  | -1.826815 | -0.3796972 | 1
|  |  | 3.28 | -0.1610489 |  | 4.374464 | -1.425122 | -17.10146 | -1.601463 |  | -1.805009 | -0.3798866 | 1
|  |  | 3.3 | -0.1585976 |  | 4.384408 | -1.40343 | -16.84116 | -1.585922 |  | -1.783456 | -0.3800255 | 1
|  |  | 3.32 | -0.1561802 |  | 4.394353 | -1.382039 | -16.58447 | -1.570531 |  | -1.762154 | -0.3801147 | 1
|  |  | 3.34 | -0.1537964 |  | 4.404297 | -1.360944 | -16.33133 | -1.555289 |  | -1.741099 | -0.380155 | 1
|  |  | 3.36 | -0.1514457 |  | 4.414242 | -1.340143 | -16.08172 | -1.540196 |  | -1.72029 | -0.3801469 | 1
|  |  | 3.38 | -0.1491279 |  | 4.424186 | -1.319632 | -15.83559 | -1.525248 |  | -1.699724 | -0.3800914 | 1
|  |  | 3.4 | -0.1468424 |  | 4.43413 | -1.299408 | -15.5929 | -1.510446 |  | -1.679397 | -0.3799889 | 1
|  |  | 3.42 | -0.144589 |  | 4.444075 | -1.279468 | -15.35361 | -1.495787 |  | -1.659308 | -0.3798404 | 1
|  |  | 3.44 | -0.1423672 |  | 4.454019 | -1.259807 | -15.11769 | -1.48127 |  | -1.639454 | -0.3796466 | 1
|  |  | 3.46 | -0.1401767 |  | 4.463963 | -1.240424 | -14.88509 | -1.466894 |  | -1.619832 | -0.379408 | 1
|  |  | 3.48 | -0.1380172 |  | 4.473908 | -1.221314 | -14.65577 | -1.452658 |  | -1.60044 | -0.3791256 | 1
|  |  | 3.5 | -0.1358882 |  | 4.483852 | -1.202475 | -14.4297 | -1.438559 |  | -1.581275 | -0.3788 | 1
|  |  | 3.52 | -0.1337894 |  | 4.493796 | -1.183903 | -14.20683 | -1.424598 |  | -1.562335 | -0.3784319 | 1
|  |  | 3.54 | -0.1317205 |  | 4.503741 | -1.165595 | -13.98714 | -1.410771 |  | -1.543617 | -0.3780221 | 1
|  |  | 3.56 | -0.129681 |  | 4.513685 | -1.147548 | -13.77057 | -1.397079 |  | -1.525119 | -0.3775713 | 1
|  |  | 3.58 | -0.1276707 |  | 4.52363 | -1.129758 | -13.5571 | -1.38352 |  | -1.506838 | -0.3770802 | 1
|  |  | 3.6 | -0.1256891 |  | 4.533574 | -1.112223 | -13.34668 | -1.370092 |  | -1.488773 | -0.3765496 | 1
|  |  | 3.62 | -0.123736 |  | 4.543518 | -1.09494 | -13.13927 | -1.356795 |  | -1.47092 | -0.3759801 | 1
|  |  | 3.64 | -0.1218109 |  | 4.553463 | -1.077904 | -12.93485 | -1.343626 |  | -1.453277 | -0.3753725 | 1
|  |  | 3.66 | -0.1199135 |  | 4.563407 | -1.061115 | -12.73338 | -1.330585 |  | -1.435842 | -0.3747276 | 1
|  |  | 3.68 | -0.1180435 |  | 4.573351 | -1.044567 | -12.53481 | -1.317671 |  | -1.418613 | -0.374046 | 1
|  |  | 3.7 | -0.1162006 |  | 4.583296 | -1.028259 | -12.33911 | -1.304882 |  | -1.401587 | -0.3733284 | 1
|  |  | 3.72 | -0.1143843 |  | 4.59324 | -1.012187 | -12.14624 | -1.292217 |  | -1.384763 | -0.3725756 | 1
|  |  | 3.74 | -0.1125944 |  | 4.603184 | -0.9963483 | -11.95618 | -1.279675 |  | -1.368137 | -0.3717883 | 1
|  |  | 3.76 | -0.1108306 |  | 4.613129 | -0.98074 | -11.76888 | -1.267255 |  | -1.351707 | -0.3709671 | 1
|  |  | 3.78 | -0.1090925 |  | 4.623073 | -0.9653592 | -11.58431 | -1.254955 |  | -1.335472 | -0.3701128 | 1
|  |  | 3.8 | -0.1073797 |  | 4.633017 | -0.950203 | -11.40244 | -1.242775 |  | -1.319429 | -0.369226 | 1
|  |  | 3.82 | -0.105692 |  | 4.642962 | -0.9352685 | -11.22322 | -1.230713 |  | -1.303576 | -0.3683075 | 1
|  |  | 3.84 | -0.104029 |  | 4.652906 | -0.9205529 | -11.04663 | -1.218768 |  | -1.287911 | -0.3673579 | 1
|  |  | 3.86 | -0.1023905 |  | 4.662851 | -0.9060533 | -10.87264 | -1.206938 |  | -1.272431 | -0.366378 | 1
|  |  | 3.88 | -0.100776 |  | 4.672795 | -0.8917671 | -10.7012 | -1.195224 |  | -1.257135 | -0.3653683 | 1
|  |  | 3.9 | -0.09918537 |  | 4.682739 | -0.8776913 | -10.5323 | -1.183623 |  | -1.242021 | -0.3643296 | 1
|  |  | 3.92 | -0.09761819 |  | 4.692684 | -0.8638233 | -10.36588 | -1.172135 |  | -1.227086 | -0.3632625 | 1
|  |  | 3.94 | -0.09607418 |  | 4.702628 | -0.8501604 | -10.20193 | -1.160758 |  | -1.212328 | -0.3621678 | 1
|  |  | 3.96 | -0.09455305 |  | 4.712572 | -0.8366999 | -10.0404 | -1.149492 |  | -1.197746 | -0.361046 | 1
|  |  | 3.98 | -0.09305448 |  | 4.722517 | -0.8234391 | -9.88127 | -1.138335 |  | -1.183337 | -0.3598978 | 1
|  |  | 4 | -0.09157819 |  | 4.732461 | -0.8103754 | -9.724505 | -1.127286 |  | -1.169099 | -0.3587238 | 1
|  |  | 4.02 | -0.09012388 |  | 4.742405 | -0.7975062 | -9.570075 | -1.116345 |  | -1.155031 | -0.3575247 | 1
|  |  | 4.04 | -0.08869126 |  | 4.75235 | -0.784829 | -9.417948 | -1.105509 |  | -1.14113 | -0.3563012 | 1
|  |  | 4.06 | -0.08728004 |  | 4.762294 | -0.772341 | -9.268093 | -1.094779 |  | -1.127395 | -0.3550538 | 1
|  |  | 4.08 | -0.08588993 |  | 4.772239 | -0.76004 | -9.120479 | -1.084153 |  | -1.113823 | -0.3537832 | 1
|  |  | 4.1 | -0.08452064 |  | 4.782183 | -0.7479232 | -8.975078 | -1.07363 |  | -1.100413 | -0.3524899 | 1
|  |  | 4.12 | -0.08317191 |  | 4.792127 | -0.7359883 | -8.831859 | -1.063209 |  | -1.087163 | -0.3511747 | 1
|  |  | 4.14 | -0.08184346 |  | 4.802072 | -0.7242327 | -8.690793 | -1.05289 |  | -1.074071 | -0.349838 | 1
|  |  | 4.16 | -0.080535 |  | 4.812016 | -0.7126542 | -8.55185 | -1.04267 |  | -1.061135 | -0.3484806 | 1
|  |  | 4.18 | -0.07924627 |  | 4.82196 | -0.7012502 | -8.415003 | -1.03255 |  | -1.048353 | -0.3471029 | 1
|  |  | 4.2 | -0.077977 |  | 4.831905 | -0.6900185 | -8.280222 | -1.022528 |  | -1.035724 | -0.3457056 | 1
|  |  | 4.22 | -0.07672692 |  | 4.841849 | -0.6789566 | -8.147479 | -1.012603 |  | -1.023246 | -0.3442892 | 1
|  |  | 4.24 | -0.07549578 |  | 4.851793 | -0.6680622 | -8.016746 | -1.002774 |  | -1.010917 | -0.3428544 | 1
|  |  | 4.26 | -0.07428331 |  | 4.861738 | -0.657333 | -7.887996 | -0.9930414 |  | -0.9987346 | -0.3414016 | 1
|  |  | 4.28 | -0.07308926 |  | 4.871682 | -0.6467668 | -7.761202 | -0.9834027 |  | -0.9866982 | -0.3399314 | 1
|  |  | 4.3 | -0.07191336 |  | 4.881627 | -0.6363613 | -7.636336 | -0.9738576 |  | -0.9748058 | -0.3384445 | 1
|  |  | 4.32 | -0.07075538 |  | 4.891571 | -0.6261144 | -7.513372 | -0.9644052 |  | -0.9630556 | -0.3369412 | 1
|  |  | 4.34 | -0.06961506 |  | 4.901515 | -0.6160237 | -7.392284 | -0.9550444 |  | -0.9514459 | -0.3354222 | 1
|  |  | 4.36 | -0.06849216 |  | 4.91146 | -0.6060871 | -7.273045 | -0.9457746 |  | -0.9399751 | -0.333888 | 1
|  |  | 4.38 | -0.06738643 |  | 4.921404 | -0.5963025 | -7.15563 | -0.9365947 |  | -0.9286416 | -0.3323391 | 1
|  |  | 4.4 | -0.06629764 |  | 4.931348 | -0.5866678 | -7.040013 | -0.9275039 |  | -0.9174438 | -0.3307761 | 1
|  |  | 4.42 | -0.06522554 |  | 4.941293 | -0.5771808 | -6.92617 | -0.9185013 |  | -0.9063801 | -0.3291993 | 1
|  |  | 4.44 | -0.06416991 |  | 4.951237 | -0.5678395 | -6.814074 | -0.9095861 |  | -0.8954489 | -0.3276094 | 1
|  |  | 4.46 | -0.0631305 |  | 4.961181 | -0.5586418 | -6.703702 | -0.9007574 |  | -0.8846487 | -0.3260069 | 1
|  |  | 4.48 | -0.0621071 |  | 4.971126 | -0.5495858 | -6.595029 | -0.8920144 |  | -0.8739779 | -0.3243921 | 1
|  |  | 4.5 | -0.06109948 |  | 4.98107 | -0.5406693 | -6.488032 | -0.8833563 |  | -0.863435 | -0.3227657 | 1
|  |  | 4.52 | -0.06010741 |  | 4.991014 | -0.5318905 | -6.382686 | -0.8747822 |  | -0.8530185 | -0.321128 | 1
|  |  | 4.54 | -0.05913067 |  | 5.000959 | -0.5232473 | -6.278968 | -0.8662914 |  | -0.8427269 | -0.3194796 | 1
|  |  | 4.56 | -0.05816905 |  | 5.010903 | -0.5147379 | -6.176855 | -0.8578829 |  | -0.8325587 | -0.3178208 | 1
|  |  | 4.58 | -0.05722232 |  | 5.020848 | -0.5063603 | -6.076324 | -0.8495561 |  | -0.8225125 | -0.3161522 | 1
|  |  | 4.6 | -0.05629028 |  | 5.030792 | -0.4981127 | -5.977352 | -0.8413101 |  | -0.8125869 | -0.3144742 | 1
|  |  | 4.62 | -0.05537271 |  | 5.040736 | -0.4899931 | -5.879918 | -0.8331441 |  | -0.8027804 | -0.3127872 | 1
|  |  | 4.64 | -0.05446941 |  | 5.050681 | -0.4819998 | -5.783998 | -0.8250573 |  | -0.7930916 | -0.3110917 | 1
|  |  | 4.66 | -0.05358018 |  | 5.060625 | -0.474131 | -5.689572 | -0.8170491 |  | -0.7835191 | -0.3093881 | 1
|  |  | 4.68 | -0.0527048 |  | 5.070569 | -0.4663848 | -5.596617 | -0.8091186 |  | -0.7740616 | -0.3076769 | 1
|  |  | 4.7 | -0.05184308 |  | 5.080514 | -0.4587594 | -5.505113 | -0.801265 |  | -0.7647177 | -0.3059583 | 1
|  |  | 4.72 | -0.05099482 |  | 5.090458 | -0.4512532 | -5.415038 | -0.7934877 |  | -0.755486 | -0.3042328 | 1
|  |  | 4.74 | -0.05015983 |  | 5.100402 | -0.4438643 | -5.326372 | -0.7857859 |  | -0.7463653 | -0.3025009 | 1
|  |  | 4.76 | -0.04933791 |  | 5.110347 | -0.4365912 | -5.239094 | -0.7781588 |  | -0.7373541 | -0.3007629 | 1
|  |  | 4.78 | -0.04852887 |  | 5.120291 | -0.429432 | -5.153184 | -0.7706058 |  | -0.7284513 | -0.2990192 | 1
|  |  | 4.8 | -0.04773253 |  | 5.130236 | -0.4223852 | -5.068622 | -0.7631261 |  | -0.7196554 | -0.2972702 | 1
|  |  | 4.82 | -0.0469487 |  | 5.14018 | -0.4154491 | -4.985389 | -0.7557189 |  | -0.7109653 | -0.2955163 | 1
|  |  | 4.84 | -0.0461772 |  | 5.150124 | -0.408622 | -4.903464 | -0.7483837 |  | -0.7023798 | -0.2937578 | 1
|  |  | 4.86 | -0.04541784 |  | 5.160069 | -0.4019024 | -4.822829 | -0.7411197 |  | -0.6938974 | -0.291995 | 1
|  |  | 4.88 | -0.04467044 |  | 5.170013 | -0.3952887 | -4.743465 | -0.7339261 |  | -0.6855171 | -0.2902284 | 1
|  |  | 4.9 | -0.04393484 |  | 5.179957 | -0.3887794 | -4.665353 | -0.7268024 |  | -0.6772376 | -0.2884582 | 1
|  |  | 4.92 | -0.04321085 |  | 5.189902 | -0.3823729 | -4.588474 | -0.7197479 |  | -0.6690578 | -0.2866849 | 1
|  |  | 4.94 | -0.04249831 |  | 5.199846 | -0.3760676 | -4.512811 | -0.7127618 |  | -0.6609763 | -0.2849087 | 1
|  |  | 4.96 | -0.04179705 |  | 5.20979 | -0.3698621 | -4.438345 | -0.7058435 |  | -0.6529921 | -0.28313 | 1
|  |  | 4.98 | -0.04110689 |  | 5.219735 | -0.3637549 | -4.365059 | -0.6989923 |  | -0.6451041 | -0.2813492 | 1
|  |  | 5 | -0.04042768 |  | 5.229679 | -0.3577446 | -4.292935 | -0.6922077 |  | -0.6373109 | -0.2795664 | 1
|  |  | 5.02 | -0.03975925 |  | 5.239624 | -0.3518296 | -4.221955 | -0.6854889 |  | -0.6296116 | -0.277782 | 1
|  |  | 5.04 | -0.03910144 |  | 5.249568 | -0.3460086 | -4.152104 | -0.6788353 |  | -0.622005 | -0.2759964 | 1
|  |  | 5.06 | -0.03845409 |  | 5.259512 | -0.3402802 | -4.083363 | -0.6722463 |  | -0.6144901 | -0.2742098 | 1
|  |  | 5.08 | -0.03781705 |  | 5.269457 | -0.334643 | -4.015717 | -0.6657213 |  | -0.6070656 | -0.2724225 | 1
|  |  | 5.1 | -0.03719015 |  | 5.279401 | -0.3290957 | -3.949148 | -0.6592596 |  | -0.5997305 | -0.2706349 | 1
|  |  | 5.12 | -0.03657326 |  | 5.289345 | -0.3236368 | -3.883641 | -0.6528606 |  | -0.5924838 | -0.2688471 | 1
|  |  | 5.14 | -0.03596621 |  | 5.29929 | -0.318265 | -3.81918 | -0.6465237 |  | -0.5853245 | -0.2670594 | 1
|  |  | 5.16 | -0.03536887 |  | 5.309234 | -0.3129791 | -3.75575 | -0.6402484 |  | -0.5782513 | -0.2652722 | 1
|  |  | 5.18 | -0.03478108 |  | 5.319178 | -0.3077778 | -3.693333 | -0.6340339 |  | -0.5712635 | -0.2634857 | 1
|  |  | 5.2 | -0.0342027 |  | 5.329123 | -0.3026597 | -3.631916 | -0.6278798 |  | -0.5643598 | -0.2617001 | 1
|  |  | 5.22 | -0.03363359 |  | 5.339067 | -0.2976236 | -3.571483 | -0.6217854 |  | -0.5575393 | -0.2599157 | 1
|  |  | 5.24 | -0.0330736 |  | 5.349011 | -0.2926683 | -3.51202 | -0.6157501 |  | -0.5508011 | -0.2581328 | 1
|  |  | 5.26 | -0.03252261 |  | 5.358956 | -0.2877926 | -3.453511 | -0.6097735 |  | -0.544144 | -0.2563515 | 1
|  |  | 5.28 | -0.03198047 |  | 5.3689 | -0.2829951 | -3.395942 | -0.6038548 |  | -0.5375673 | -0.2545721 | 1
|  |  | 5.3 | -0.03144704 |  | 5.378845 | -0.2782749 | -3.339298 | -0.5979936 |  | -0.5310698 | -0.2527949 | 1
|  |  | 5.32 | -0.0309222 |  | 5.388789 | -0.2736306 | -3.283567 | -0.5921893 |  | -0.5246507 | -0.2510201 | 1
|  |  | 5.34 | -0.03040582 |  | 5.398733 | -0.2690611 | -3.228733 | -0.5864413 |  | -0.518309 | -0.2492479 | 1
|  |  | 5.36 | -0.02989776 |  | 5.408678 | -0.2645653 | -3.174784 | -0.5807491 |  | -0.5120438 | -0.2474785 | 1
|  |  | 5.38 | -0.0293979 |  | 5.418622 | -0.2601421 | -3.121705 | -0.5751122 |  | -0.5058541 | -0.2457121 | 1
|  |  | 5.4 | -0.02890612 |  | 5.428566 | -0.2557902 | -3.069483 | -0.5695299 |  | -0.4997391 | -0.2439489 | 1
|  |  | 5.42 | -0.02842228 |  | 5.438511 | -0.2515088 | -3.018105 | -0.5640019 |  | -0.4936979 | -0.2421891 | 1
|  |  | 5.44 | -0.02794627 |  | 5.448455 | -0.2472966 | -2.967559 | -0.5585275 |  | -0.4877295 | -0.240433 | 1
|  |  | 5.46 | -0.02747797 |  | 5.458399 | -0.2431526 | -2.917831 | -0.5531062 |  | -0.4818332 | -0.2386806 | 1
|  |  | 5.48 | -0.02701726 |  | 5.468344 | -0.2390757 | -2.868908 | -0.5477376 |  | -0.476008 | -0.2369323 | 1
|  |  | 5.5 | -0.02656401 |  | 5.478288 | -0.235065 | -2.82078 | -0.5424211 |  | -0.4702531 | -0.2351881 | 1
|  |  | 5.52 | -0.02611813 |  | 5.488233 | -0.2311193 | -2.773432 | -0.5371562 |  | -0.4645676 | -0.2334483 | 1
|  |  | 5.54 | -0.02567949 |  | 5.498177 | -0.2272378 | -2.726853 | -0.5319424 |  | -0.4589507 | -0.231713 | 1
|  |  | 5.56 | -0.02524797 |  | 5.508121 | -0.2234193 | -2.681032 | -0.5267792 |  | -0.4534017 | -0.2299824 | 1
|  |  | 5.58 | -0.02482348 |  | 5.518066 | -0.219663 | -2.635956 | -0.5216661 |  | -0.4479196 | -0.2282566 | 1
|  |  | 5.6 | -0.0244059 |  | 5.52801 | -0.2159678 | -2.591614 | -0.5166026 |  | -0.4425037 | -0.2265359 | 1
|  |  | 5.62 | -0.02399512 |  | 5.537954 | -0.2123329 | -2.547994 | -0.5115883 |  | -0.4371531 | -0.2248203 | 1
|  |  | 5.64 | -0.02359105 |  | 5.547899 | -0.2087572 | -2.505086 | -0.5066226 |  | -0.4318672 | -0.22311 | 1
|  |  | 5.66 | -0.02319356 |  | 5.557843 | -0.2052398 | -2.462878 | -0.5017052 |  | -0.4266451 | -0.2214052 | 1
|  |  | 5.68 | -0.02280257 |  | 5.567787 | -0.2017799 | -2.421359 | -0.4968355 |  | -0.421486 | -0.219706 | 1
|  |  | 5.7 | -0.02241797 |  | 5.577732 | -0.1983766 | -2.380519 | -0.492013 |  | -0.4163892 | -0.2180126 | 1
|  |  | 5.72 | -0.02203966 |  | 5.587676 | -0.1950289 | -2.340347 | -0.4872374 |  | -0.4113539 | -0.216325 | 1
|  |  | 5.74 | -0.02166754 |  | 5.597621 | -0.191736 | -2.300833 | -0.4825081 |  | -0.4063795 | -0.2146435 | 1
|  |  | 5.76 | -0.02130151 |  | 5.607565 | -0.1884971 | -2.261965 | -0.4778247 |  | -0.4014651 | -0.212968 | 1
|  |  | 5.78 | -0.02094149 |  | 5.617509 | -0.1853112 | -2.223735 | -0.4731868 |  | -0.3966101 | -0.2112988 | 1
|  |  | 5.8 | -0.02058737 |  | 5.627454 | -0.1821777 | -2.186132 | -0.4685939 |  | -0.3918137 | -0.209636 | 1
|  |  | 5.82 | -0.02023907 |  | 5.637398 | -0.1790955 | -2.149146 | -0.4640456 |  | -0.3870752 | -0.2079797 | 1
|  |  | 5.84 | -0.01989648 |  | 5.647342 | -0.176064 | -2.112768 | -0.4595414 |  | -0.382394 | -0.20633 | 1
|  |  | 5.86 | -0.01955953 |  | 5.657287 | -0.1730823 | -2.076988 | -0.4550809 |  | -0.3777693 | -0.204687 | 1
|  |  | 5.88 | -0.01922812 |  | 5.667231 | -0.1701497 | -2.041796 | -0.4506637 |  | -0.3732005 | -0.2030508 | 1
|  |  | 5.9 | -0.01890217 |  | 5.677175 | -0.1672653 | -2.007184 | -0.4462894 |  | -0.3686869 | -0.2014216 | 1
|  |  | 5.92 | -0.01858159 |  | 5.68712 | -0.1644284 | -1.973141 | -0.4419576 |  | -0.3642278 | -0.1997993 | 1
|  |  | 5.94 | -0.01826629 |  | 5.697064 | -0.1616384 | -1.93966 | -0.4376678 |  | -0.3598225 | -0.1981842 | 1
|  |  | 5.96 | -0.01795619 |  | 5.707008 | -0.1588943 | -1.906732 | -0.4334197 |  | -0.3554705 | -0.1965762 | 1
|  |  | 5.98 | -0.01765121 |  | 5.716953 | -0.1561955 | -1.874346 | -0.4292128 |  | -0.3511711 | -0.1949755 | 1
|  |  | 6 | -0.01735127 |  | 5.726897 | -0.1535413 | -1.842496 | -0.4250467 |  | -0.3469236 | -0.1933822 | 1
|  |  | 6.02 | -0.01705628 |  | 5.736842 | -0.150931 | -1.811172 | -0.420921 |  | -0.3427274 | -0.1917964 | 1
|  |  | 6.04 | -0.01676617 |  | 5.746786 | -0.1483639 | -1.780367 | -0.4168354 |  | -0.3385819 | -0.1902181 | 1
|  |  | 6.06 | -0.01648087 |  | 5.75673 | -0.1458392 | -1.750071 | -0.4127895 |  | -0.3344866 | -0.1886474 | 1
|  |  | 6.08 | -0.01620029 |  | 5.766675 | -0.1433564 | -1.720276 | -0.4087828 |  | -0.3304407 | -0.1870843 | 1
|  |  | 6.1 | -0.01592436 |  | 5.776619 | -0.1409147 | -1.690976 | -0.404815 |  | -0.3264437 | -0.185529 | 1
|  |  | 6.12 | -0.01565301 |  | 5.786563 | -0.1385135 | -1.662161 | -0.4008858 |  | -0.322495 | -0.1839816 | 1
|  |  | 6.14 | -0.01538615 |  | 5.796508 | -0.1361521 | -1.633825 | -0.3969946 |  | -0.318594 | -0.182442 | 1
|  |  | 6.16 | -0.01512373 |  | 5.806452 | -0.1338299 | -1.605959 | -0.3931413 |  | -0.3147402 | -0.1809103 | 1
|  |  | 6.18 | -0.01486567 |  | 5.816396 | -0.1315463 | -1.578556 | -0.3893253 |  | -0.310933 | -0.1793867 | 1
|  |  | 6.2 | -0.0146119 |  | 5.826341 | -0.1293007 | -1.551608 | -0.3855464 |  | -0.3071718 | -0.1778711 | 1
|  |  | 6.22 | -0.01436235 |  | 5.836285 | -0.1270924 | -1.525109 | -0.3818041 |  | -0.303456 | -0.1763636 | 1
|  |  | 6.24 | -0.01411695 |  | 5.84623 | -0.1249209 | -1.499051 | -0.3780982 |  | -0.2997851 | -0.1748642 | 1
|  |  | 6.26 | -0.01387564 |  | 5.856174 | -0.1227856 | -1.473427 | -0.3744283 |  | -0.2961587 | -0.1733731 | 1
|  |  | 6.28 | -0.01363836 |  | 5.866118 | -0.1206858 | -1.44823 | -0.370794 |  | -0.292576 | -0.1718902 | 1
|  |  | 6.3 | -0.01340502 |  | 5.876063 | -0.1186211 | -1.423453 | -0.3671949 |  | -0.2890367 | -0.1704156 | 1
|  |  | 6.32 | -0.01317559 |  | 5.886007 | -0.1165908 | -1.399089 | -0.3636308 |  | -0.2855401 | -0.1689494 | 1
|  |  | 6.34 | -0.01294998 |  | 5.895951 | -0.1145944 | -1.375132 | -0.3601013 |  | -0.2820858 | -0.1674915 | 1
|  |  | 6.36 | -0.01272814 |  | 5.905896 | -0.1126313 | -1.351576 | -0.356606 |  | -0.2786733 | -0.166042 | 1
|  |  | 6.38 | -0.01251001 |  | 5.91584 | -0.1107011 | -1.328413 | -0.3531447 |  | -0.275302 | -0.164601 | 1
|  |  | 6.4 | -0.01229552 |  | 5.925784 | -0.1088031 | -1.305637 | -0.3497169 |  | -0.2719715 | -0.1631684 | 1
|  |  | 6.42 | -0.01208463 |  | 5.935729 | -0.1069369 | -1.283243 | -0.3463225 |  | -0.2686813 | -0.1617444 | 1
|  |  | 6.44 | -0.01187727 |  | 5.945673 | -0.1051019 | -1.261223 | -0.3429609 |  | -0.2654308 | -0.1603289 | 1
|  |  | 6.46 | -0.01167338 |  | 5.955618 | -0.1032977 | -1.239572 | -0.339632 |  | -0.2622197 | -0.1589219 | 1
|  |  | 6.48 | -0.0114729 |  | 5.965562 | -0.1015237 | -1.218285 | -0.3363355 |  | -0.2590473 | -0.1575236 | 1
|  |  | 6.5 | -0.01127579 |  | 5.975506 | -0.0997795 | -1.197354 | -0.3330709 |  | -0.2559133 | -0.1561338 | 1
|  |  | 6.52 | -0.01108199 |  | 5.985451 | -0.09806454 | -1.176775 | -0.329838 |  | -0.2528172 | -0.1547527 | 1
|  |  | 6.54 | -0.01089144 |  | 5.995395 | -0.09637838 | -1.156541 | -0.3266365 |  | -0.2497586 | -0.1533802 | 1
|  |  | 6.56 | -0.0107041 |  | 6.005339 | -0.09472055 | -1.136647 | -0.323466 |  | -0.2467369 | -0.1520164 | 1
|  |  | 6.58 | -0.0105199 |  | 6.015284 | -0.09309057 | -1.117087 | -0.3203263 |  | -0.2437518 | -0.1506612 | 1
|  |  | 6.6 | -0.0103388 |  | 6.025228 | -0.09148802 | -1.097856 | -0.3172172 |  | -0.2408027 | -0.1493147 | 1
|  |  | 6.62 | -0.01016074 |  | 6.035172 | -0.08991242 | -1.078949 | -0.3141381 |  | -0.2378894 | -0.1479769 | 1
|  |  | 6.64 | -0.009985688 |  | 6.045117 | -0.08836335 | -1.06036 | -0.311089 |  | -0.2350112 | -0.1466479 | 1
|  |  | 6.66 | -0.009813581 |  | 6.055061 | -0.08684038 | -1.042085 | -0.3080695 |  | -0.2321679 | -0.1453275 | 1
|  |  | 6.68 | -0.009644375 |  | 6.065006 | -0.08534307 | -1.024117 | -0.3050792 |  | -0.2293589 | -0.1440159 | 1
|  |  | 6.7 | -0.009478022 |  | 6.07495 | -0.08387101 | -1.006452 | -0.302118 |  | -0.2265839 | -0.1427129 | 1
|  |  | 6.72 | -0.009314475 |  | 6.084894 | -0.08242379 | -0.9890855 | -0.2991856 |  | -0.2238425 | -0.1414187 | 1
|  |  | 6.74 | -0.009153689 |  | 6.094839 | -0.08100099 | -0.9720119 | -0.2962816 |  | -0.2211342 | -0.1401332 | 1
|  |  | 6.76 | -0.008995618 |  | 6.104783 | -0.07960223 | -0.9552267 | -0.2934058 |  | -0.2184587 | -0.1388565 | 1
|  |  | 6.78 | -0.008840219 |  | 6.114727 | -0.0782271 | -0.9387251 | -0.2905579 |  | -0.2158156 | -0.1375885 | 1
|  |  | 6.8 | -0.008687446 |  | 6.124672 | -0.07687521 | -0.9225025 | -0.2877376 |  | -0.2132044 | -0.1363292 | 1
|  |  | 6.82 | -0.008537258 |  | 6.134616 | -0.07554619 | -0.9065543 | -0.2849448 |  | -0.2106248 | -0.1350786 | 1
|  |  | 6.84 | -0.008389611 |  | 6.14456 | -0.07423966 | -0.890876 | -0.282179 |  | -0.2080763 | -0.1338367 | 1
|  |  | 6.86 | -0.008244464 |  | 6.154505 | -0.07295526 | -0.8754631 | -0.2794401 |  | -0.2055588 | -0.1326035 | 1
|  |  | 6.88 | -0.008101775 |  | 6.164449 | -0.07169261 | -0.8603113 | -0.2767277 |  | -0.2030716 | -0.131379 | 1
|  |  | 6.9 | -0.007961505 |  | 6.174393 | -0.07045136 | -0.8454163 | -0.2740417 |  | -0.2006145 | -0.1301632 | 1
|  |  | 6.92 | -0.007823613 |  | 6.184338 | -0.06923115 | -0.8307738 | -0.2713818 |  | -0.1981872 | -0.1289561 | 1
|  |  | 6.94 | -0.007688061 |  | 6.194282 | -0.06803165 | -0.8163798 | -0.2687476 |  | -0.1957892 | -0.1277576 | 1
|  |  | 6.96 | -0.007554809 |  | 6.204227 | -0.0668525 | -0.80223 | -0.2661391 |  | -0.1934203 | -0.1265677 | 1
|  |  | 6.98 | -0.00742382 |  | 6.214171 | -0.06569338 | -0.7883206 | -0.2635559 |  | -0.1910799 | -0.1253865 | 1
|  |  | 7 | -0.007295056 |  | 6.224115 | -0.06455395 | -0.7746474 | -0.2609977 |  | -0.1887679 | -0.124214 | 1
|  |  | 7.02 | -0.00716848 |  | 6.23406 | -0.06343388 | -0.7612066 | -0.2584644 |  | -0.1864839 | -0.12305 | 1
|  |  | 7.04 | -0.007044058 |  | 6.244004 | -0.06233287 | -0.7479944 | -0.2559556 |  | -0.1842274 | -0.1218946 | 1
|  |  | 7.06 | -0.006921751 |  | 6.253948 | -0.06125058 | -0.7350069 | -0.2534712 |  | -0.1819983 | -0.1207477 | 1
|  |  | 7.08 | -0.006801527 |  | 6.263893 | -0.06018671 | -0.7222406 | -0.251011 |  | -0.1797962 | -0.1196094 | 1
|  |  | 7.1 | -0.00668335 |  | 6.273837 | -0.05914096 | -0.7096916 | -0.2485746 |  | -0.1776206 | -0.1184797 | 1
|  |  | 7.12 | -0.006567186 |  | 6.283781 | -0.05811303 | -0.6973563 | -0.2461618 |  | -0.1754714 | -0.1173584 | 1
|  |  | 7.14 | -0.006453002 |  | 6.293726 | -0.05710262 | -0.6852314 | -0.2437725 |  | -0.1733482 | -0.1162456 | 1
|  |  | 7.16 | -0.006340765 |  | 6.30367 | -0.05610943 | -0.6733132 | -0.2414063 |  | -0.1712507 | -0.1151413 | 1
|  |  | 7.18 | -0.006230443 |  | 6.313615 | -0.05513319 | -0.6615983 | -0.2390632 |  | -0.1691785 | -0.1140454 | 1
|  |  | 7.2 | -0.006122004 |  | 6.323559 | -0.05417361 | -0.6500833 | -0.2367427 |  | -0.1671315 | -0.1129578 | 1
|  |  | 7.22 | -0.006015416 |  | 6.333503 | -0.05323042 | -0.638765 | -0.2344448 |  | -0.1651091 | -0.1118787 | 1
|  |  | 7.24 | -0.005910649 |  | 6.343448 | -0.05230333 | -0.62764 | -0.2321692 |  | -0.1631113 | -0.1108079 | 1
|  |  | 7.26 | -0.005807672 |  | 6.353392 | -0.05139209 | -0.6167051 | -0.2299157 |  | -0.1611376 | -0.1097455 | 1
|  |  | 7.28 | -0.005706456 |  | 6.363336 | -0.05049643 | -0.6059572 | -0.2276841 |  | -0.1591878 | -0.1086914 | 1
|  |  | 7.3 | -0.005606972 |  | 6.373281 | -0.04961609 | -0.5953931 | -0.2254741 |  | -0.1572616 | -0.1076455 | 1
|  |  | 7.32 | -0.00550919 |  | 6.383225 | -0.04875082 | -0.5850098 | -0.2232856 |  | -0.1553586 | -0.1066078 | 1
|  |  | 7.34 | -0.005413081 |  | 6.393169 | -0.04790036 | -0.5748043 | -0.2211183 |  | -0.1534787 | -0.1055784 | 1
|  |  | 7.36 | -0.005318619 |  | 6.403114 | -0.04706446 | -0.5647735 | -0.2189721 |  | -0.1516216 | -0.1045571 | 1
|  |  | 7.38 | -0.005225775 |  | 6.413058 | -0.04624289 | -0.5549146 | -0.2168466 |  | -0.1497869 | -0.103544 | 1
|  |  | 7.4 | -0.005134523 |  | 6.423003 | -0.0454354 | -0.5452247 | -0.2147419 |  | -0.1479744 | -0.102539 | 1
|  |  | 7.42 | -0.005044836 |  | 6.432947 | -0.04464175 | -0.535701 | -0.2126575 |  | -0.1461838 | -0.1015421 | 1
|  |  | 7.44 | -0.004956687 |  | 6.442891 | -0.04386172 | -0.5263407 | -0.2105934 |  | -0.1444149 | -0.1005532 | 1
|  |  | 7.46 | -0.004870051 |  | 6.452836 | -0.04309508 | -0.517141 | -0.2085493 |  | -0.1426674 | -0.09957236 | 1
|  |  | 7.48 | -0.004784903 |  | 6.46278 | -0.04234161 | -0.5080993 | -0.206525 |  | -0.1409411 | -0.09859947 | 1
|  |  | 7.5 | -0.004701217 |  | 6.472724 | -0.04160107 | -0.4992128 | -0.2045204 |  | -0.1392356 | -0.09763454 | 1
|  |  | 7.52 | -0.004618969 |  | 6.482669 | -0.04087326 | -0.4904791 | -0.2025353 |  | -0.1375508 | -0.09667751 | 1
|  |  | 7.54 | -0.004538136 |  | 6.492613 | -0.04015796 | -0.4818956 | -0.2005694 |  | -0.1358863 | -0.09572835 | 1
|  |  | 7.56 | -0.004458692 |  | 6.502557 | -0.03945497 | -0.4734596 | -0.1986226 |  | -0.134242 | -0.09478703 | 1
|  |  | 7.58 | -0.004380615 |  | 6.512502 | -0.03876406 | -0.4651688 | -0.1966947 |  | -0.1326176 | -0.09385351 | 1
|  |  | 7.6 | -0.004303882 |  | 6.522446 | -0.03808505 | -0.4570207 | -0.1947855 |  | -0.1310128 | -0.09292775 | 1
|  |  | 7.62 | -0.004228471 |  | 6.53239 | -0.03741774 | -0.4490128 | -0.1928949 |  | -0.1294274 | -0.09200971 | 1
|  |  | 7.64 | -0.004154358 |  | 6.542335 | -0.03676191 | -0.4411429 | -0.1910226 |  | -0.1278613 | -0.09109936 | 1
|  |  | 7.66 | -0.004081522 |  | 6.552279 | -0.03611739 | -0.4334087 | -0.1891684 |  | -0.1263141 | -0.09019666 | 1
|  |  | 7.68 | -0.004009942 |  | 6.562224 | -0.03548398 | -0.4258077 | -0.1873323 |  | -0.1247855 | -0.08930157 | 1
|  |  | 7.7 | -0.003939596 |  | 6.572168 | -0.03486149 | -0.4183379 | -0.185514 |  | -0.1232755 | -0.08841405 | 1
|  |  | 7.72 | -0.003870464 |  | 6.582112 | -0.03424974 | -0.4109969 | -0.1837133 |  | -0.1217838 | -0.08753406 | 1
|  |  | 7.74 | -0.003802526 |  | 6.592057 | -0.03364855 | -0.4037826 | -0.1819302 |  | -0.1203101 | -0.08666156 | 1
|  |  | 7.76 | -0.00373576 |  | 6.602001 | -0.03305774 | -0.3966928 | -0.1801643 |  | -0.1188542 | -0.08579651 | 1
|  |  | 7.78 | -0.003670147 |  | 6.611945 | -0.03247713 | -0.3897256 | -0.1784156 |  | -0.117416 | -0.08493887 | 1
|  |  | 7.8 | -0.003605668 |  | 6.62189 | -0.03190655 | -0.3828787 | -0.1766838 |  | -0.1159952 | -0.0840886 | 1
|  |  | 7.82 | -0.003542303 |  | 6.631834 | -0.03134584 | -0.3761501 | -0.1749688 |  | -0.1145915 | -0.08324566 | 1
|  |  | 7.84 | -0.003480034 |  | 6.641778 | -0.03079482 | -0.3695379 | -0.1732705 |  | -0.1132048 | -0.08241001 | 1
|  |  | 7.86 | -0.003418843 |  | 6.651723 | -0.03025334 | -0.36304 | -0.1715887 |  | -0.1118349 | -0.08158161 | 1
|  |  | 7.88 | -0.00335871 |  | 6.661667 | -0.02972122 | -0.3566546 | -0.1699232 |  | -0.1104816 | -0.08076041 | 1
|  |  | 7.9 | -0.003299618 |  | 6.671612 | -0.02919832 | -0.3503798 | -0.1682739 |  | -0.1091447 | -0.07994637 | 1
|  |  | 7.92 | -0.003241549 |  | 6.681556 | -0.02868446 | -0.3442136 | -0.1666406 |  | -0.1078239 | -0.07913946 | 1
|  |  | 7.94 | -0.003184486 |  | 6.6915 | -0.02817952 | -0.3381542 | -0.1650231 |  | -0.1065191 | -0.07833963 | 1
|  |  | 7.96 | -0.003128412 |  | 6.701445 | -0.02768332 | -0.3321998 | -0.1634213 |  | -0.1052301 | -0.07754683 | 1
|  |  | 7.98 | -0.00307331 |  | 6.711389 | -0.02719572 | -0.3263486 | -0.1618351 |  | -0.1039567 | -0.07676103 | 1
|  |  | 8 | -0.003019164 |  | 6.721333 | -0.02671658 | -0.3205989 | -0.1602643 |  | -0.1026988 | -0.07598218 | 1