## smatb
smatb (TB-SMA) |  |  | tersoff (Albe, m=n=1) |  |  | smatb (TB-SMA) |  |  | tersoff (Albe, m=n=1) |  |  | smatb (TB-SMA) | mixing rules |  | tersoff (Albe, m=n=1) | mixing rules
A atom | input |  | A atom | results |  | A atom | input |  | A atom | results |  | A-B atom | results |  | A-B atom | results
Element | Mo |  | A | 439655.6 |  | Element | Fe |  | A | 386021.6 |  | A[eV] | 0.1649319 |  | A | 411966.7
A[eV] | 0.2043 |  | ALPHA | 0 |  | A[eV] | 0.13315 |  | ALPHA | 0 |  | xi[eV] | 1.977517 |  | ALPHA | 0
xi[eV] | 2.5097 |  | B | 49.5018 |  | xi[eV] | 1.6179 |  | B | 62.60278 |  | p | 10.2577 |  | B | 55.66822
p | 10.0154 |  | gamma | 1 |  | p | 10.5 |  | gamma | 1 |  | q | 2.32555 |  | gamma | 1
q | 2.0511 |  | BIGD | 0.148385 |  | q | 2.6 |  | BIGD | 0.1390038 |  | r0[A] | 2.634307 |  | BIGD | 0.1436178
r0[A] | 2.7253 |  | BIGR | 4.095041 |  | r0[A] | 2.553 |  | BIGR | 3.836143 |  |  |  |  | BIGR | 3.963478
|  |  | C | 0 |  |  | input |  | C | 0 |  | Rcs | 3.819861 |  | C | 0
|  |  | D | 1 |  | kappa | 1 |  | D | 1 |  | Rc | 4.819861 |  | D | 1
|  |  | H | -1 |  | chi | 1 |  | H | -1 |  |  |  |  | H | -1
|  |  | LAMBDA1 | 3.674972 |  |  |  |  | LAMBDA1 | 4.112808 |  | smatb (TB-SMA) | results |  | LAMBDA1 | 3.89389
tersoff | output |  | LAMBDA2 | 0.7526144 |  | tersoff | output |  | LAMBDA2 | 1.01841 |  | kappa | 1 |  | LAMBDA2 | 0.8855121
S | 4.882941 |  | LAMBDA3 | 1.505229 |  | S | 4.038462 |  | LAMBDA3 | 1.908047 |  | chi | 0.9813714 |  | LAMBDA3 | 1.706638
beta | 1.175975 |  | N | 1 |  | beta | 1.447157 |  | N | 1 |  | xi = sqrt(chi*xi_AA*xi_BB) |  |  | N | 1
D0 | 5.061962 |  |  |  |  | D0 | 3.49837 |  |  |  |  | r0q[A] | 2.626221 | compare with r0[A]
r0 | 2.409602 |  |  |  |  | r0 | 2.19702 |  |  |  |  | r0[A] | 2.634307 | Same as r0 above
Q[A] | 3.946656 |  |  |  |  | Q[A] | 3.697139
S[A] | 4.243426 |  |  |  |  | S[A] | 3.975146 |  |  |  |  | Q[A] | 3.819861
[12 empty] | S[A] | 4.107096
|  | Lammps script (output) | [11 empty] | Differences between groups in the periodic table | Note: Although the Tersoff mixing rule is used, the above results become unreliable when the groups are far apart in the periodic table.
|  | pair_style smatb # | R0(A) | p | q | A(eV) | xi(eV) | Rcs(A) | Rc(A) | # | A | B |  |  | d(Group) | Classification results compared with literature values.
|  | pair_coeff 1 1 | 2.7253 | 10.0154 | 2.0511 | 0.2043 | 2.5097 | 3.946656 | 4.243426 | # | Mo | Mo |  | Good | 0 | e.g., Cu3Au, Fe-Mo
|  | pair_coeff 1 2 | 2.634307 | 10.2577 | 2.0511 | 0.1649319 | 1.977517 | 3.819861 | 4.819861 | # | Mo | Fe |  | soso | 4 | e.g., Ni3Al, Co-Mo
|  | pair_coeff 2 2 | 2.553 | 10.5 | 2.6 | 0.13315 | 1.6179 | 3.697139 | 3.975146 | # | Fe | Fe |  | bad | 8 | e.g., Ni-Sc, Cu-Re
Note: If the periodic table groups are far apart, it is recommended to refit with the DFT results.
Lammps script (Ref) | i | j | R0(A) | p | q | A(eV) | xi(eV) | Rcs(A) | Rc(A) | # | i | j
pair_coeff | 1 | 1 | 2.7253 | 10.0154 | 2.0511 | 0.2043 | 2.5097 | 3.946656 | 4.243426 | # | Mo | Mo
pair_coeff | 1 | 2 | 2.6391 | 10.257 | 2.3255 | 0.16493 | 2.015 | 3.821825 | 4.109208 | # | Mo | Fe | <-input Reference data
pair_coeff | 2 | 2 | 2.553 | 10.5 | 2.6 | 0.13315 | 1.6179 | 3.697139 | 3.975146 | # | Fe | Fe
|  | Differences (output - Ref) | [8 empty] | A atom | B atom
|  | pair_style smatb # | R0(A) | p | q | A(eV) | xi(eV) | Error(%) |  |  | i | j
|  | pair_coeff 1 1 | 0 | 0 | 0 | 0 | 0 | 0 |  |  | Mo | Mo
|  | pair_coeff 1 2 | -0.00479344 | 0.0007 | -0.2744 | 1.940509e-06 | -0.03748337 | -2.766692 | <- check differences |  | Mo | Fe | check -> | chi | 0.9813714
|  | pair_coeff 2 2 | 0 | 0 | 0 | 0 | 0 | 0 |  |  | Fe | Fe
Note: In Mo-Fe, the parameters only differ by 3% overall when the Tersoff mixing rule is applied to the TB-SMA.
Note: This result shows why Tersoff's mixing rule is used.

## Lammps
Input CP2k format |  |  |  | output Lammps format
| A-A case |  | A-B case | A-A case
ATOMS(A) | Ga | ATOMS(B) | N | Output Lammps (Albe: m=1 and beta = 1 case) format
A | 2839.82 | A | 11000 | e1 | e2 | e3 | m | gamma | lambda3 | c | d | cos(theta0) | n | beta | lambda2 | B | R | D | lambda1 | A
ALPHA | 0 | ALPHA | 0 | Ga | Ga | Ga | 1 | 2.3586e−1 | 0 | 0.076298 | 19.796 | 7.1459 | 3.4729 | 1 | 1.7154 | 114.786 | 2.9 | 0.1 | 3.2834 | 2839.82
B | 114.786 | B | 219.45
BETA | 2.3586e−1 | BETA | 0.10562 | Output Lammps (Tersoff_1 (1988): m=3 and gamma = 1 case) format
BIGD | 0.1 | BIGD | 0.15 | e1 | e2 | e3 | m | gamma | lambda3 | c | d | cos(theta0) | n | beta | lambda2 | B | R | D | lambda1 | A
BIGR | 2.9 | BIGR | 2.15 | Ga | Ga | Ga | 3 | 1 | 0 | 0.076298 | 19.796 | 7.1459 | 3.4729 | 2.3586e−1 | 1.7154 | 114.786 | 2.9 | 0.1 | 3.2834 | 2839.82
C | 0.076298 | C | 79934
D | 19.796 | D | 134.32 | Output Lammps (Tersoff_2 (1989): m=3, lambda3 = 0.0 and gamma_ijk = omega_ik case) format
H | 7.1459 | H | -0.9973 | e1 | e2 | e3 | m | gamma | lambda3 | c | d | cos(theta0) | n | beta | lambda2 | B | R | D | lambda1 | A
LAMBDA1 | 3.2834 | LAMBDA1 | 5.7708 | Ga | Ga | Ga | 3 | 1 | 0 | 0.076298 | 19.796 | 7.1459 | 3.4729 | 2.3586e−1 | 1.7154 | 114.786 | 2.9 | 0.1 | 3.2834 | 2839.82
LAMBDA2 | 1.7154 | LAMBDA2 | 2.5115
LAMBDA3 | 0 | LAMBDA3 | 0 | A-B case
N | 3.4729 | N | 12.4498 | Output Lammps (Albe: m=1 and beta = 1 case) format | [10 empty] | chi(A-B)= | 1 |  |  | kappa(A-B)= | 1
RCUT | 10 | RCUT | 10 | e1 | e2 | e3 | m | gamma | lambda3 | c | d | cos(theta0) | n | beta | lambda2 | B | R | D | lambda1 | A
|  |  |  | N | N | N | 1 | 0.10562 | 0 | 79934 | 134.32 | -0.9973 | 12.4498 | 1 | 2.5115 | 219.45 | 2.15 | 0.15 | 5.7708 | 11000
|  | Mixing | input | Ga | N | N | 1 | 1 | 0 | 0.076298 | 19.796 | 7.1459 | 3.4729 | 1 | 2.11345 | 158.7129 | 2.496609 | 0.1301766 | 4.5271 | 5589.098
|  | kappa | 1 | N | Ga | Ga | 1 | 1 | 0 | 79934 | 134.32 | -0.9973 | 12.4498 | 1 | 2.11345 | 158.7129 | 2.496609 | 0.1301766 | 4.5271 | 5589.098
|  | chi | 1
|  |  |  | Output Lammps (Tersoff_1 (1988): m=3 and gamma = 1 case) format | [10 empty] | chi(A-B)= | 1 |  |  | kappa(A-B)= | 1
R | 2.8 | R | 2 | e1 | e2 | e3 | m | gamma | lambda3 | c | d | cos(theta0) | n | beta | lambda2 | B | R | D | lambda1 | A
S | 3 | S | 2.3 | N | N | N | 3 | 1 | 0 | 79934 | 134.32 | -0.9973 | 12.4498 | 0.10562 | 2.5115 | 219.45 | 2.15 | 0.15 | 5.7708 | 11000
|  |  |  | Ga | N | N | 3 | 1 | 0 | 0.076298 | 19.796 | 7.1459 | 3.4729 | 2.3586e−1 | 2.11345 | 158.7129 | 2.496609 | 0.1301766 | 4.5271 | 5589.098
|  | Mixing |  | N | Ga | Ga | 3 | 1 | 0 | 79934 | 134.32 | -0.9973 | 12.4498 | 0.10562 | 2.11345 | 158.7129 | 2.496609 | 0.1301766 | 4.5271 | 5589.098
|  | R | 2.366432
|  | S | 2.626785 | Output Lammps (Tersoff_2 (1989): m=any, lambda3 = 0.0 and gamma_ijk = omega_ik case) format | [10 empty] | chi(A-B)= | 1 |  |  | kappa(A-B)= | 1
|  | BIGR | 2.496609 | e1 | e2 | e3 | m | gamma | lambda3 | c | d | cos(theta0) | n | beta | lambda2 | B | R | D | lambda1 | A
|  | BIGD | 0.1301766 | N | N | N | 3 | 1 | 0 | 79934 | 134.32 | -0.9973 | 12.4498 | 0.10562 | 2.5115 | 219.45 | 2.15 | 0.15 | 5.7708 | 11000
|  |  |  | Ga | N | N | 3 | 1 | 0 | 0.076298 | 19.796 | 7.1459 | 3.4729 | 2.3586e−1 | 2.11345 | 158.7129 | 2.496609 | 0.1301766 | 4.5271 | 5589.098
|  |  |  | N | Ga | Ga | 3 | 1 | 0 | 79934 | 134.32 | -0.9973 | 12.4498 | 0.10562 | 2.11345 | 158.7129 | 2.496609 | 0.1301766 | 4.5271 | 5589.098
# zero contribution, put here just because of LAMMPS convention (Note: If A and B are 0, then fc(r) has no meaning in the equation.)
|  |  |  | Ga | N | Ga | 1 | 1 | 0 | 0 | 1 | 0 | 1 | 1 | 0 | 0 | 2.496609 | 0.1301766 | 0 | 0
|  |  |  | Ga | Ga | N | 1 | 1 | 0 | 0 | 1 | 0 | 1 | 1 | 0 | 0 | 2.496609 | 0.1301766 | 0 | 0
|  |  |  | N | Ga | N | 1 | 1 | 0 | 0 | 1 | 0 | 1 | 1 | 0 | 0 | 2.496609 | 0.1301766 | 0 | 0
|  |  |  | N | N | Ga | 1 | 1 | 0 | 0 | 1 | 0 | 1 | 1 | 0 | 0 | 2.496609 | 0.1301766 | 0 | 0

## CP2k
A atom | input | A atom | results | B atom | input | B atom | results | A-B atom | results | B-A atom | results
D0 [eV] | 6.783 | A | 706.3064 | D0 [eV] | 1.5 | A | 953.9486 | A | 820.841 | A | 820.841
S | 1.8754 | ALPHA | 0 | S | 2.0693109 | ALPHA | 0 | ALPHA | 0 | ALPHA | 0
beta [A^-1] | 1.6525 | B | 161.1763 | beta [A^-1] | 1.4 | B | 67.86477 | B | 104.5858 | B | 104.5858
r0 [A] | 1.41 | BETA | 0.3940568 | r0 [A] | 2.29 | BETA | 0.0115751 | BETA | 0.3940568 | BETA | 0.0115751
n | 5.43647 | BIGD | 0.1 | n | 1 | BIGD | 0.2 | BIGD | 0.1528668 | BIGD | 0.1528668
gamma | 0.3940568 | BIGR | 3.5 | gamma | 0.0115751 | BIGR | 3.15 | BIGR | 3.319884 | BIGR | 3.319884
c | 1.20595 | C | 1.20595 | c | 1.2898716 | C | 1.2898716 | C | 1.20595 | C | 1.2898716
d | 0.800338 | D | 0.800338 | d | 0.3413219 | D | 0.3413219 | D | 0.800338 | D | 0.3413219
h | -0.442817 | H | -0.442817 | h | -0.26 | H | -0.26 | H | -0.442817 | H | -0.26
2mu [A^-1] | 1.83057 | LAMBDA1 | 3.200394 | 2mu [A^-1] | 0 | LAMBDA1 | 2.848104 | LAMBDA1 | 3.024249 | LAMBDA1 | 3.024249
R [A] | 3.5 | LAMBDA2 | 1.706513 | R [A] | 3.15 | LAMBDA2 | 1.376354 | LAMBDA2 | 1.541433 | LAMBDA2 | 1.541433
D [A] | 0.1 | LAMBDA3 | 1.83057 | D [A] | 0.2 | LAMBDA3 | 0 | LAMBDA3 | 0.915285 | LAMBDA3 | 0.915285
RCUT [A] | 10 | N | 5.43647 | RCUT [A] | 10 | N | 1 | N | 5.43647 | N | 1
|  | RCUT | 10 | kappa | 1 | RCUT | 10 | RCUT | 10 | RCUT | 10
|  |  |  | kai | 1
Note: h=cos(theta0) |  | Raa | 3.4 |  |  | Rbb | 2.95 | Rab | 3.167018 | Rab | 3.167018
Note: m=3 or LAMBDA3 = 0.0 |  | Saa | 3.6 |  |  | Sbb | 3.35 | Sab | 3.472751 | Sab | 3.472751
|  |  |  | B atom | input | B atom | results | A-B atom | results | B-A atom | results
|  |  |  | A [eV] | 37188.422 | A | 37188.422 | A | 5125.078 | A | 5125.078
|  |  |  | B [eV] | 66.846 | ALPHA | 0 | ALPHA | 0 | ALPHA | 0
|  |  |  | lambda [A^-1] | 4.87 | B | 66.846 | B | 122.5702 | B | 122.5702
|  |  |  | mu [A^-1] | 1.011 | BETA | 0.007338 | BETA | 0.3940568 | BETA | 0.3940568
|  |  |  | beta | 0.007338 | BIGD | 0.175 | BIGD | 0.1359751 | BIGD | 0.1359751
|  |  |  | n | 1 | BIGR | 3.825 | BIGR | 3.658758 | BIGR | 3.658758
|  |  |  | eta | 0.991 | C | 6.649 | C | 1.20595 | C | 6.649
|  |  |  | c | 6.649 | D | 0.2315 | D | 0.800338 | D | 0.2315
|  |  |  | d | 0.2315 | H | 0.2254 | H | -0.442817 | H | 0.2254
|  |  |  | h | 0.2254 | LAMBDA1 | 4.87 | LAMBDA1 | 4.035197 | LAMBDA1 | 4.035197
|  |  |  | R [A] | 3.65 | LAMBDA2 | 1.011 | LAMBDA2 | 1.358756 | LAMBDA2 | 1.358756
|  |  |  | S [A] | 4 | LAMBDA3 | 0.991 | LAMBDA3 | 1.410785 | LAMBDA3 | 1.410785
|  |  |  | RCUT [A] | 10 | N | 1 | N | 1 | N | 1
|  |  |  | kappa | 1 | RCUT | 10 | RCUT | 0 | RCUT | 0
|  |  |  | kai | 1.180855
[6 empty] | Rbb | 3.65 | Rab | 3.522783 | Rab | 3.522783
[6 empty] | Sbb | 4 | Sab | 3.794733 | Sab | 3.794733
A atom | input | A atom | results | B atom | input | B atom | results | A-B atom | results | B-A atom | results
A [eV] | 1830.8 | A | 1830.8 | A [eV] | 803.12 | A | 803.12 | A | 1212.581 | A | 1212.581
B [eV] | 471.18 | ALPHA | 0 | B [eV] | 43.25 | ALPHA | 0 | ALPHA | 0 | ALPHA | 0
lambda [A^-1] | 2.4799 | B | 471.18 | lambda [A^-1] | 2.83 | B | 43.25 | B | 145.9497 | B | 145.9497
mu [A^-1] | 1.7322 | BETA | 1.1e-06 | mu [A^-1] | 1.412 | BETA | 0 | BETA | 1.1e-06 | BETA | 0
beta | 1.1e-06 | BIGD | 0.15 | beta | 0 | BIGD | 0.255 | BIGD | 0.2006742 | BIGD | 0.2006742
n | 1 | BIGR | 2.85 | n | 1 | BIGR | 3.075 | BIGR | 2.960022 | BIGR | 2.960022
eta | 0 | C | 100390 | eta | 0 | C | 0 | C | 0 | C | 0
c | 100390 | D | 16.217 | c | 0 | D | 1 | D | 1 | D | 1
d | 16.217 | H | -0.59825 | d | 1 | H | 0 | H | 0 | H | 0
h | -0.59825 | LAMBDA1 | 2.4799 | h | 0 | LAMBDA1 | 2.83 | LAMBDA1 | 2.65495 | LAMBDA1 | 2.65495
R [A] | 2.85 | LAMBDA2 | 1.7322 | R [A] | 3.075 | LAMBDA2 | 1.412 | LAMBDA2 | 1.5721 | LAMBDA2 | 1.5721
D [A] | 0.15 | LAMBDA3 | 0 | D [A] | 0.255 | LAMBDA3 | 0 | LAMBDA3 | 0 | LAMBDA3 | 0
RCUT [A] | 10 | N | 1 | RCUT [A] | 10 | N | 1 | N | 1 | N | 1
|  | RCUT | 10 | kappa | 1 | RCUT | 10 | RCUT | 10 | RCUT | 10
|  |  |  | kai | 1.02239
|  | Rbb | 2.7 |  |  | Rbb | 2.82 | Rab | 2.759348 | Rab | 2.759348
|  | Sbb | 3 |  |  | Sbb | 3.33 | Sab | 3.160696 | Sab | 3.160696