## Library
< Program to generate LAMMPS 2NN MEAM parameters from KISSMD parameters > By Won-Seok Ko Computational Materials Science and Engineering Laboratory, Dept. of Materials Science and Engineering, Pohang university of science and technology (POSTECH) Updated by Sang-Ho Oh (August, 2020)
Put KISSMD parameters for each element | [18 empty] | LAMMPS parameters (Copy & paste each line one by one)
[19 empty] | 1st line |  |  |  |  | 2nd line | [7 empty] | 3rd line
El | Ref.St | mass | Ec | Re | B | A | beta(0) | beta(1) | beta(2) | beta(3) | t(1) | t(2) | t(3) | Rho_zero | Cmin | Cmax | d | Cutoff | elt | lat | z | ielement | atwt | alpha | b0 | b1 | b2 | b3 | alat | esub | asub | t0 | t1 | t2 | t3 | rozero | ibar | References
Fe | BCC_A2 | 55.847 | 4.29 | 2.48 | 1.0797 | 0.56 | 4.15 | 1 | 1 | 1 | 2.6 | 1.8 | -7.2 | 1 | 0.36 | 2.8 | 0.05 | 3.45674 | 'Fe' | 'bcc' | 8 | 1 | 55.847 | 5.157162 | 4.15 | 1 | 1 | 1 | 2.863657 | 4.29 | 0.56 | 1 | 2.6 | 1.8 | -7.2 | 1 | 3 | Fe, Cr, Mo, W, V, Nb, Ta: "Second Nearest-Neighbor Modified Embedded Atom Method Potentials for BCC Transition Metals", Byeong-Joo Lee, M.I. Baskes, Hanchul Kim and Yang Koo Cho, Phys. Rev. B. 64, 184102 (2001).
Cr | BCC_A2 | 51.96 | 4.1 | 2.495 | 1.1864 | 0.42 | 6.81 | 1 | 1 | 1 | 0.3 | 5.9 | -10.4 | 1 | 0.78 | 2.8 | 0 | 3.477648 | 'Cr' | 'bcc' | 8 | 1 | 51.96 | 5.580072 | 6.81 | 1 | 1 | 1 | 2.880978 | 4.1 | 0.42 | 1 | 0.3 | 5.9 | -10.4 | 1 | 3 | Ni, Pd, Pt, Cu, Ag, Au, Al, Pb: "Semi-empirical atomic potentials for the FCC metals Cu, Ag, Au, Ni, Pd, Pt, Al and Pb based on first and second nearest-neighbor modified embedded atom method," Byeong-Joo Lee, Jae-Hyeok Shim and M.I. Baskes, Phys. Rev. B. 68, 144112 (2003).
Mo | BCC_A2 | 89.96 | 6.81 | 2.725 | 1.6557 | 0.46 | 7.03 | 1 | 1 | 1 | 0.5 | 3.1 | -7.5 | 1 | 0.64 | 2.8 | 0 | 3.798233 | 'Mo' | 'bcc' | 8 | 1 | 89.96 | 5.838178 | 7.03 | 1 | 1 | 1 | 3.146559 | 6.81 | 0.46 | 1 | 0.5 | 3.1 | -7.5 | 1 | 3 | C: "A Modified Embedded Atom Method Interatomic Potential for Carbon," Byeong-Joo Lee and Jin Wook Lee, CALPHAD 29, 7-16 (2005).
W | BCC_A2 | 183.85 | 8.66 | 2.74 | 1.9609 | 0.4 | 6.54 | 1 | 1 | 1 | -0.6 | 0.3 | -8.7 | 1 | 0.49 | 2.8 | 0 | 3.81914 | 'W' | 'bcc' | 8 | 1 | 183.85 | 5.68074 | 6.54 | 1 | 1 | 1 | 3.163879 | 8.66 | 0.4 | 1 | -0.6 | 0.3 | -8.7 | 1 | 3 | Ti, Zr: "Modified Embedded Atom Method Interatomic Potentials for Ti and Zr," Young-Min Kim, Byeong-Joo Lee and M.I. Baskes, Phys. Rev. B 74, 014101 (2006).
V | BCC_A2 | 50.942 | 5.3 | 2.625 | 0.98 | 0.73 | 4.74 | 1 | 2.5 | 1 | 3.3 | 3.2 | -2 | 1 | 0.49 | 2.8 | 0 | 3.658848 | 'V' | 'bcc' | 8 | 1 | 50.942 | 4.813704 | 4.74 | 1 | 2.5 | 1 | 3.031089 | 5.3 | 0.73 | 1 | 3.3 | 3.2 | -2 | 1 | 3 | Si: "A Modified Embedded Atom Method Interatomic Potential for Silicon," Byeong-Joo Lee, CALPHAD 31, 95-104 (2007).
Nb | BCC_A2 | 92.906 | 7.47 | 2.86 | 1.0797 | 0.72 | 5.08 | 1 | 2.5 | 1 | 1.7 | 2.8 | -1.6 | 1 | 0.36 | 2.8 | 0 | 3.986402 | 'Nb' | 'bcc' | 8 | 1 | 92.906 | 4.840058 | 5.08 | 1 | 2.5 | 1 | 3.302444 | 7.47 | 0.72 | 1 | 1.7 | 2.8 | -1.6 | 1 | 3 | Ge: "A Modified Embedded Atom Method Interatomic Potential for Germanium," Eun-Ha Kim, Young-Han Shin and Byeong-Joo Lee, CALPHAD 32, 34-42 (2008).
Ta | BCC_A2 | 180.948 | 8.09 | 2.86 | 1.212 | 0.67 | 4.49 | 1 | 1 | 1 | 1.7 | 2.1 | -3.2 | 1 | 0.25 | 2.8 | 0 | 3.986402 | 'Ta' | 'bcc' | 8 | 1 | 180.948 | 4.927611 | 4.49 | 1 | 1 | 1 | 3.302444 | 8.09 | 0.67 | 1 | 1.7 | 2.1 | -3.2 | 1 | 3 | In: "A Modified Embedded Atom Method Interatomic Potential for Indium," Eun Cheol Do, Young-Han Shin and Byeong-Joo Lee, CALPHAD 32, 82-88 (2008).
Mn | BCC_A2 | 54.94 | 2.9 | 2.53 | 0.85 | 0.7 | 4.3 | 1 | 2 | 6.5 | 4 | -3 | -4 | 1 | 0.16 | 2.8 | 0 | 3.526433 | 'Mn' | 'bcc' | 8 | 1 | 54.94 | 5.734579 | 4.3 | 1 | 2 | 6.5 | 2.921392 | 2.9 | 0.7 | 1 | 4 | -3 | -4 | 1 | 3
Li | BCC_A2 | 6.94 | 1.65 | 3.02 | 0.083 | 0.95 | 1.65 | 1 | 4 | 1 | 2.3 | 5 | 0.5 | 1 | 0.16 | 2.8 | 0.05 | 4.209417 | 'Li' | 'bcc' | 8 | 1 | 6.94 | 3.09826 | 1.65 | 1 | 4 | 1 | 3.487196 | 1.65 | 0.95 | 1 | 2.3 | 5 | 0.5 | 1 | 3
Ni | FCC_A1 | 58.69 | 4.45 | 2.49 | 1.1708 | 0.94 | 2.56 | 1.5 | 6 | 1.5 | 3.1 | 1.8 | 4.36 | 1 | 0.81 | 2.8 | 0.05 | 3.917099 | 'Ni' | 'fcc' | 12 | 1 | 58.69 | 5.084218 | 2.56 | 1.5 | 6 | 1.5 | 3.521392 | 4.45 | 0.94 | 1 | 3.1 | 1.8 | 4.36 | 1 | 3
Pd | FCC_A1 | 106.42 | 3.91 | 2.75 | 1.2201 | 0.94 | 5.15 | 2.2 | 6 | 2.2 | 4.5 | 1.47 | 4.85 | 1 | 1.69 | 2.8 | 0.05 | 4.326114 | 'Pd' | 'fcc' | 12 | 1 | 106.42 | 6.426465 | 5.15 | 2.2 | 6 | 2.2 | 3.889087 | 3.91 | 0.94 | 1 | 4.5 | 1.47 | 4.85 | 1 | 3
Pt | FCC_A1 | 195.08 | 5.77 | 2.77 | 1.7999 | 0.9 | 4.92 | 2.2 | 6 | 2.2 | 3.94 | -2.2 | 3.84 | 1 | 1.53 | 2.8 | 0.05 | 4.357576 | 'Pt' | 'fcc' | 12 | 1 | 195.08 | 6.495606 | 4.92 | 2.2 | 6 | 2.2 | 3.917372 | 5.77 | 0.9 | 1 | 3.94 | -2.2 | 3.84 | 1 | 3
Cu | FCC_A1 | 63.546 | 3.54 | 2.555 | 0.8862 | 0.94 | 3.83 | 2.2 | 6 | 2.2 | 2.72 | 3.04 | 1.95 | 1 | 1.21 | 2.8 | 0.05 | 4.019353 | 'Cu' | 'fcc' | 12 | 1 | 63.546 | 5.15483 | 3.83 | 2.2 | 6 | 2.2 | 3.613316 | 3.54 | 0.94 | 1 | 2.72 | 3.04 | 1.95 | 1 | 3
Ag | FCC_A1 | 107.868 | 2.85 | 2.88 | 0.6784 | 0.94 | 4.73 | 2.2 | 6 | 2.2 | 3.4 | 3 | 1.5 | 1 | 1.38 | 2.8 | 0.05 | 4.530621 | 'Ag' | 'fcc' | 12 | 1 | 107.868 | 6.015517 | 4.73 | 2.2 | 6 | 2.2 | 4.072935 | 2.85 | 0.94 | 1 | 3.4 | 3 | 1.5 | 1 | 3
Au | FCC_A1 | 196.967 | 3.93 | 2.88 | 1.1253 | 1 | 5.77 | 2.2 | 6 | 2.2 | 2.9 | 1.64 | 2 | 1 | 1.53 | 2.8 | 0.05 | 4.530621 | 'Au' | 'fcc' | 12 | 1 | 196.967 | 6.597667 | 5.77 | 2.2 | 6 | 2.2 | 4.072935 | 3.93 | 1 | 1 | 2.9 | 1.64 | 2 | 1 | 3
Al | FCC_A1 | 26.982 | 3.36 | 2.86 | 0.4955 | 1.16 | 3.2 | 2.6 | 6 | 2.6 | 3.05 | 0.51 | 7.75 | 1 | 0.49 | 2.8 | 0.05 | 4.499158 | 'Al' | 'fcc' | 12 | 1 | 26.982 | 4.685598 | 3.2 | 2.6 | 6 | 2.6 | 4.044651 | 3.36 | 1.16 | 1 | 3.05 | 0.51 | 7.75 | 1 | 3
Pb | FCC_A1 | 207.2 | 2.04 | 3.5 | 0.3046 | 1.01 | 5.42 | 2.2 | 6 | 2.2 | 3.1 | 3.91 | 1.25 | 1 | 0.81 | 2.8 | 0 | 5.505963 | 'Pb' | 'fcc' | 12 | 1 | 207.2 | 6.382865 | 5.42 | 2.2 | 6 | 2.2 | 4.949747 | 2.04 | 1.01 | 1 | 3.1 | 3.91 | 1.25 | 1 | 3
C | DIA_A4 | 12.011 | 7.37 | 1.54 | 2.775 | 1.18 | 4.25 | 2.8 | 2 | 5 | 3.2 | 1.44 | -4.48 | 6 | 1.41 | 2.8 | 0 | 2.732086 | 'C' | 'dia' | 4 | 1 | 12.011 | 4.3652 | 4.25 | 2.8 | 2 | 5 | 3.556478 | 7.37 | 1.18 | 1 | 3.2 | 1.44 | -4.48 | 6 | 3
Si | DIA_A4 | 28.086 | 4.63 | 2.35 | 0.6191 | 0.58 | 3.55 | 2.5 | 0 | 7.5 | 1.8 | 5.25 | -2.61 | 1.88 | 1.41 | 2.8 | 0 | 4.169093 | 'Si' | 'dia' | 4 | 1 | 28.086 | 4.903622 | 3.55 | 2.5 | 0 | 7.5 | 5.427093 | 4.63 | 0.58 | 1 | 1.8 | 5.25 | -2.61 | 1.88 | 3
Ge | DIA_A4 | 72.59 | 3.85 | 2.45 | 0.4793 | 0.66 | 3.95 | 2 | 0 | 7.5 | 2.9 | 5.77 | -2.2 | 1.88 | 1.41 | 2.8 | 0 | 4.346501 | 'Ge' | 'dia' | 4 | 1 | 72.59 | 5.03672 | 3.95 | 2 | 0 | 7.5 | 5.658033 | 3.85 | 0.66 | 1 | 2.9 | 5.77 | -2.2 | 1.88 | 3
Ti | HCP_A3 | 47.88 | 4.87 | 2.92 | 0.6846 | 0.66 | 2.7 | 1 | 3 | 1 | 6.8 | -2 | -12 | 1 | 1 | 1.44 | 0 | 4.593546 | 'Ti' | 'hcp' | 12 | 1 | 47.88 | 4.719457 | 2.7 | 1 | 3 | 1 | 2.92 | 4.87 | 0.66 | 1 | 6.8 | -2 | -12 | 1 | 3
Zr | HCP_A3 | 91.22 | 6.36 | 3.2 | 0.604 | 0.68 | 2.45 | 1 | 3 | 2 | 6.3 | -3.3 | -10 | 1 | 1 | 1.44 | 0 | 5.034023 | 'Zr' | 'hcp' | 12 | 1 | 91.22 | 4.450191 | 2.45 | 1 | 3 | 2 | 3.2 | 6.36 | 0.68 | 1 | 6.3 | -3.3 | -10 | 1 | 3
Co | HCP_A3 | 58.933 | 4.41 | 2.5 | 1.2157 | 1 | 2.15 | 0 | 0 | 6 | 7.2 | 0 | -1 | 1 | 2 | 2.8 | 0 | 3.93283 | 'Co' | 'hcp' | 12 | 1 | 58.933 | 5.235615 | 2.15 | 0 | 0 | 6 | 2.5 | 4.41 | 1 | 1 | 7.2 | 0 | -1 | 1 | 3
Mg | HCP_A3 | 24.32 | 1.55 | 3.2 | 0.2303 | 0.52 | 2.3 | 1 | 3 | 1 | 9 | -2 | -9.5 | 1 | 0.49 | 2.8 | 0 | 5.034023 | 'Mg' | 'hcp' | 12 | 1 | 24.32 | 5.566341 | 2.3 | 1 | 3 | 1 | 3.2 | 1.55 | 0.52 | 1 | 9 | -2 | -9.5 | 1 | 3
O | DIMER | 16 | 2.56 | 1.21 | 5.6 | 1.36 | 4.55 | 2 | 2 | 2 | 0.01 | 0.01 | -0.01 | 3.75 | 1 | 2.8 | 0 | 2.42 | 'O' | 'dim' | 1 | 1 | 16 | 5.6 | 4.55 | 2 | 2 | 2 | 1.21 | 2.56 | 1.36 | 1 | 0.01 | 0.01 | -0.01 | 3.75 | 3
N | DIMER | 14.007 | 4.88 | 1.1 | 5.96 | 1.8 | 2.75 | 4 | 4 | 4 | 0.05 | 1 | 0 | 18 | 2 | 2.8 | 0 | 2.2 | 'N' | 'dim' | 1 | 1 | 14.007 | 5.96 | 2.75 | 4 | 4 | 4 | 1.1 | 4.88 | 1.8 | 1 | 0.05 | 1 | 0 | 18 | 3
H | DIMER | 1.008 | 2.37 | 0.741 | 2.96 | 2.5 | 2.96 | 3 | 3 | 2.5 | 0.2 | -0.1 | 0 | 18 | 2 | 2.8 | 0 | 1.482 | 'H' | 'dim' | 1 | 1 | 1.008 | 2.96 | 2.96 | 3 | 3 | 2.5 | 0.741 | 2.37 | 2.5 | 1 | 0.2 | -0.1 | 0 | 18 | 3
In | FCC_A1 | 114.82 | 2.51 | 3.328 | 0.27 | 1 | 5.06 | 5.5 | 5.46 | 2 | 3 | 3.1 | 2.5 | 1 | 1.5 | 2.8 | 0.05 | 5.235384 | 'In' | 'fcc' | 12 | 1 | 114.82 | 5.023238 | 5.06 | 5.5 | 5.46 | 2 | 4.706503 | 2.51 | 1 | 1 | 3 | 3.1 | 2.5 | 1 | 3
Ga | FCC_A1 | 69.72 | 2.9 | 3.003 | 0.329 | 0.97 | 4.8 | 3.1 | 6 | 0.5 | 2.72 | 2.06 | -4 | 1 | 1.4 | 2.8 | 0.097 | 4.724116 | 'Ga' | 'fcc' | 12 | 1 | 69.72 | 4.421765 | 4.8 | 3.1 | 6 | 0.5 | 4.246883 | 2.9 | 0.97 | 1 | 2.72 | 2.06 | -4 | 1 | 3
[18 empty] | FALSE | '' | FALSE | FALSE | 1 | 0 | FALSE | 0 | 0 | 0 | 0 | FALSE | 0 | 0 | 1 | 0 | 0 | 0 | 0 | 3
[18 empty] | FALSE | '' | FALSE | FALSE | 1 | 0 | FALSE | 0 | 0 | 0 | 0 | FALSE | 0 | 0 | 1 | 0 | 0 | 0 | 0 | 3
[18 empty] | FALSE | '' | FALSE | FALSE | 1 | 0 | FALSE | 0 | 0 | 0 | 0 | FALSE | 0 | 0 | 1 | 0 | 0 | 0 | 0 | 3
[18 empty] | FALSE | '' | FALSE | FALSE | 1 | 0 | FALSE | 0 | 0 | 0 | 0 | FALSE | 0 | 0 | 1 | 0 | 0 | 0 | 0 | 3
[18 empty] | FALSE | '' | FALSE | FALSE | 1 | 0 | FALSE | 0 | 0 | 0 | 0 | FALSE | 0 | 0 | 1 | 0 | 0 | 0 | 0 | 3
[18 empty] | FALSE | '' | FALSE | FALSE | 1 | 0 | FALSE | 0 | 0 | 0 | 0 | FALSE | 0 | 0 | 1 | 0 | 0 | 0 | 0 | 3
[18 empty] | FALSE | '' | FALSE | FALSE | 1 | 0 | FALSE | 0 | 0 | 0 | 0 | FALSE | 0 | 0 | 1 | 0 | 0 | 0 | 0 | 3
[18 empty] | FALSE | '' | FALSE | FALSE | 1 | 0 | FALSE | 0 | 0 | 0 | 0 | FALSE | 0 | 0 | 1 | 0 | 0 | 0 | 0 | 3
[18 empty] | FALSE | '' | FALSE | FALSE | 1 | 0 | FALSE | 0 | 0 | 0 | 0 | FALSE | 0 | 0 | 1 | 0 | 0 | 0 | 0 | 3
[18 empty] | FALSE | '' | FALSE | FALSE | 1 | 0 | FALSE | 0 | 0 | 0 | 0 | FALSE | 0 | 0 | 1 | 0 | 0 | 0 | 0 | 3
[18 empty] | FALSE | '' | FALSE | FALSE | 1 | 0 | FALSE | 0 | 0 | 0 | 0 | FALSE | 0 | 0 | 1 | 0 | 0 | 0 | 0 | 3

## Meam-Unary
Put the name of an element |  | Copy & paste below converted parameters
Fe | 4.29 | rc = 4.8 | This is the default value of the radial cutoff distance. Always check relevant radial cutoff distance for each system.
| 2.48 | delr = 0.1
| 4.8 | augt1 = 0
| 0.1 | erose_form = 2
| 1 | zbl(1,1) = 0
| 0.05 | nn2(1,1) = 1
| 0.05 | Ec(1,1) = 4.29
| 0.36 | re(1,1) = 2.48
| 2.8 | attrac(1,1) = 0.05
| 0 | repuls(1,1) = 0.05
Cmin(1,1,1) = 0.36
Cmax(1,1,1) = 2.8

## Meam-Binary
[10 empty] | E1 omega | E1 str | E1 lp | E2 omega | E2 str | E2 lp
| Copy & paste below converted parameters | [5 empty] | 2.364 | 1.65 | 2.435247 | 11.74176 | BCC_A2 | 2.48 | 5.623028 | DIA_A4 | 1.54
Put KISSMD parameters into below cells
4.8 | rc = 4.8 | This is the default value of the radial cutoff distance. Always check relevant radial cutoff distance for each system. | 1 | 2 | Ref.St | delta_Ec | Re | B | Eu_d | Cmin(iji) | Cmin(jij) | Cmin(iij) | Cmin(ijj) | AU | Cmax(iji) | Cmax(jij) | Cmax(iij) | Cmax(ijj)
0.1 | delr = 0.1 |  | Fe | C | L12A3B | 0.95 | 2.364 | 1.65 | 0 | 0 | 0.16 | 0.16 | 0.16 | BJ | 0 | 1.44 | 0 | 0
0 | augt1 = 0
2 | erose_form = 2
2 | ialloy = 2 |  | < Examples > | [15 empty] | References
|  | L12AB3 structure is not supported as an reference structure in LAMMPS. If you have a KISSMD parameter set based on the L12AB3 structure, you can use L12A3B structure as a reference by reversing the order of elements, Cmin, and Cmax instead . | Fe | C | L12A3B | 0.95 | 2.364 | 1.65 | 0 | 0 | 0.16 | 0.16 | 0.16 | BJ | 0 | 1.44 | 0 | 0 | "A Modified Embedded Atom Method Interatomic Potential for the Fe-C System" Byeong-Joo Lee, Acta Materialia 54, 701-711 (2006).
0 | zbl(1,1) = 0
1 | nn2(1,1) = 1
0.05 | attrac(1,1) = 0.05
0.05 | repuls(1,1) = 0.05
0.36 | Cmin(1,1,1) = 0.36
2.8 | Cmax(1,1,1) = 2.8
4.29 | Ec(1,1) = 4.29
2.48 | re(1,1) = 2.48
0 | zbl(2,2) = 0
1 | nn2(2,2) = 1
0 | attrac(2,2) = 0
0 | repuls(2,2) = 0
1.41 | Cmin(2,2,2) = 1.41
2.8 | Cmax(2,2,2) = 2.8
7.37 | Ec(2,2) = 7.37
1.54 | re(2,2) = 1.54
0 | zbl(1,2) = 0
1 | nn2(1,2) = 1
1 | rho0(1) = 1
6 | rho0(2) = 6
4.11 | Ec(1,2) = 4.11
2.364 | re(1,2) = 2.364
5.809731 | alpha(1,2) = 5.80973101300077
0.0375 | attrac(1,2) = 0.0375
0.0375 | repuls(1,2) = 0.0375
0.36 | Cmin(1,1,2) = 0.36
0.16 | Cmin(2,2,1) = 0.16
0.16 | Cmin(1,2,1) = 0.16
0.16 | Cmin(1,2,2) = 0.16
0.16 | Cmin(2,1,1) = 0.16
0.16 | Cmin(2,1,2) = 0.16
2.8 | Cmax(1,1,2) = 2.8
1.44 | Cmax(2,2,1) = 1.44
2.8 | Cmax(1,2,1) = 2.8
2.8 | Cmax(1,2,2) = 2.8
2.8 | Cmax(2,1,1) = 2.8
2.8 | Cmax(2,1,2) = 2.8
l12 | lattce(1,2) = 'l12'