## fit
tait or murnaghan (e.g., material project) | input |  | Rose function | input |  |  |  |  | TB-SMA | input (Ref) |  | TB-SMA | fit
FCC | Ag |  | FCC | Ag |  |  |  |  | FCC | Ag |  | FCC | Ag |  | Lammps, metal units
E0[eV/atom] | -2.827 |  | r[A] | 2.944513 |  |  |  |  | A[eV] | 0.0812 |  | q | 3.19255 | <-fit | pair_style smatb # R0(A) p q A(eV) xi(eV) Rcs(A) Rc(A)
V0[A^3/atom] | 18.052 |  | d | 0.05 |  |  |  |  | xi[eV] | 1.1081 |  | Constraints (1,2, and 3) for fit |  |  | pair_coeff 1 1 | 2.944513 | 11.5597 | 2.8316 | 0.0812 | 1.1081 | 5 | 6 | # | Ag | Ag
B | 0.547 |  | Z | 12 | Note: Z(FCC)=12, Z(HCP)=12, Z(BCC)=8 |  |  |  | p | 11.5597 |  | A[eV] | 0.120812
C | 6.916 |  | Natom | 4 | Note: (FCC)=4, (HCP)=2, (BCC)=2 |  |  |  | q | 2.8316 |  | p | 9.418022 |  | fit (output)
|  |  | factor | 1.414214 | <- FCC:sqrt(2), BCC:1, ideal HCP:sqrt(3)/(4/3)^(1/3) | [6 empty] | xi[eV] | 1.23459 |  | pair_style smatb # R0(A) p q A(eV) xi(eV) Rcs(A) Rc(A)
Note: Material project: Table (correct) [eV] -> [eV/atom] (cohesive energy), [A^3] -> [A^3/atom] (=omega=atomic volume) | [8 empty] | Z | 12 | Note: Z(FCC)=12, Z(HCP)=12, Z(BCC)=8 |  |  |  | pair_coeff 1 1 | 2.944513 | 9.418022 | 3.19255 | 0.120812 | 1.23459 | 5 | 6 | # | 6.916 | 6.916
Lattice const.[A] | output |  | Rose function | output |  |  |  |  | R0 | 2.944513 | Note: R0 = re
a0 (FCC or BCC) | 4.16417 |  | re[A] | 2.944513 | <- re=a0/factor. i.e., FCC:a0/sqrt(2), BCC:a0/1, ideal HCP:a0(FCC or BCC)*/sqrt(3)*(4/3)^(1/3) | [9 empty] | Usage
a0 (ideal HCP) | 4.583262 |  | a | 5.606795 | [10 empty] | 1. File tab -> Options -> Add-ins -> Solver Add-ins -> [Excel Add-ins] Go... -> [check] Solver Add-in -> OK
|  |  | a* | 0 | [10 empty] | 2. Data tab -> Solver -> Set Object: [$O$19] -> To: [check] Min -> By Changing Variable Cells: [$O$4:$O$7] -> Solve
delta (=d) | 0.1942408 |  | Eu*(a*) | -1 | [10 empty] | Note: It is necessary to increase the constraints, chainging weight or include other structures to fit the required range.
|  |  | Eu(r)[eV/atom] | -2.827
|  |  | Eu(r)[eV] | -33.924 | [10 empty] | Constraints for fit |  |  | Note
References: https://doi.org/10.1103/PhysRevB.29.2963 , https://doi.org/10.1103/PhysRevB.62.8564, and https://doi.org/10.1103/PhysRevB.64.184102 | [14 empty] | 1. r = re, as = 0: Z*A - sqrt(Z)*xi = -Ec | 0.120812 | (for A) | TB-SMA only
|  |  | a* | Eu*(a*) |  | r [A] | Eu(r) [eV/atom] | Eu(r) [eV] | E(TB-SMA)[eV] |  | E(fit) | Error | weight | Total error | 2. 3rd derivative and d=0.05 at re: p/q = 2.95 | 2.95 | (for p/q) | universal curve (Rose function: d=0.05) + TB-SMA
|  |  | -1 | 0.1359141 |  | 2.419344 | 0.3842291 | 4.61075 | 1.297706 |  | 0.2188034 | -0.1654257 | 1 | 781.3016 | 3. 1st derivative and r = re: xi = p/(p-q) * Ec/sqrt(Z) | 1.23459 | (for xi) | TB-SMA only
|  |  | -0.98 | 0.07209912 |  | 2.429848 | 0.2038242 | 2.445891 | 1.052262 |  | 0.04746591 | -0.1563583 | 1
|  |  | -0.96 | 0.01106524 |  | 2.440351 | 0.03128142 | 0.3753771 | 0.8186728 |  | -0.1163528 | -0.1476343 | 1 |  | check (xi/A)/(p/q) | 3.464102 | vs. sqrt(Z) = | 3.464102 | Differene = | 0
|  |  | -0.94 | -0.0472849 |  | 2.450854 | -0.1336744 | -1.604093 | 0.59644 |  | -0.2729223 | -0.1392479 | 1
|  |  | -0.92 | -0.1030455 |  | 2.461358 | -0.2913097 | -3.495716 | 0.3850854 |  | -0.4225027 | -0.131193 | 1 |  | Rosato et al., |  |  |  |  | Test | input
|  |  | -0.9 | -0.1563078 |  | 2.471861 | -0.4418821 | -5.302585 | 0.1841507 |  | -0.5653455 | -0.1234634 | 1 |  | A | 0.120812 |  |  |  | FCC | Ag | Rose (Table 1)
|  |  | -0.88 | -0.2071599 |  | 2.482364 | -0.5856411 | -7.027694 | -0.006804057 |  | -0.7016937 | -0.1160526 | 1 |  | xi | 1.23459 |  |  |  | l[A] | 0.3118129 | 1st Line
|  |  | -0.86 | -0.2556874 |  | 2.492868 | -0.7228282 | -8.673938 | -0.1882007 |  | -0.8317819 | -0.1089538 | 1 | [6 empty] | rwse[A] | 1.41 | 2nd Line
|  |  | -0.84 | -0.3019727 |  | 2.503371 | -0.8536769 | -10.24412 | -0.3604439 |  | -0.9558369 | -0.10216 | 1 |  | p/q | 2.951149 |  |  |  | factor, f | 1 | f*B(V0)'= | 6.916
|  |  | -0.82 | -0.3460959 |  | 2.513874 | -0.9784132 | -11.74096 | -0.5239217 |  | -1.074078 | -0.09566435 | 1 |  | d | 0.05 |  |  |  | 3l(B'-1)rwse | 3.924862 | <- The paper is missing the division symbol "/" before rwse.
|  |  | -0.8 | -0.3881343 |  | 2.524378 | -1.097256 | -13.16707 | -0.6790065 |  | -1.186715 | -0.08945959 | 1 |  | check | 2.629008e-12 | <- Closer to zero is better!!! |  |  | p/q | 13.32952 | Note: 2=< p/q <= 5, (closed packing: p/q >= 2.7)
Note: Because the Schrödinger equation is a second-order partial differential equation, it is sometimes thought that there may have been a basis for obtaining a universal curve as a universal solution. |  |  | -0.78 | -0.4281628 |  | 2.534881 | -1.210416 | -14.52499 | -0.8260551 |  | -1.293955 | -0.0835385 | 1 | [6 empty] | p | 3.221618
|  |  | -0.76 | -0.4662537 |  | 2.545385 | -1.318099 | -15.81719 | -0.9654102 |  | -1.395993 | -0.07789375 | 1 |  | Table X. d value vs. (p/q) for Rose function
|  |  | -0.74 | -0.5024771 |  | 2.555888 | -1.420503 | -17.04603 | -1.0974 |  | -1.493021 | -0.07251797 | 1 |  | d | p/q | MEAM | Abell | Li | FERNANDEZ
|  |  | -0.72 | -0.5369006 |  | 2.566391 | -1.517818 | -18.21382 | -1.22234 |  | -1.585222 | -0.06740377 | 1 |  | 0.2 | 8.116799 |  | <- Li | <- In
|  |  | -0.7 | -0.56959 |  | 2.576895 | -1.610231 | -19.32277 | -1.340531 |  | -1.672775 | -0.06254372 | 1 |  | 0.15 | 6.25 |  | <- Li | <- Li, Na
|  |  | -0.68 | -0.6006084 |  | 2.587398 | -1.69792 | -20.37504 | -1.452264 |  | -1.75585 | -0.05793041 | 1 |  | 0.1 | 4.539722 |  |  | <- Ag, Hf, Tl, Yb, Zn
|  |  | -0.66 | -0.6300171 |  | 2.597901 | -1.781058 | -21.3727 | -1.557816 |  | -1.834615 | -0.05355644 | 1 |  | 0.095 | 4.376402 |  |  | <- Rb
|  |  | -0.64 | -0.6578756 |  | 2.608405 | -1.859814 | -22.31777 | -1.657454 |  | -1.909229 | -0.04941444 | 1 |  | 0.09 | 4.21 |  |  | <- Nd
|  |  | -0.62 | -0.6842409 |  | 2.618908 | -1.934349 | -23.21219 | -1.751433 |  | -1.979846 | -0.04549709 | 1 |  | 0.085 | 4.053393 |  |  | <- Pt
|  |  | -0.6 | -0.7091686 |  | 2.629412 | -2.00482 | -24.05784 | -1.839999 |  | -2.046617 | -0.04179712 | 1 |  | 0.08 | 3.89 |  |  | <- Cu
|  |  | -0.58 | -0.7327122644 |  | 2.639915 | -2.071378 | -24.85653 | -1.923385 |  | -2.109685 | -0.03830732 | 1 |  | 0.075 | 3.734744 |  | <- K | <- Th
|  |  | -0.56 | -0.7549236 |  | 2.650418 | -2.134169 | -25.61003 | -2.001818 |  | -2.16919 | -0.03502056 | 1 |  | 0.07 | 3.58 | <- Si | <- K
|  |  | -0.54 | -0.7758527 |  | 2.660922 | -2.193336 | -26.32003 | -2.075514 |  | -2.225265 | -0.03192979 | 1 |  | 0.065 | 3.419675 |  |  | <- Rh
|  |  | -0.52 | -0.7955479 |  | 2.671425 | -2.249014 | -26.98817 | -2.14468 |  | -2.278042 | -0.02902806 | 1 |  | 0.06 | 3.26 |  | <- Na, K, Cs, Al
|  |  | -0.5 | -0.8140561 |  | 2.681928 | -2.301337 | -27.61604 | -2.209513 |  | -2.327645 | -0.02630852 | 1 |  | 0.055 | 3.107051 |  | <- Cu
|  |  | -0.48 | -0.8314224 |  | 2.692432 | -2.350431 | -28.20517 | -2.270206 |  | -2.374196 | -0.0237644 | 1 |  | 0.05 | 2.95 | <- Al,Fe,Ni,Pd,Pt,In,Cu,Ag,Au |  | <- Ni | <- Li,Na,Al,K,Ca,Ti,V,Fe,Co,Ni,Cu,Zn,Nb,Mo,Pd,Ag,Ta,Re,Ir,Pt,Au,Pb,Th
|  |  | -0.46 | -0.8476906 |  | 2.702935 | -2.396421 | -28.75706 | -2.32694 |  | -2.41781 | -0.02138907 | 1 |  | 0.045 | 2.795136 |  | <- Ag
|  |  | -0.44 | -0.8629028 |  | 2.713439 | -2.439426 | -29.27311 | -2.37989 |  | -2.458602 | -0.01917601 | 1 |  | 0.04 | 2.64 |  | <- Ag | <- K, Pb
|  |  | -0.42 | -0.8770997 |  | 2.723942 | -2.479561 | -29.75473 | -2.429224 |  | -2.49668 | -0.01711882 | 1 |  | 0.035 | 2.481044 |  |  | <- Cd
|  |  | -0.4 | -0.890321 |  | 2.734445 | -2.516937 | -30.20325 | -2.475104 |  | -2.532149 | -0.01521121 | 1 |  | 0.03 | 2.32 |  | <- Au
|  |  | -0.38 | -0.9026045 |  | 2.744949 | -2.551663 | -30.61996 | -2.517683 |  | -2.56511 | -0.01344703 | 1 |  | 0.025 | 2.159411 |  |  | <- Al
|  |  | -0.36 | -0.9139872 |  | 2.755452 | -2.583842 | -31.0061 | -2.557109 |  | -2.595662 | -0.01182028 | 1 |  | 0.02 | 1.99 |  | <- Si, Ge
|  |  | -0.34 | -0.9245044 |  | 2.765955 | -2.613574 | -31.36289 | -2.593524 |  | -2.623899 | -0.01032506 | 1 |  | 0.015 | 1.818065 |  | <- Si
|  |  | -0.32 | -0.9341906 |  | 2.776459 | -2.640957 | -31.69148 | -2.627064 |  | -2.649912 | -0.00895562 | 1 |  | 0.01 | 1.63 |  | <- H | <- In
|  |  | -0.3 | -0.9430789 |  | 2.786962 | -2.666084 | -31.99301 | -2.657859 |  | -2.67379 | -0.007706359 | 1 |  | 0.005 | 1.41 |  | <-C
|  |  | -0.28 | -0.9512012 |  | 2.797466 | -2.689046 | -32.26855 | -2.686034 |  | -2.695618 | -0.006571799 | 1 |  | 0.001 | 0.857
|  |  | -0.26 | -0.9585885 |  | 2.807969 | -2.70993 | -32.51916 | -2.711709 |  | -2.715476 | -0.005546609 | 1 |  | Note: The existence of a minimum for Eb requires p > q.
|  |  | -0.24 | -0.9652707 |  | 2.818472 | -2.72882 | -32.74584 | -2.734998 |  | -2.733446 | -0.004625597 | 1
|  |  | -0.22 | -0.9712764 |  | 2.828976 | -2.745798 | -32.94958 | -2.756012 |  | -2.749602 | -0.00380371 | 1
|  |  | -0.2 | -0.9766336 |  | 2.839479 | -2.760943 | -33.13132 | -2.774855 |  | -2.764019 | -0.003076038 | 1
|  |  | -0.18 | -0.9813691 |  | 2.849982 | -2.774331 | -33.29197 | -2.791629 |  | -2.776768 | -0.002437811 | 1
|  |  | -0.16 | -0.9855088 |  | 2.860486 | -2.786033 | -33.4324 | -2.80643 |  | -2.787918 | -0.001884396 | 1
|  |  | -0.14 | -0.9890776 |  | 2.870989 | -2.796123 | -33.55347 | -2.819351 |  | -2.797534 | -0.001411303 | 1
|  |  | -0.12 | -0.9920998 |  | 2.881493 | -2.804666 | -33.65599 | -2.830481 |  | -2.80568 | -0.001014177 | 1
|  |  | -0.1 | -0.9945986 |  | 2.891996 | -2.81173 | -33.74076 | -2.839905 |  | -2.812419 | -0.0006888008 | 1
|  |  | -0.08 | -0.9965964 |  | 2.902499 | -2.817378 | -33.80854 | -2.847704 |  | -2.817809 | -0.0004310943 | 1
|  |  | -0.06 | -0.9981149 |  | 2.913003 | -2.821671 | -33.86005 | -2.853957 |  | -2.821908 | -0.0002371101 | 1
|  |  | -0.04 | -0.999175 |  | 2.923506 | -2.824668 | -33.89601 | -2.858739 |  | -2.824771 | -0.0001030339 | 1
|  |  | -0.02 | -0.9997969 |  | 2.934009 | -2.826426 | -33.91711 | -2.86212 |  | -2.826451 | -0.2518198 | 10000
|  | re -> | 0 | -1 |  | 2.944513 | -2.827 | -33.924 | -2.864171 |  | -2.827 | 8.881784e-12 | 10000 | <- re position
|  |  | 0.02 | -0.999803 |  | 2.955016 | -2.826443 | -33.91732 | -2.864956 |  | -2.826467 | -0.2406046 | 10000
|  |  | 0.04 | -0.9992241 |  | 2.96552 | -2.824807 | -33.89768 | -2.864539 |  | -2.824901 | -9.406089e-05 | 1
|  |  | 0.06 | -0.9982806 |  | 2.976023 | -2.822139 | -33.86567 | -2.86298 |  | -2.822346 | -0.0002068217 | 1
|  |  | 0.08 | -0.9969893 |  | 2.986526 | -2.818489 | -33.82186 | -2.860336 |  | -2.818848 | -0.0003592837 | 1
|  |  | 0.1 | -0.9953664 |  | 2.99703 | -2.813901 | -33.76681 | -2.856664 |  | -2.814449 | -0.0005485065 | 1
|  |  | 0.12 | -0.9934275 |  | 3.007533 | -2.80842 | -33.70104 | -2.852015 |  | -2.809191 | -0.0007716652 | 1
|  |  | 0.14 | -0.9911877 |  | 3.018036 | -2.802088 | -33.62505 | -2.846442 |  | -2.803114 | -0.001026049 | 1
|  |  | 0.16 | -0.9886613 |  | 3.02854 | -2.794946 | -33.53935 | -2.839991 |  | -2.796255 | -0.001309057 | 1
|  |  | 0.18 | -0.9858624 |  | 3.039043 | -2.787033 | -33.4444 | -2.832711 |  | -2.788651 | -0.0016182 | 1
|  |  | 0.2 | -0.9828044 |  | 3.049546 | -2.778388 | -33.34066 | -2.824645 |  | -2.780339 | -0.001951091 | 1
|  |  | 0.22 | -0.9795002 |  | 3.06005 | -2.769047 | -33.22856 | -2.815836 |  | -2.771352 | -0.00230545 | 1
|  |  | 0.24 | -0.9759623 |  | 3.070553 | -2.759045 | -33.10854 | -2.806324 |  | -2.761724 | -0.002679096 | 1
|  |  | 0.26 | -0.9722026 |  | 3.081057 | -2.748417 | -32.981 | -2.796149 |  | -2.751487 | -0.003069949 | 1
|  |  | 0.28 | -0.9682327 |  | 3.09156 | -2.737194 | -32.84633 | -2.785348 |  | -2.74067 | -0.003476022 | 1
|  |  | 0.3 | -0.9640638 |  | 3.102063 | -2.725408 | -32.7049 | -2.773957 |  | -2.729304 | -0.003895424 | 1
|  |  | 0.32 | -0.9597065 |  | 3.112567 | -2.71309 | -32.55708 | -2.76201 |  | -2.717416 | -0.004326354 | 1
|  |  | 0.34 | -0.955171 |  | 3.12307 | -2.700268 | -32.40322 | -2.749539 |  | -2.705036 | -0.0047671 | 1
|  |  | 0.36 | -0.9504673 |  | 3.133573 | -2.686971 | -32.24365 | -2.736576 |  | -2.692187 | -0.005216036 | 1
|  |  | 0.38 | -0.945605 |  | 3.144077 | -2.673225 | -32.0787 | -2.723151 |  | -2.678897 | -0.005671618 | 1
|  |  | 0.4 | -0.9405931 |  | 3.15458 | -2.659057 | -31.90868 | -2.709292 |  | -2.665189 | -0.006132386 | 1
|  |  | 0.42 | -0.9354404 |  | 3.165084 | -2.64449 | -31.73388 | -2.695026 |  | -2.651087 | -0.006596955 | 1
|  |  | 0.44 | -0.9301555 |  | 3.175587 | -2.62955 | -31.5546 | -2.68038 |  | -2.636614 | -0.007064019 | 1
|  |  | 0.46 | -0.9247465 |  | 3.18609 | -2.614258 | -31.3711 | -2.66538 |  | -2.621791 | -0.007532344 | 1
|  |  | 0.48 | -0.919221 |  | 3.196594 | -2.598638 | -31.18365 | -2.650047 |  | -2.606639 | -0.008000768 | 1
|  |  | 0.5 | -0.9135868 |  | 3.207097 | -2.58271 | -30.99252 | -2.634406 |  | -2.591178 | -0.008468198 | 1
|  |  | 0.52 | -0.907851 |  | 3.2176 | -2.566495 | -30.79794 | -2.618478 |  | -2.575428 | -0.008933607 | 1
|  |  | 0.54 | -0.9020204 |  | 3.228104 | -2.550012 | -30.60014 | -2.602285 |  | -2.559408 | -0.009396034 | 1
|  |  | 0.56 | -0.8961018 |  | 3.238607 | -2.53328 | -30.39936 | -2.585845 |  | -2.543134 | -0.009854578 | 1
|  |  | 0.58 | -0.8901016 |  | 3.249111 | -2.516317 | -30.19581 | -2.569178 |  | -2.526626 | -0.0103084 | 1
|  |  | 0.6 | -0.8840258 |  | 3.259614 | -2.499141 | -29.98969 | -2.552302 |  | -2.509898 | -0.01075672 | 1
|  |  | 0.62 | -0.8778803 |  | 3.270117 | -2.481768 | -29.78121 | -2.535234 |  | -2.492967 | -0.0111988 | 1
|  |  | 0.64 | -0.8716709 |  | 3.280621 | -2.464214 | -29.57056 | -2.517991 |  | -2.475848 | -0.01163398 | 1
|  |  | 0.66 | -0.8654028 |  | 3.291124 | -2.446494 | -29.35793 | -2.500589 |  | -2.458555 | -0.01206164 | 1
|  |  | 0.68 | -0.8590814 |  | 3.301627 | -2.428623 | -29.14348 | -2.483042 |  | -2.441104 | -0.01248119 | 1
|  |  | 0.7 | -0.8527115 |  | 3.312131 | -2.410615 | -28.92738 | -2.465365 |  | -2.423507 | -0.01289213 | 1
|  |  | 0.72 | -0.8462978 |  | 3.322634 | -2.392484 | -28.70981 | -2.447572 |  | -2.405778 | -0.01329397 | 1
|  |  | 0.74 | -0.8398451 |  | 3.333138 | -2.374242 | -28.49091 | -2.429676 |  | -2.387928 | -0.01368627 | 1
|  |  | 0.76 | -0.8333576 |  | 3.343641 | -2.355902 | -28.27082 | -2.411689 |  | -2.369971 | -0.01406864 | 1
|  |  | 0.78 | -0.8268396 |  | 3.354144 | -2.337475 | -28.04971 | -2.393623 |  | -2.351916 | -0.01444073 | 1
|  |  | 0.8 | -0.820295 |  | 3.364648 | -2.318974 | -27.82769 | -2.375489 |  | -2.333776 | -0.01480222 | 1
|  |  | 0.82 | -0.8137276 |  | 3.375151 | -2.300408 | -27.6049 | -2.357298 |  | -2.315561 | -0.01515285 | 1
|  |  | 0.84 | -0.8071412 |  | 3.385654 | -2.281788 | -27.38146 | -2.339061 |  | -2.297281 | -0.01549235 | 1
|  |  | 0.86 | -0.8005392 |  | 3.396158 | -2.263124 | -27.15749 | -2.320786 |  | -2.278945 | -15.82054 | 1000
|  |  | 0.88 | -0.793925 |  | 3.406661 | -2.244426 | -26.93311 | -2.302484 |  | -2.260563 | -16.13722 | 1000
|  |  | 0.9 | -0.7873018 |  | 3.417165 | -2.225702 | -26.70843 | -2.284163 |  | -2.242144 | -16.44226 | 1000
|  |  | 0.92 | -0.7806727 |  | 3.427668 | -2.206962 | -26.48354 | -2.265831 |  | -2.223697 | -0.01673553 | 1
|  |  | 0.94 | -0.7740405 |  | 3.438171 | -2.188212 | -26.25855 | -2.247497 |  | -2.205229 | -0.01701695 | 1
|  |  | 0.96 | -0.767408 |  | 3.448675 | -2.169462 | -26.03355 | -2.229168 |  | -2.186749 | -0.01728645 | 1
|  |  | 0.98 | -0.760778 |  | 3.459178 | -2.150719 | -25.80863 | -2.210851 |  | -2.168263 | -0.01754399 | 1
|  |  | 1 | -0.7541529 |  | 3.469681 | -2.13199 | -25.58388 | -2.192553 |  | -2.14978 | -0.01778955 | 1
|  |  | 1.02 | -0.7475351 |  | 3.480185 | -2.113282 | -25.35938 | -2.174281 |  | -2.131305 | -0.01802315 | 1
|  |  | 1.04 | -0.740927 |  | 3.490688 | -2.094601 | -25.13521 | -2.15604 |  | -2.112845 | -0.01824481 | 1
|  |  | 1.06 | -0.7343307 |  | 3.501191 | -2.075953 | -24.91143 | -2.137836 |  | -2.094407 | -0.01845457 | 1
|  |  | 1.08 | -0.7277483 |  | 3.511695 | -2.057345 | -24.68813 | -2.119676 |  | -2.075997 | -0.01865251 | 1
|  |  | 1.1 | -0.7211818 |  | 3.522198 | -2.038781 | -24.46537 | -2.101564 |  | -2.05762 | -0.0188387 | 1
|  |  | 1.12 | -0.7146331 |  | 3.532702 | -2.020268 | -24.24321 | -2.083505 |  | -2.039281 | -0.01901325 | 1
|  |  | 1.14 | -0.708104 |  | 3.543205 | -2.00181 | -24.02172 | -2.065504 |  | -2.020986 | -0.01917626 | 1
|  |  | 1.16 | -0.7015961 |  | 3.553708 | -1.983412 | -23.80095 | -2.047565 |  | -2.00274 | -0.01932788 | 1
|  |  | 1.18 | -0.6951111 |  | 3.564212 | -1.965079 | -23.58095 | -2.029693 |  | -1.984547 | -0.01946823 | 1
|  |  | 1.2 | -0.6886504 |  | 3.574715 | -1.946815 | -23.36178 | -2.011891 |  | -1.966412 | -0.01959748 | 1
|  |  | 1.22 | -0.6822156 |  | 3.585218 | -1.928624 | -23.14348 | -1.994163 |  | -1.948339 | -0.0197158 | 1
|  |  | 1.24 | -0.675808 |  | 3.595722 | -1.910509 | -22.92611 | -1.976512 |  | -1.930333 | -0.01982335 | 1
|  |  | 1.26 | -0.6694288 |  | 3.606225 | -1.892475 | -22.7097 | -1.958942 |  | -1.912396 | -0.01992033 | 1
|  |  | 1.28 | -0.6630794 |  | 3.616729 | -1.874525 | -22.4943 | -1.941457 |  | -1.894532 | -0.02000694 | 1
|  |  | 1.3 | -0.6567607 |  | 3.627232 | -1.856663 | -22.27995 | -1.924058 |  | -1.876746 | -0.02008337 | 1
|  |  | 1.32 | -0.650474 |  | 3.637735 | -1.83889 | -22.06668 | -1.906748 |  | -1.85904 | -0.02014984 | 1
|  |  | 1.34 | -0.6442203 |  | 3.648239 | -1.821211 | -21.85453 | -1.889531 |  | -1.841417 | -0.02020657 | 1
|  |  | 1.36 | -0.6380004 |  | 3.658742 | -1.803627 | -21.64352 | -1.872408 |  | -1.823881 | -0.02025378 | 1
|  |  | 1.38 | -0.6318153 |  | 3.669245 | -1.786142 | -21.4337 | -1.855382 |  | -1.806434 | -0.02029171 | 1
|  |  | 1.4 | -0.6256658 |  | 3.679749 | -1.768757 | -21.22509 | -1.838454 |  | -1.789078 | -0.02032058 | 1
|  |  | 1.42 | -0.6195528 |  | 3.690252 | -1.751476 | -21.01771 | -1.821627 |  | -1.771816 | -0.02034064 | 1
|  |  | 1.44 | -0.6134769 |  | 3.700756 | -1.734299 | -20.81159 | -1.804903 |  | -1.754651 | -0.02035213 | 1
|  |  | 1.46 | -0.6074388 |  | 3.711259 | -1.717229 | -20.60675 | -1.788283 |  | -1.737585 | -0.0203553 | 1
|  |  | 1.48 | -0.6014392 |  | 3.721762 | -1.700269 | -20.40322 | -1.771768 |  | -1.720619 | -0.0203504 | 1
|  |  | 1.5 | -0.5954786 |  | 3.732266 | -1.683418 | -20.20102 | -1.755361 |  | -1.703756 | -0.02033767 | 1
|  |  | 1.52 | -0.5895577 |  | 3.742769 | -1.66668 | -20.00015 | -1.739062 |  | -1.686997 | -0.02031737 | 1
|  |  | 1.54 | -0.5836768 |  | 3.753272 | -1.650054 | -19.80065 | -1.722873 |  | -1.670344 | -0.02028975 | 1
|  |  | 1.56 | -0.5778365 |  | 3.763776 | -1.633544 | -19.60253 | -1.706794 |  | -1.653799 | -0.02025508 | 1
|  |  | 1.58 | -0.5720373 |  | 3.774279 | -1.617149 | -19.40579 | -1.690827 |  | -1.637363 | -0.02021359 | 1
|  |  | 1.6 | -0.5662794 |  | 3.784783 | -1.600872 | -19.21046 | -1.674972 |  | -1.621037 | -0.02016556 | 1
|  |  | 1.62 | -0.5605632 |  | 3.795286 | -1.584712 | -19.01655 | -1.659231 |  | -1.604823 | -0.02011123 | 1
|  |  | 1.64 | -0.5548891 |  | 3.805789 | -1.568671 | -18.82406 | -1.643604 |  | -1.588722 | -0.02005085 | 1
|  |  | 1.66 | -0.5492573 |  | 3.816293 | -1.55275 | -18.633 | -1.628092 |  | -1.572735 | -0.01998469 | 1
|  |  | 1.68 | -0.5436681 |  | 3.826796 | -1.53695 | -18.4434 | -1.612695 |  | -1.556863 | -0.01991298 | 1
|  |  | 1.7 | -0.5381217 |  | 3.837299 | -1.52127 | -18.25524 | -1.597414 |  | -1.541106 | -0.01983599 | 1
|  |  | 1.72 | -0.5326184 |  | 3.847803 | -1.505712 | -18.06855 | -1.582249 |  | -1.525466 | -0.01975395 | 1
|  |  | 1.74 | -0.5271582 |  | 3.858306 | -1.490276 | -17.88331 | -1.5672 |  | -1.509943 | -0.01966712 | 1
|  |  | 1.76 | -0.5217413 |  | 3.86881 | -1.474963 | -17.69955 | -1.552268 |  | -1.494538 | -0.01957574 | 1
|  |  | 1.78 | -0.5163679 |  | 3.879313 | -1.459772 | -17.51727 | -1.537453 |  | -1.479252 | -0.01948005 | 1
|  |  | 1.8 | -0.511038 |  | 3.889816 | -1.444705 | -17.33645 | -1.522756 |  | -1.464085 | -0.01938028 | 1
|  |  | 1.82 | -0.5057518 |  | 3.90032 | -1.42976 | -17.15712 | -1.508175 |  | -1.449037 | -0.01927668 | 1
|  |  | 1.84 | -0.5005092 |  | 3.910823 | -1.414939 | -16.97927 | -1.493712 |  | -1.434109 | -0.01916946 | 1
|  |  | 1.86 | -0.4953103 |  | 3.921326 | -1.400242 | -16.80291 | -1.479367 |  | -1.419301 | -0.01905887 | 1
|  |  | 1.88 | -0.4901551 |  | 3.93183 | -1.385668 | -16.62802 | -1.465138 |  | -1.404613 | -0.01894512 | 1
|  |  | 1.9 | -0.4850436 |  | 3.942333 | -1.371218 | -16.45462 | -1.451027 |  | -1.390047 | -0.01882844 | 1
|  |  | 1.92 | -0.4799757 |  | 3.952837 | -1.356891 | -16.2827 | -1.437033 |  | -1.3756 | -0.01870903 | 1
|  |  | 1.94 | -0.4749515 |  | 3.96334 | -1.342688 | -16.11225 | -1.423155 |  | -1.361275 | -0.01858713 | 1
|  |  | 1.96 | -0.4699709 |  | 3.973843 | -1.328608 | -15.94329 | -1.409395 |  | -1.347071 | -0.01846293 | 1
|  |  | 1.98 | -0.4650337 |  | 3.984347 | -1.31465 | -15.7758 | -1.395751 |  | -1.332987 | -0.01833663 | 1
|  |  | 2 | -0.46014 |  | 3.99485 | -1.300816 | -15.60979 | -1.382222 |  | -1.319024 | -0.01820845 | 1
|  |  | 2.02 | -0.4552895 |  | 4.005353 | -1.287103 | -15.44524 | -1.36881 |  | -1.305182 | -0.01807857 | 1
|  |  | 2.04 | -0.4504823 |  | 4.015857 | -1.273513 | -15.28216 | -1.355513 |  | -1.291461 | -0.01794719 | 1
|  |  | 2.06 | -0.4457181 |  | 4.02636 | -1.260045 | -15.12054 | -1.342331 |  | -1.27786 | -0.0178145 | 1
|  |  | 2.08 | -0.4409969 |  | 4.036863 | -1.246698 | -14.96038 | -1.329264 |  | -1.264379 | -0.01768067 | 1
|  |  | 2.1 | -0.4363184 |  | 4.047367 | -1.233472 | -14.80166 | -1.316311 |  | -1.251018 | -0.01754588 | 1
|  |  | 2.12 | -0.4316825 |  | 4.05787 | -1.220366 | -14.6444 | -1.303472 |  | -1.237777 | -0.01741031 | 1
|  |  | 2.14 | -0.4270891 |  | 4.068374 | -1.207381 | -14.48857 | -1.290746 |  | -1.224655 | -0.01727413 | 1
|  |  | 2.16 | -0.422538 |  | 4.078877 | -1.194515 | -14.33418 | -1.278133 |  | -1.211652 | -0.01713751 | 1
|  |  | 2.18 | -0.4180289 |  | 4.08938 | -1.181768 | -14.18121 | -1.265633 |  | -1.198768 | -0.01700059 | 1
|  |  | 2.2 | -0.4135617 |  | 4.099884 | -1.169139 | -14.02967 | -1.253244 |  | -1.186002 | -0.01686354 | 1
|  |  | 2.22 | -0.4091362 |  | 4.110387 | -1.156628 | -13.87954 | -1.240966 |  | -1.173355 | -0.0167265 | 1
|  |  | 2.24 | -0.4047522 |  | 4.12089 | -1.144234 | -13.73081 | -1.228798 |  | -1.160824 | -0.01658962 | 1
|  |  | 2.26 | -0.4004094 |  | 4.131394 | -1.131957 | -13.58349 | -1.216741 |  | -1.14841 | -0.01645305 | 1
|  |  | 2.28 | -0.3961076 |  | 4.141897 | -1.119796 | -13.43755 | -1.204793 |  | -1.136113 | -0.01631691 | 1
|  |  | 2.3 | -0.3918467 |  | 4.152401 | -1.10775 | -13.29301 | -1.192954 |  | -1.123932 | -0.01618135 | 1
|  |  | 2.32 | -0.3876262 |  | 4.162904 | -1.095819 | -13.14983 | -1.181223 |  | -1.111866 | -0.01604648 | 1
|  |  | 2.34 | -0.3834462 |  | 4.173407 | -1.084002 | -13.00803 | -1.1696 |  | -1.099915 | -0.01591243 | 1
|  |  | 2.36 | -0.3793061 |  | 4.183911 | -1.072298 | -12.86758 | -1.158083 |  | -1.088078 | -0.01577931 | 1
|  |  | 2.38 | -0.3752059 |  | 4.194414 | -1.060707 | -12.72849 | -1.146672 |  | -1.076354 | -0.01564725 | 1
|  |  | 2.4 | -0.3711453 |  | 4.204917 | -1.049228 | -12.59073 | -1.135367 |  | -1.064744 | -0.01551634 | 1
|  |  | 2.42 | -0.367124 |  | 4.215421 | -1.037859 | -12.45431 | -1.124167 |  | -1.053246 | -0.0153867 | 1
|  |  | 2.44 | -0.3631417 |  | 4.225924 | -1.026602 | -12.31922 | -1.113071 |  | -1.04186 | -0.01525842 | 1
|  |  | 2.46 | -0.3591982 |  | 4.236428 | -1.015453 | -12.18544 | -1.102078 |  | -1.030585 | -0.0151316 | 1
|  |  | 2.48 | -0.3552932 |  | 4.246931 | -1.004414 | -12.05297 | -1.091188 |  | -1.01942 | -0.01500632 | 1
|  |  | 2.5 | -0.3514264 |  | 4.257434 | -0.9934824 | -11.92179 | -1.080399 |  | -1.008365 | -0.01488268 | 1
|  |  | 2.52 | -0.3475976 |  | 4.267938 | -0.9826584 | -11.7919 | -1.069712 |  | -0.9974192 | -0.01476077 | 1
|  |  | 2.54 | -0.3438065 |  | 4.278441 | -0.971941 | -11.66329 | -1.059126 |  | -0.9865816 | -0.01464064 | 1
|  |  | 2.56 | -0.3400528 |  | 4.288944 | -0.9613292 | -11.53595 | -1.048639 |  | -0.9758516 | -0.0145224 | 1
|  |  | 2.58 | -0.3363362 |  | 4.299448 | -0.9508225 | -11.40987 | -1.038251 |  | -0.9652286 | -0.01440609 | 1
|  |  | 2.6 | -0.3326565 |  | 4.309951 | -0.9404199 | -11.28504 | -1.027962 |  | -0.9547117 | -0.0142918 | 1
|  |  | 2.62 | -0.3290133 |  | 4.320455 | -0.9301207 | -11.16145 | -1.01777 |  | -0.9443003 | -0.01417958 | 1
|  |  | 2.64 | -0.3254065 |  | 4.330958 | -0.9199241 | -11.03909 | -1.007675 |  | -0.9339936 | -0.01406949 | 1
|  |  | 2.66 | -0.3218356 |  | 4.341461 | -0.9098292 | -10.91795 | -0.9976761 |  | -0.9237908 | -0.01396158 | 1
|  |  | 2.68 | -0.3183004 |  | 4.351965 | -0.8998353 | -10.79802 | -0.9877725 |  | -0.9136913 | -0.01385592 | 1
|  |  | 2.7 | -0.3148007 |  | 4.362468 | -0.8899416 | -10.6793 | -0.9779634 |  | -0.9036941 | -0.01375254 | 1
|  |  | 2.72 | -0.3113361 |  | 4.372971 | -0.8801472 | -10.56177 | -0.9682482 |  | -0.8937987 | -0.0136515 | 1
|  |  | 2.74 | -0.3079064 |  | 4.383475 | -0.8704513 | -10.44542 | -0.958626 |  | -0.8840041 | -0.01355283 | 1
|  |  | 2.76 | -0.3045112 |  | 4.393978 | -0.8608531 | -10.33024 | -0.9490961 |  | -0.8743097 | -0.01345657 | 1
|  |  | 2.78 | -0.3011503 |  | 4.404482 | -0.8513518 | -10.21622 | -0.9396578 |  | -0.8647146 | -0.01336275 | 1
|  |  | 2.8 | -0.2978234 |  | 4.414985 | -0.8419466 | -10.10336 | -0.9303104 |  | -0.8552181 | -0.01327142 | 1
|  |  | 2.82 | -0.2945302 |  | 4.425488 | -0.8326367 | -9.991641 | -0.9210529 |  | -0.8458193 | -0.01318258 | 1
|  |  | 2.84 | -0.2912704 |  | 4.435992 | -0.8234213 | -9.881056 | -0.9118849 |  | -0.8365176 | -0.01309628 | 1
|  |  | 2.86 | -0.2880437 |  | 4.446495 | -0.8142995 | -9.771594 | -0.9028053 |  | -0.8273121 | -0.01301253 | 1
|  |  | 2.88 | -0.2848499 |  | 4.456998 | -0.8052706 | -9.663247 | -0.8938136 |  | -0.818202 | -0.01293135 | 1
|  |  | 2.9 | -0.2816886 |  | 4.467502 | -0.7963337 | -9.556005 | -0.884909 |  | -0.8091865 | -0.01285276 | 1
|  |  | 2.92 | -0.2785596 |  | 4.478005 | -0.7874881 | -9.449857 | -0.8760908 |  | -0.8002649 | -0.01277677 | 1
|  |  | 2.94 | -0.2754627 |  | 4.488508 | -0.7787329 | -9.344795 | -0.8673581 |  | -0.7914363 | -0.0127034 | 1
|  |  | 2.96 | -0.2723974 |  | 4.499012 | -0.7700674 | -9.240808 | -0.8587103 |  | -0.7827 | -0.01263264 | 1
|  |  | 2.98 | -0.2693635 |  | 4.509515 | -0.7614907 | -9.137888 | -0.8501466 |  | -0.7740552 | -0.01256451 | 1
|  |  | 3 | -0.2663608 |  | 4.520019 | -0.753002 | -9.036024 | -0.8416663 |  | -0.765501 | -0.01249902 | 1
|  |  | 3.02 | -0.263389 |  | 4.530522 | -0.7446006 | -8.935208 | -0.8332686 |  | -0.7570368 | -0.01243615 | 1
|  |  | 3.04 | -0.2604477 |  | 4.541025 | -0.7362857 | -8.835429 | -0.8249529 |  | -0.7486617 | -0.01237592 | 1
|  |  | 3.06 | -0.2575368 |  | 4.551529 | -0.7280565 | -8.736678 | -0.8167184 |  | -0.7403748 | -0.01231831 | 1
|  |  | 3.08 | -0.2546559 |  | 4.562032 | -0.7199122 | -8.638947 | -0.8085644 |  | -0.7321756 | -0.01226332 | 1
|  |  | 3.1 | -0.2518048 |  | 4.572535 | -0.7118521 | -8.542225 | -0.8004902 |  | -0.724063 | -0.01221095 | 1
|  |  | 3.12 | -0.2489831 |  | 4.583039 | -0.7038753 | -8.446504 | -0.792495 |  | -0.7160365 | -0.01216117 | 1
|  |  | 3.14 | -0.2461907 |  | 4.593542 | -0.6959811 | -8.351773 | -0.7845782 |  | -0.7080951 | -0.01211399 | 1
|  |  | 3.16 | -0.2434272 |  | 4.604046 | -0.6881688 | -8.258025 | -0.776739 |  | -0.7002382 | -0.01206939 | 1
|  |  | 3.18 | -0.2406924 |  | 4.614549 | -0.6804375 | -8.16525 | -0.7689767 |  | -0.6924649 | -0.01202735 | 1
|  |  | 3.2 | -0.2379861 |  | 4.625052 | -0.6727866 | -8.073439 | -0.7612907 |  | -0.6847744 | -0.01198786 | 1
|  |  | 3.22 | -0.2353078 |  | 4.635556 | -0.6652152 | -7.982582 | -0.7536803 |  | -0.6771661 | -0.01195089 | 1
|  |  | 3.24 | -0.2326575 |  | 4.646059 | -0.6577227 | -7.892672 | -0.7461446 |  | -0.6696391 | -0.01191643 | 1
|  |  | 3.26 | -0.2300348 |  | 4.656562 | -0.6503082 | -7.803699 | -0.7386832 |  | -0.6621927 | -0.01188445 | 1
|  |  | 3.28 | -0.2274394 |  | 4.667066 | -0.6429712 | -7.715654 | -0.7312952 |  | -0.6548261 | -0.01185494 | 1
|  |  | 3.3 | -0.2248711 |  | 4.677569 | -0.6357107 | -7.628529 | -0.7239801 |  | -0.6475386 | -0.01182786 | 1
|  |  | 3.32 | -0.2223297 |  | 4.688073 | -0.6285262 | -7.542314 | -0.7167371 |  | -0.6403293 | -0.01180319 | 1
|  |  | 3.34 | -0.2198149 |  | 4.698576 | -0.6214168 | -7.457001 | -0.7095655 |  | -0.6331977 | -0.0117809 | 1
|  |  | 3.36 | -0.2173265 |  | 4.709079 | -0.6143819 | -7.372583 | -0.7024648 |  | -0.6261428 | -0.01176096 | 1
|  |  | 3.38 | -0.2148641 |  | 4.719583 | -0.6074207 | -7.289049 | -0.6954342 |  | -0.6191641 | -0.01174334 | 1
|  |  | 3.4 | -0.2124275 |  | 4.730086 | -0.6005326 | -7.206392 | -0.688473 |  | -0.6122607 | -0.01172802 | 1
|  |  | 3.42 | -0.2100166 |  | 4.740589 | -0.5937169 | -7.124603 | -0.6815807 |  | -0.6054319 | -0.01171496 | 1
|  |  | 3.44 | -0.207631 |  | 4.751093 | -0.5869728 | -7.043674 | -0.6747566 |  | -0.598677 | -0.01170413 | 1
|  |  | 3.46 | -0.2052705 |  | 4.761596 | -0.5802997 | -6.963597 | -0.6680001 |  | -0.5919952 | -0.01169548 | 1
|  |  | 3.48 | -0.2029349 |  | 4.7721 | -0.5736969 | -6.884363 | -0.6613104 |  | -0.5853859 | -0.011689 | 1
|  |  | 3.5 | -0.2006239 |  | 4.782603 | -0.5671637 | -6.805964 | -0.6546871 |  | -0.5788483 | -0.01168463 | 1
|  |  | 3.52 | -0.1983372 |  | 4.793106 | -0.5606994 | -6.728393 | -0.6481293 |  | -0.5723817 | -0.01168235 | 1
|  |  | 3.54 | -0.1960748 |  | 4.80361 | -0.5543034 | -6.65164 | -0.6416366 |  | -0.5659855 | -0.01168212 | 1
|  |  | 3.56 | -0.1938362 |  | 4.814113 | -0.547975 | -6.5757 | -0.6352083 |  | -0.5596589 | -0.0116839 | 1
|  |  | 3.58 | -0.1916213 |  | 4.824616 | -0.5417135 | -6.500562 | -0.6288439 |  | -0.5534012 | -0.01168765 | 1
|  |  | 3.6 | -0.1894299 |  | 4.83512 | -0.5355183 | -6.42622 | -0.6225425 |  | -0.5472117 | -0.01169333 | 1
|  |  | 3.62 | -0.1872617 |  | 4.845623 | -0.5293888 | -6.352666 | -0.6163038 |  | -0.5410897 | -0.01170091 | 1
|  |  | 3.64 | -0.1851165 |  | 4.856127 | -0.5233243 | -6.279892 | -0.6101271 |  | -0.5350347 | -0.01171033 | 1
|  |  | 3.66 | -0.1829941 |  | 4.86663 | -0.5173242 | -6.20789 | -0.6040117 |  | -0.5290458 | -0.01172157 | 1
|  |  | 3.68 | -0.1808942 |  | 4.877133 | -0.5113878 | -6.136654 | -0.5979572 |  | -0.5231224 | -0.01173457 | 1
|  |  | 3.7 | -0.1788166 |  | 4.887637 | -0.5055146 | -6.066175 | -0.5919628 |  | -0.5172639 | -0.01174931 | 1
|  |  | 3.72 | -0.1767612 |  | 4.89814 | -0.4997038 | -5.996446 | -0.5860281 |  | -0.5114695 | -0.01176573 | 1
|  |  | 3.74 | -0.1747276 |  | 4.908643 | -0.493955 | -5.927459 | -0.5801525 |  | -0.5057387 | -0.01178379 | 1
|  |  | 3.76 | -0.1727157 |  | 4.919147 | -0.4882674 | -5.859208 | -0.5743353 |  | -0.5000708 | -0.01180345 | 1
|  |  | 3.78 | -0.1707253 |  | 4.92965 | -0.4826405 | -5.791686 | -0.5685761 |  | -0.4944651 | -0.01182467 | 1
|  |  | 3.8 | -0.1687562 |  | 4.940154 | -0.4770736 | -5.724884 | -0.5628743 |  | -0.4889211 | -0.01184741 | 1
|  |  | 3.82 | -0.166808 |  | 4.950657 | -0.4715663 | -5.658796 | -0.5572292 |  | -0.4834379 | -0.01187162 | 1
|  |  | 3.84 | -0.1648808 |  | 4.96116 | -0.4661179 | -5.593415 | -0.5516404 |  | -0.4780151 | -0.01189726 | 1
|  |  | 3.86 | -0.1629741 |  | 4.971664 | -0.4607278 | -5.528733 | -0.5461073 |  | -0.4726521 | -0.01192429 | 1
|  |  | 3.88 | -0.1610879 |  | 4.982167 | -0.4553954 | -5.464745 | -0.5406294 |  | -0.4673481 | -0.01195266 | 1
|  |  | 3.9 | -0.1592219 |  | 4.99267 | -0.4501202 | -5.401442 | -0.5352062 |  | -0.4621025 | -0.01198233 | 1
|  |  | 3.92 | -0.1573759 |  | 5.003174 | -0.4449016 | -5.338819 | -0.529837 |  | -0.4569149 | -0.01201325 | 1
|  |  | 3.94 | -0.1555497 |  | 5.013677 | -0.4397391 | -5.276869 | -0.5245214 |  | -0.4517845 | -0.01204539 | 1
|  |  | 3.96 | -0.1537432 |  | 5.02418 | -0.434632 | -5.215584 | -0.5192589 |  | -0.4467107 | -0.0120787 | 1
|  |  | 3.98 | -0.1519561 |  | 5.034684 | -0.4295799 | -5.154959 | -0.5140488 |  | -0.441693 | -0.01211313 | 1
|  |  | 4 | -0.1501882 |  | 5.045187 | -0.4245822 | -5.094986 | -0.5088908 |  | -0.4367308 | -0.01214865 | 1
|  |  | 4.02 | -0.1484394 |  | 5.055691 | -0.4196383 | -5.035659 | -0.5037844 |  | -0.4318235 | -0.01218521 | 1
|  |  | 4.04 | -0.1467095 |  | 5.066194 | -0.4147477 | -4.976972 | -0.4987289 |  | -0.4269705 | -0.01222277 | 1
|  |  | 4.06 | -0.1449982 |  | 5.076697 | -0.4099099 | -4.918919 | -0.4937239 |  | -0.4221712 | -0.01226128 | 1
|  |  | 4.08 | -0.1433054 |  | 5.087201 | -0.4051244 | -4.861493 | -0.488769 |  | -0.4174251 | -0.01230071 | 1
|  |  | 4.1 | -0.1416309 |  | 5.097704 | -0.4003906 | -4.804687 | -0.4838635 |  | -0.4127316 | -0.01234101 | 1
|  |  | 4.12 | -0.1399745 |  | 5.108207 | -0.395708 | -4.748496 | -0.4790071 |  | -0.4080902 | -0.01238214 | 1
|  |  | 4.14 | -0.1383361 |  | 5.118711 | -0.3910761 | -4.692914 | -0.4741993 |  | -0.4035002 | -0.01242406 | 1
|  |  | 4.16 | -0.1367154 |  | 5.129214 | -0.3864945 | -4.637934 | -0.4694395 |  | -0.3989612 | -0.01246673 | 1
|  |  | 4.18 | -0.1351123 |  | 5.139718 | -0.3819625 | -4.58355 | -0.4647273 |  | -0.3944726 | -0.0125101 | 1
|  |  | 4.2 | -0.1335266 |  | 5.150221 | -0.3774797 | -4.529757 | -0.4600622 |  | -0.3900339 | -0.01255414 | 1
|  |  | 4.22 | -0.1319581 |  | 5.160724 | -0.3730457 | -4.476548 | -0.4554438 |  | -0.3856445 | -0.0125988 | 1
|  |  | 4.24 | -0.1304067 |  | 5.171228 | -0.3686598 | -4.423918 | -0.4508717 |  | -0.3813039 | -0.01264406 | 1
|  |  | 4.26 | -0.1288722 |  | 5.181731 | -0.3643217 | -4.371861 | -0.4463452 |  | -0.3770116 | -0.01268985 | 1
|  |  | 4.28 | -0.1273544 |  | 5.192234 | -0.3600309 | -4.320371 | -0.4418641 |  | -0.372767 | -0.01273616 | 1
|  |  | 4.3 | -0.1258531 |  | 5.202738 | -0.3557868 | -4.269442 | -0.4374278 |  | -0.3685697 | -0.01278294 | 1
|  |  | 4.32 | -0.1243683 |  | 5.213241 | -0.3515891 | -4.219069 | -0.433036 |  | -0.3644192 | -0.01283015 | 1
|  |  | 4.34 | -0.1228996 |  | 5.223745 | -0.3474371 | -4.169246 | -0.4286881 |  | -0.3603149 | -0.01287775 | 1
|  |  | 4.36 | -0.121447 |  | 5.234248 | -0.3433306 | -4.119967 | -0.4243837 |  | -0.3562563 | -0.01292571 | 1
|  |  | 4.38 | -0.1200103 |  | 5.244751 | -0.339269 | -4.071228 | -0.4201224 |  | -0.352243 | -0.01297399 | 1
|  |  | 4.4 | -0.1185893 |  | 5.255255 | -0.3352519 | -4.023023 | -0.4159038 |  | -0.3482745 | -0.01302255 | 1
|  |  | 4.42 | -0.1171839 |  | 5.265758 | -0.3312788 | -3.975346 | -0.4117275 |  | -0.3443502 | -0.01307136 | 1
|  |  | 4.44 | -0.1157939 |  | 5.276261 | -0.3273493 | -3.928191 | -0.407593 |  | -0.3404697 | -0.01312039 | 1
|  |  | 4.46 | -0.1144191 |  | 5.286765 | -0.3234629 | -3.881555 | -0.4034999 |  | -0.3366325 | -0.01316959 | 1
|  |  | 4.48 | -0.1130595 |  | 5.297268 | -0.3196193 | -3.835431 | -0.3994478 |  | -0.3328382 | -0.01321893 | 1
|  |  | 4.5 | -0.1117148 |  | 5.307772 | -0.3158179 | -3.789814 | -0.3954364 |  | -0.3290863 | -0.01326839 | 1
|  |  | 4.52 | -0.110385 |  | 5.318275 | -0.3120583 | -3.7447 | -0.3914651 |  | -0.3253762 | -0.01331792 | 1
|  |  | 4.54 | -0.1090698 |  | 5.328778 | -0.3083402 | -3.700083 | -0.3875336 |  | -0.3217077 | -0.01336749 | 1
|  |  | 4.56 | -0.107769 |  | 5.339282 | -0.3046631 | -3.655957 | -0.3836415 |  | -0.3180802 | -0.01341708 | 1
|  |  | 4.58 | -0.1064827 |  | 5.349785 | -0.3010266 | -3.612319 | -0.3797885 |  | -0.3144932 | -0.01346665 | 1
|  |  | 4.6 | -0.1052106 |  | 5.360288 | -0.2974302 | -3.569163 | -0.375974 |  | -0.3109464 | -0.01351617 | 1
|  |  | 4.62 | -0.1039525 |  | 5.370792 | -0.2938737 | -3.526484 | -0.3721978 |  | -0.3074393 | -0.0135656 | 1
|  |  | 4.64 | -0.1027083 |  | 5.381295 | -0.2903565 | -3.484277 | -0.3684595 |  | -0.3039714 | -0.01361493 | 1
|  |  | 4.66 | -0.101478 |  | 5.391799 | -0.2868782 | -3.442539 | -0.3647586 |  | -0.3005423 | -0.01366411 | 1
|  |  | 4.68 | -0.1002612 |  | 5.402302 | -0.2834385 | -3.401262 | -0.3610949 |  | -0.2971517 | -0.01371313 | 1
|  |  | 4.7 | -0.09905803 |  | 5.412805 | -0.280037 | -3.360445 | -0.3574679 |  | -0.293799 | -0.01376194 | 1
|  |  | 4.72 | -0.09786818 |  | 5.423309 | -0.2766733 | -3.32008 | -0.3538772 |  | -0.2904839 | -0.01381053 | 1
|  |  | 4.74 | -0.09669156 |  | 5.433812 | -0.273347 | -3.280164 | -0.3503226 |  | -0.2872059 | -0.01385887 | 1
|  |  | 4.76 | -0.09552803 |  | 5.444315 | -0.2700578 | -3.240693 | -0.3468036 |  | -0.2839647 | -0.01390693 | 1
|  |  | 4.78 | -0.09437747 |  | 5.454819 | -0.2668051 | -3.201661 | -0.34332 |  | -0.2807598 | -0.01395469 | 1
|  |  | 4.8 | -0.09323974 |  | 5.465322 | -0.2635888 | -3.163065 | -0.3398712 |  | -0.2775909 | -0.01400211 | 1
|  |  | 4.82 | -0.09211471 |  | 5.475825 | -0.2604083 | -3.124899 | -0.3364571 |  | -0.2744575 | -0.01404918 | 1
|  |  | 4.84 | -0.09100225 |  | 5.486329 | -0.2572634 | -3.08716 | -0.3330772 |  | -0.2713592 | -0.01409587 | 1
|  |  | 4.86 | -0.08990222 |  | 5.496832 | -0.2541536 | -3.049843 | -0.3297312 |  | -0.2682958 | -0.01414216 | 1
|  |  | 4.88 | -0.08881452 |  | 5.507336 | -0.2510786 | -3.012944 | -0.3264188 |  | -0.2652667 | -0.01418802 | 1
|  |  | 4.9 | -0.08773899 |  | 5.517839 | -0.2480381 | -2.976458 | -0.3231397 |  | -0.2622716 | -0.01423344 | 1
|  |  | 4.92 | -0.08667553 |  | 5.528342 | -0.2450317 | -2.940381 | -0.3198934 |  | -0.2593101 | -0.01427838 | 1
|  |  | 4.94 | -0.08562401 |  | 5.538846 | -0.2420591 | -2.904709 | -0.3166797 |  | -0.2563819 | -0.01432283 | 1
|  |  | 4.96 | -0.0845843 |  | 5.549349 | -0.2391198 | -2.869438 | -0.3134983 |  | -0.2534866 | -0.01436677 | 1
|  |  | 4.98 | -0.08355629 |  | 5.559852 | -0.2362136 | -2.834564 | -0.3103487 |  | -0.2506238 | -0.01441017 | 1
|  |  | 5 | -0.08253985 |  | 5.570356 | -0.2333402 | -2.800082 | -0.3072308 |  | -0.2477932 | -0.01445303 | 1
|  |  | 5.02 | -0.08153487 |  | 5.580859 | -0.2304991 | -2.765989 | -0.3041442 |  | -0.2449944 | -0.01449531 | 1
|  |  | 5.04 | -0.08054122 |  | 5.591363 | -0.22769 | -2.73228 | -0.3010886 |  | -0.242227 | -0.014537 | 1
|  |  | 5.06 | -0.07955879 |  | 5.601866 | -0.2249127 | -2.698952 | -0.2980636 |  | -0.2394908 | -0.01457808 | 1
|  |  | 5.08 | -0.07858747 |  | 5.612369 | -0.2221668 | -2.666001 | -0.295069 |  | -0.2367853 | -0.01461854 | 1
|  |  | 5.1 | -0.07762713 |  | 5.622873 | -0.2194519 | -2.633423 | -0.2921045 |  | -0.2341103 | -0.01465835 | 1
|  |  | 5.12 | -0.07667767 |  | 5.633376 | -0.2167678 | -2.601213 | -0.2891697 |  | -0.2314653 | -0.01469751 | 1
|  |  | 5.14 | -0.07573897 |  | 5.643879 | -0.2141141 | -2.569369 | -0.2862644 |  | -0.2288501 | -0.01473599 | 1
|  |  | 5.16 | -0.07481093 |  | 5.654383 | -0.2114905 | -2.537886 | -0.2833883 |  | -0.2262643 | -0.01477378 | 1
|  |  | 5.18 | -0.07389343 |  | 5.664886 | -0.2088967 | -2.506761 | -0.280541 |  | -0.2237076 | -0.01481087 | 1
|  |  | 5.2 | -0.07298635 |  | 5.67539 | -0.2063324 | -2.475989 | -0.2777223 |  | -0.2211797 | -0.01484723 | 1
|  |  | 5.22 | -0.07208961 |  | 5.685893 | -0.2037973 | -2.445568 | -0.2749319 |  | -0.2186802 | -0.01488287 | 1
|  |  | 5.24 | -0.07120307 |  | 5.696396 | -0.2012911 | -2.415493 | -0.2721695 |  | -0.2162088 | -0.01491776 | 1
|  |  | 5.26 | -0.07032665 |  | 5.7069 | -0.1988134 | -2.385761 | -0.2694349 |  | -0.2137653 | -0.01495189 | 1
|  |  | 5.28 | -0.06946023 |  | 5.717403 | -0.1963641 | -2.356369 | -0.2667277 |  | -0.2113493 | -0.01498525 | 1
|  |  | 5.3 | -0.06860372 |  | 5.727906 | -0.1939427 | -2.327313 | -0.2640477 |  | -0.2089605 | -0.01501782 | 1
|  |  | 5.32 | -0.067757 |  | 5.73841 | -0.191549 | -2.298588 | -0.2613946 |  | -0.2065986 | -0.01504961 | 1
|  |  | 5.34 | -0.06691997 |  | 5.748913 | -0.1891828 | -2.270193 | -0.2587682 |  | -0.2042634 | -0.01508058 | 1
|  |  | 5.36 | -0.06609254 |  | 5.759417 | -0.1868436 | -2.242123 | -0.2561681 |  | -0.2019544 | -0.01511075 | 1
|  |  | 5.38 | -0.06527461 |  | 5.76992 | -0.1845313 | -2.214376 | -0.2535942 |  | -0.1996714 | -0.01514009 | 1
|  |  | 5.4 | -0.06446606 |  | 5.780423 | -0.1822456 | -2.186947 | -0.2510461 |  | -0.1974142 | -0.0151686 | 1
|  |  | 5.42 | -0.06366682 |  | 5.790927 | -0.1799861 | -2.159833 | -0.2485235 |  | -0.1951823 | -0.01519626 | 1
|  |  | 5.44 | -0.06287677 |  | 5.80143 | -0.1777526 | -2.133031 | -0.2460263 |  | -0.1929757 | -0.01522308 | 1
|  |  | 5.46 | -0.06209582 |  | 5.811933 | -0.1755449 | -2.106539 | -0.2435542 |  | -0.1907939 | -0.01524903 | 1
|  |  | 5.48 | -0.06132388 |  | 5.822437 | -0.1733626 | -2.080351 | -0.241107 |  | -0.1886367 | -0.01527412 | 1
|  |  | 5.5 | -0.06056084 |  | 5.83294 | -0.1712055 | -2.054466 | -0.2386843 |  | -0.1865038 | -0.01529834 | 1
|  |  | 5.52 | -0.05980663 |  | 5.843444 | -0.1690733 | -2.02888 | -0.2362859 |  | -0.184395 | -0.01532168 | 1
|  |  | 5.54 | -0.05906114 |  | 5.853947 | -0.1669658 | -2.00359 | -0.2339116 |  | -0.18231 | -0.01534413 | 1
|  |  | 5.56 | -0.05832428 |  | 5.86445 | -0.1648827 | -1.978593 | -0.2315612 |  | -0.1802484 | -0.01536569 | 1
|  |  | 5.58 | -0.05759597 |  | 5.874954 | -0.1628238 | -1.953886 | -0.2292344 |  | -0.1782102 | -0.01538635 | 1
|  |  | 5.6 | -0.0568761 |  | 5.885457 | -0.1607887 | -1.929465 | -0.2269309 |  | -0.1761949 | -0.01540612 | 1
|  |  | 5.62 | -0.0561646 |  | 5.89596 | -0.1587773 | -1.905328 | -0.2246506 |  | -0.1742023 | -0.01542498 | 1
|  |  | 5.64 | -0.05546137 |  | 5.906464 | -0.1567893 | -1.881471 | -0.2223932 |  | -0.1722322 | -0.01544292 | 1
|  |  | 5.66 | -0.05476632 |  | 5.916967 | -0.1548244 | -1.857893 | -0.2201584 |  | -0.1702843 | -0.01545996 | 1
|  |  | 5.68 | -0.05407937 |  | 5.927471 | -0.1528824 | -1.834589 | -0.2179462 |  | -0.1683585 | -0.01547608 | 1
|  |  | 5.7 | -0.05340044 |  | 5.937974 | -0.150963 | -1.811556 | -0.2157561 |  | -0.1664543 | -0.01549128 | 1
|  |  | 5.72 | -0.05272943 |  | 5.948477 | -0.1490661 | -1.788793 | -0.213588 |  | -0.1645716 | -0.01550555 | 1
|  |  | 5.74 | -0.05206626 |  | 5.958981 | -0.1471913 | -1.766296 | -0.2114417 |  | -0.1627102 | -0.0155189 | 1
|  |  | 5.76 | -0.05141085 |  | 5.969484 | -0.1453385 | -1.744062 | -0.209317 |  | -0.1608698 | -0.01553133 | 1
|  |  | 5.78 | -0.05076312 |  | 5.979987 | -0.1435073 | -1.722088 | -0.2072136 |  | -0.1590502 | -0.01554283 | 1
|  |  | 5.8 | -0.05012299 |  | 5.990491 | -0.1416977 | -1.700372 | -0.2051314 |  | -0.1572511 | -0.0155534 | 1
|  |  | 5.82 | -0.04949036 |  | 6.000994 | -0.1399092 | -1.678911 | -0.2030701 |  | -0.1554723 | -0.01556303 | 1
|  |  | 5.84 | -0.04886517 |  | 6.011497 | -0.1381418 | -1.657702 | -0.2010294 |  | -0.1537136 | -0.01557174 | 1
|  |  | 5.86 | -0.04824733 |  | 6.022001 | -0.1363952 | -1.636742 | -0.1990093 |  | -0.1519747 | -0.01557952 | 1
|  |  | 5.88 | -0.04763676 |  | 6.032504 | -0.1346691 | -1.61603 | -0.1970095 |  | -0.1502555 | -0.01558637 | 1
|  |  | 5.9 | -0.04703339 |  | 6.043008 | -0.1329634 | -1.595561 | -0.1950297 |  | -0.1485557 | -0.01559229 | 1
|  |  | 5.92 | -0.04643714 |  | 6.053511 | -0.1312778 | -1.575333 | -0.1930699 |  | -0.1468751 | -0.01559728 | 1
|  |  | 5.94 | -0.04584793 |  | 6.064014 | -0.1296121 | -1.555345 | -0.1911297 |  | -0.1452134 | -0.01560135 | 1
|  |  | 5.96 | -0.04526568 |  | 6.074518 | -0.1279661 | -1.535593 | -0.1892091 |  | -0.1435706 | -0.01560449 | 1
|  |  | 5.98 | -0.04469033 |  | 6.085021 | -0.1263396 | -1.516075 | -0.1873077 |  | -0.1419463 | -0.0156067 | 1
|  |  | 6 | -0.04412179 |  | 6.095524 | -0.1247323 | -1.496788 | -0.1854254 |  | -0.1403403 | -0.01560799 | 1
|  |  | 6.02 | -0.04355999 |  | 6.106028 | -0.1231441 | -1.477729 | -0.1835621 |  | -0.1387525 | -0.01560836 | 1
|  |  | 6.04 | -0.04300486 |  | 6.116531 | -0.1215748 | -1.458897 | -0.1817174 |  | -0.1371826 | -0.01560781 | 1
|  |  | 6.06 | -0.04245633 |  | 6.127035 | -0.1200241 | -1.440289 | -0.1798913 |  | -0.1356304 | -0.01560635 | 1
|  |  | 6.08 | -0.04191433 |  | 6.137538 | -0.1184918 | -1.421902 | -0.1780836 |  | -0.1340958 | -0.01560398 | 1
|  |  | 6.1 | -0.04137878 |  | 6.148041 | -0.1169778 | -1.403734 | -0.176294 |  | -0.1325785 | -0.01560069 | 1
|  |  | 6.12 | -0.04084961 |  | 6.158545 | -0.1154819 | -1.385782 | -0.1745224 |  | -0.1310784 | -0.01559651 | 1
|  |  | 6.14 | -0.04032676 |  | 6.169048 | -0.1140038 | -1.368045 | -0.1727686 |  | -0.1295952 | -0.01559142 | 1
|  |  | 6.16 | -0.03981015 |  | 6.179551 | -0.1125433 | -1.35052 | -0.1710324 |  | -0.1281287 | -0.01558543 | 1
|  |  | 6.18 | -0.03929973 |  | 6.190055 | -0.1111003 | -1.333204 | -0.1693136 |  | -0.1266789 | -0.01557855 | 1
|  |  | 6.2 | -0.03879541 |  | 6.200558 | -0.1096746 | -1.316095 | -0.1676122 |  | -0.1252454 | -0.01557078 | 1
|  |  | 6.22 | -0.03829713 |  | 6.211062 | -0.108266 | -1.299192 | -0.1659278 |  | -0.1238281 | -0.01556212 | 1
|  |  | 6.24 | -0.03780483 |  | 6.221565 | -0.1068743 | -1.282491 | -0.1642603 |  | -0.1224269 | -0.01555259 | 1
|  |  | 6.26 | -0.03731845 |  | 6.232068 | -0.1054993 | -1.265991 | -0.1626096 |  | -0.1210414 | -0.01554218 | 1
|  |  | 6.28 | -0.03683791 |  | 6.242572 | -0.1041408 | -1.249689 | -0.1609755 |  | -0.1196717 | -0.01553091 | 1
|  |  | 6.3 | -0.03636315 |  | 6.253075 | -0.1027986 | -1.233583 | -0.1593578 |  | -0.1183174 | -0.01551876 | 1
|  |  | 6.32 | -0.03589411 |  | 6.263578 | -0.1014727 | -1.217672 | -0.1577564 |  | -0.1169784 | -0.01550576 | 1
|  |  | 6.34 | -0.03543073 |  | 6.274082 | -0.1001627 | -1.201952 | -0.156171 |  | -0.1156546 | -0.01549191 | 1
|  |  | 6.36 | -0.03497294 |  | 6.284585 | -0.09886849 | -1.186422 | -0.1546016 |  | -0.1143457 | -0.01547721 | 1
|  |  | 6.38 | -0.03452068 |  | 6.295089 | -0.09758995 | -1.171079 | -0.153048 |  | -0.1130516 | -0.01546167 | 1
|  |  | 6.4 | -0.03407389 |  | 6.305592 | -0.09632688 | -1.155923 | -0.1515099 |  | -0.1117722 | -0.0154453 | 1
|  |  | 6.42 | -0.03363251 |  | 6.316095 | -0.0950791 | -1.140949 | -0.1499873 |  | -0.1105072 | -0.0154281 | 1
|  |  | 6.44 | -0.03319648 |  | 6.326599 | -0.09384644 | -1.126157 | -0.1484801 |  | -0.1092565 | -0.01541007 | 1
|  |  | 6.46 | -0.03276574 |  | 6.337102 | -0.09262874 | -1.111545 | -0.1469879 |  | -0.10802 | -0.01539123 | 1
|  |  | 6.48 | -0.03234023 |  | 6.347605 | -0.09142583 | -1.09711 | -0.1455108 |  | -0.1067974 | -0.01537159 | 1
|  |  | 6.5 | -0.03191989 |  | 6.358109 | -0.09023754 | -1.08285 | -0.1440485 |  | -0.1055887 | -0.01535114 | 1
|  |  | 6.52 | -0.03150467 |  | 6.368612 | -0.08906371 | -1.068765 | -0.1426009 |  | -0.1043936 | -0.0153299 | 1
|  |  | 6.54 | -0.03109451 |  | 6.379116 | -0.08790418 | -1.05485 | -0.1411678 |  | -0.1032121 | -0.01530787 | 1
|  |  | 6.56 | -0.03068935 |  | 6.389619 | -0.0867588 | -1.041106 | -0.1397491 |  | -0.1020439 | -0.01528507 | 1
|  |  | 6.58 | -0.03028914 |  | 6.400122 | -0.08562739 | -1.027529 | -0.1383447 |  | -0.1008889 | -0.01526149 | 1
|  |  | 6.6 | -0.02989382 |  | 6.410626 | -0.08450982 | -1.014118 | -0.1369544 |  | -0.09974696 | -0.01523714 | 1
|  |  | 6.62 | -0.02950333 |  | 6.421129 | -0.08340591 | -1.000871 | -0.1355781 |  | -0.09861795 | -0.01521204 | 1
|  |  | 6.64 | -0.02911762 |  | 6.431632 | -0.08231552 | -0.9877862 | -0.1342156 |  | -0.09750172 | -0.0151862 | 1
|  |  | 6.66 | -0.02873664 |  | 6.442136 | -0.08123849 | -0.9748619 | -0.1328668 |  | -0.0963981 | -0.01515961 | 1
|  |  | 6.68 | -0.02836034 |  | 6.452639 | -0.08017468 | -0.9620962 | -0.1315316 |  | -0.09530697 | -0.01513228 | 1
|  |  | 6.7 | -0.02798866 |  | 6.463142 | -0.07912394 | -0.9494873 | -0.1302097 |  | -0.09422818 | -0.01510424 | 1
|  |  | 6.72 | -0.02762155 |  | 6.473646 | -0.07808612 | -0.9370334 | -0.1289012 |  | -0.09316159 | -0.01507547 | 1
|  |  | 6.74 | -0.02725895 |  | 6.484149 | -0.07706106 | -0.9247328 | -0.1276058 |  | -0.09210706 | -0.015046 | 1
|  |  | 6.76 | -0.02690083 |  | 6.494653 | -0.07604864 | -0.9125837 | -0.1263234 |  | -0.09106447 | -0.01501583 | 1
|  |  | 6.78 | -0.02654712 |  | 6.505156 | -0.0750487 | -0.9005844 | -0.1250539 |  | -0.09003366 | -0.01498496 | 1
|  |  | 6.8 | -0.02619777 |  | 6.515659 | -0.07406111 | -0.8887333 | -0.1237972 |  | -0.08901452 | -0.01495341 | 1
|  |  | 6.82 | -0.02585275 |  | 6.526163 | -0.07308571 | -0.8770286 | -0.1225531 |  | -0.0880069 | -0.01492119 | 1
|  |  | 6.84 | -0.02551199 |  | 6.536666 | -0.07212239 | -0.8654687 | -0.1213215 |  | -0.08701069 | -0.0148883 | 1
|  |  | 6.86 | -0.02517545 |  | 6.547169 | -0.07117099 | -0.8540519 | -0.1201022 |  | -0.08602574 | -0.01485475 | 1
|  |  | 6.88 | -0.02484308 |  | 6.557673 | -0.07023138 | -0.8427766 | -0.1188953 |  | -0.08505193 | -0.01482055 | 1
|  |  | 6.9 | -0.02451483 |  | 6.568176 | -0.06930344 | -0.8316412 | -0.1177004 |  | -0.08408915 | -0.01478571 | 1
|  |  | 6.92 | -0.02419067 |  | 6.57868 | -0.06838701 | -0.8206441 | -0.1165176 |  | -0.08313725 | -0.01475024 | 1
|  |  | 6.94 | -0.02387053 |  | 6.589183 | -0.06748198 | -0.8097838 | -0.1153466 |  | -0.08219612 | -0.01471414 | 1
|  |  | 6.96 | -0.02355437 |  | 6.599686 | -0.06658821 | -0.7990585 | -0.1141874 |  | -0.08126564 | -0.01467743 | 1
|  |  | 6.98 | -0.02324216 |  | 6.61019 | -0.06570557 | -0.7884669 | -0.1130399 |  | -0.08034569 | -0.01464012 | 1
|  |  | 7 | -0.02293383 |  | 6.620693 | -0.06483394 | -0.7780073 | -0.1119039 |  | -0.07943615 | -0.01460221 | 1
|  |  | 7.02 | -0.02262936 |  | 6.631196 | -0.06397319 | -0.7676783 | -0.1107793 |  | -0.0785369 | -0.01456371 | 1
|  |  | 7.04 | -0.02232868 |  | 6.6417 | -0.06312319 | -0.7574783 | -0.109666 |  | -0.07764782 | -0.01452463 | 1
|  |  | 7.06 | -0.02203177 |  | 6.652203 | -0.06228382 | -0.7474058 | -0.1085639 |  | -0.0767688 | -0.01448498 | 1
|  |  | 7.08 | -0.02173858 |  | 6.662707 | -0.06145496 | -0.7374595 | -0.1074729 |  | -0.07589973 | -0.01444477 | 1
|  |  | 7.1 | -0.02144906 |  | 6.67321 | -0.06063648 | -0.7276378 | -0.1063928 |  | -0.07504049 | -0.01440401 | 1
|  |  | 7.12 | -0.02116317 |  | 6.683713 | -0.05982827 | -0.7179393 | -0.1053236 |  | -0.07419097 | -0.0143627 | 1
|  |  | 7.14 | -0.02088087 |  | 6.694217 | -0.05903021 | -0.7083625 | -0.1042651 |  | -0.07335107 | -0.01432086 | 1
|  |  | 7.16 | -0.02060211 |  | 6.70472 | -0.05824217 | -0.6989061 | -0.1032173 |  | -0.07252067 | -0.01427849 | 1
|  |  | 7.18 | -0.02032687 |  | 6.715223 | -0.05746405 | -0.6895686 | -0.10218 |  | -0.07169967 | -0.01423561 | 1
|  |  | 7.2 | -0.02005509 |  | 6.725727 | -0.05669573 | -0.6803488 | -0.1011531 |  | -0.07088795 | -0.01419222 | 1
|  |  | 7.22 | -0.01978673 |  | 6.73623 | -0.05593709 | -0.6712451 | -0.1001366 |  | -0.07008543 | -0.01414834 | 1
|  |  | 7.24 | -0.01952176 |  | 6.746734 | -0.05518802 | -0.6622563 | -0.09913024 |  | -0.06929198 | -0.01410396 | 1
|  |  | 7.26 | -0.01926014 |  | 6.757237 | -0.05444841 | -0.653381 | -0.09813402 |  | -0.06850752 | -0.0140591 | 1
|  |  | 7.28 | -0.01900182 |  | 6.76774 | -0.05371815 | -0.6446178 | -0.0971478 |  | -0.06773193 | -0.01401377 | 1
|  |  | 7.3 | -0.01874678 |  | 6.778244 | -0.05299713 | -0.6359656 | -0.0961715 |  | -0.06696511 | -0.01396798 | 1
|  |  | 7.32 | -0.01849496 |  | 6.788747 | -0.05228525 | -0.6274229 | -0.09520501 |  | -0.06620698 | -0.01392174 | 1
|  |  | 7.34 | -0.01824633 |  | 6.79925 | -0.05158238 | -0.6189886 | -0.09424823 |  | -0.06545743 | -0.01387505 | 1
|  |  | 7.36 | -0.01800086 |  | 6.809754 | -0.05088844 | -0.6106612 | -0.09330107 |  | -0.06471636 | -0.01382792 | 1
|  |  | 7.38 | -0.01775851 |  | 6.820257 | -0.05020331 | -0.6024397 | -0.09236342 |  | -0.06398367 | -0.01378037 | 1
|  |  | 7.4 | -0.01751924 |  | 6.830761 | -0.04952688 | -0.5943226 | -0.0914352 |  | -0.06325928 | -0.0137324 | 1
|  |  | 7.42 | -0.01728301 |  | 6.841264 | -0.04885907 | -0.5863089 | -0.0905163 |  | -0.06254309 | -0.01368401 | 1
|  |  | 7.44 | -0.01704979 |  | 6.851767 | -0.04819977 | -0.5783972 | -0.08960664 |  | -0.061835 | -0.01363523 | 1
|  |  | 7.46 | -0.01681955 |  | 6.862271 | -0.04754886 | -0.5705864 | -0.08870612 |  | -0.06113492 | -0.01358606 | 1
|  |  | 7.48 | -0.01659224 |  | 6.872774 | -0.04690627 | -0.5628753 | -0.08781465 |  | -0.06044277 | -0.0135365 | 1
|  |  | 7.5 | -0.01636784 |  | 6.883277 | -0.04627189 | -0.5552626 | -0.08693214 |  | -0.05975846 | -0.01348657 | 1
|  |  | 7.52 | -0.01614631 |  | 6.893781 | -0.04564561 | -0.5477473 | -0.0860585 |  | -0.05908189 | -0.01343628 | 1
|  |  | 7.54 | -0.01592761 |  | 6.904284 | -0.04502735 | -0.5403282 | -0.08519364 |  | -0.05841297 | -0.01338562 | 1
|  |  | 7.56 | -0.01571171 |  | 6.914787 | -0.04441701 | -0.5330041 | -0.08433747 |  | -0.05775163 | -0.01333462 | 1
|  |  | 7.58 | -0.01549858 |  | 6.925291 | -0.0438145 | -0.525774 | -0.0834899 |  | -0.05709777 | -0.01328328 | 1
|  |  | 7.6 | -0.01528819 |  | 6.935794 | -0.04321972 | -0.5186366 | -0.08265085 |  | -0.05645132 | -0.0132316 | 1
|  |  | 7.62 | -0.0150805 |  | 6.946298 | -0.04263257 | -0.5115909 | -0.08182024 |  | -0.05581218 | -0.0131796 | 1
|  |  | 7.64 | -0.01487548 |  | 6.956801 | -0.04205298 | -0.5046358 | -0.08099797 |  | -0.05518027 | -0.01312729 | 1
|  |  | 7.66 | -0.0146731 |  | 6.967304 | -0.04148085 | -0.4977702 | -0.08018396 |  | -0.05455552 | -0.01307467 | 1
|  |  | 7.68 | -0.01447332 |  | 6.977808 | -0.04091608 | -0.490993 | -0.07937814 |  | -0.05393784 | -0.01302176 | 1
|  |  | 7.7 | -0.01427612 |  | 6.988311 | -0.0403586 | -0.4843032 | -0.07858041 |  | -0.05332715 | -0.01296855 | 1
|  |  | 7.72 | -0.01408147 |  | 6.998814 | -0.03980832 | -0.4776998 | -0.0777907 |  | -0.05272337 | -0.01291506 | 1
|  |  | 7.74 | -0.01388933 |  | 7.009318 | -0.03926514 | -0.4711816 | -0.07700892 |  | -0.05212643 | -0.0128613 | 1
|  |  | 7.76 | -0.01369967 |  | 7.019821 | -0.03872898 | -0.4647477 | -0.07623501 |  | -0.05153625 | -0.01280727 | 1
|  |  | 7.78 | -0.01351247 |  | 7.030325 | -0.03819976 | -0.4583971 | -0.07546887 |  | -0.05095274 | -0.01275298 | 1
|  |  | 7.8 | -0.0133277 |  | 7.040828 | -0.0376774 | -0.4521287 | -0.07471042 |  | -0.05037584 | -0.01269845 | 1
|  |  | 7.82 | -0.01314531 |  | 7.051331 | -0.0371618 | -0.4459416 | -0.07395961 |  | -0.04980548 | -0.01264367 | 1
|  |  | 7.84 | -0.0129653 |  | 7.061835 | -0.0366529 | -0.4398348 | -0.07321633 |  | -0.04924156 | -0.01258866 | 1
|  |  | 7.86 | -0.01278762 |  | 7.072338 | -0.03615061 | -0.4338073 | -0.07248053 |  | -0.04868403 | -0.01253343 | 1
|  |  | 7.88 | -0.01261225 |  | 7.082841 | -0.03565484 | -0.4278581 | -0.07175212 |  | -0.04813282 | -0.01247797 | 1
|  |  | 7.9 | -0.01243917 |  | 7.093345 | -0.03516553 | -0.4219864 | -0.07103103 |  | -0.04758784 | -0.01242231 | 1
|  |  | 7.92 | -0.01226834 |  | 7.103848 | -0.03468259 | -0.4161911 | -0.07031719 |  | -0.04704903 | -0.01236644 | 1
|  |  | 7.94 | -0.01209973 |  | 7.114352 | -0.03420594 | -0.4104713 | -0.06961052 |  | -0.04651632 | -0.01231038 | 1
|  |  | 7.96 | -0.01193333 |  | 7.124855 | -0.03373551 | -0.4048262 | -0.06891095 |  | -0.04598964 | -0.01225413 | 1
|  |  | 7.98 | -0.01176909 |  | 7.135358 | -0.03327123 | -0.3992547 | -0.06821842 |  | -0.04546892 | -0.0121977 | 1
|  |  | 8 | -0.01160701 |  | 7.145862 | -0.03281301 | -0.3937561 | -0.06753284 |  | -0.0449541 | -0.01214109 | 1

## table
|  |  | d=0.05 | Note: A 5% uncertainty (B(V0)') in this quantity gives a 30% uncertainty in S. | [8 empty] | VASP |  |  |  |  | VASP | [6 empty] | VASP
|  |  | Rose | Abell | Li | Rose | Abell | Li | Rose | Abell | Li |  | murnaghan |  |  |  |  | tait | [6 empty] | brich_lagrange
Element | l [A] | rwse [A] | B(V0)' | B(V0)' | B(V0)' | S=p/q | S=p/q | S=p/q | 3l(B'-1)rwse | 3l(B'-1)rwse | 3l(B'-1)rwse | type | E0[eV] | V0[A^3] | B | C=B(V0)' | re(HCP or hexagonal) | E0[eV] | V0[A^3] | B | C=B(V0)' | S=p/q | 3l(B'-1)rwse | d | C=B(V0)' | S=p/q | 3l(B'-1)rwse
Li | 0.553 | 1.719 | 3.38 | 3.5 | 3.626 | 2.935186 | 3.538727 | 4.183877 | 2.296928 | 2.41274 | 2.534342 | BCC | -1.903 | 20.306 | 0.085 | 2.271 |  | -1.904 | 20.285 | 0.088 | 4.438 | 4.945172 | 3.318 | 0.1122434 | 5.189 | 7.269354 | 4.042787
Be | 0.312 | 1.25 | 4.07 |  | 3.51 | 2.944996 |  | #NUM! | 2.298816 |  | 1.879488 | HCP | -3.742 | 7.931 | 0.751 | 2.235 | 2.21095 | -3.743 | 7.923 | 0.773 | 4.398 | 3.381561 | 2.5444224 | 0.06378416 | 5.154 | #NUM! | 3.1105152
Na | 0.562 | 2.08 | 3.84 | 3.9 | 4.082 | 2.961742 | 3.214581 | 3.990392 | 2.302038 | 2.350673 | 2.498198 | HCP | -1.311 | 37.126 | 0.047 | 2.6 | 3.72922 | -1.311 | 37.08 | 0.049 | 4.796 | 4.445464 | 3.07695 | 0.09711904 | 5.482 | 5.924803 | 3.633006
Mg | 0.316 | 1.77 | 5.29 |  | 4.189 | 2.93917 |  | #NUM! | 2.297695 |  | 1.708007 | HCP | -1.594 | 22.988 | 0.217 | 2.895 | 3.16078 | -1.594 | 22.953 | 0.225 | 5.133 | 2.796777 | 2.213607 | 0.04505254 | 5.796 | #NUM! | 2.568705
Al | 0.336 | 1.58 | 4.61 | 4.72 | 4.365 | 2.967199 | 3.332297 | 2.141785 | 2.303089 | 2.373266 | 2.146785 | FCC | -3.742 | 16.513 | 0.461 | 3.408 |  | -3.744 | 16.48 | 0.478 | 5.721 | 4.313725 | 3.011878 | 0.09307099 | 6.313 | 5.445712 | 3.389559
Si | 0.344 | 1.68 | 4.74 |  |  | 2.937786 |  |  | 2.297429 |  |  | Diamond | -5.423 | 20.478 | 0.529 | 3.139 |  | -5.425 | 20.445 | 0.548 | 5.394 | 3.666721 | 2.699171 | 0.07284958 | 5.99 | #NUM! | 3.065286
K | 0.651 | 2.573 | 4.02 | 4.07 | 3.708 | 2.911074 | 3.108304 | 1.599928 | 2.292289 | 2.330241 | 2.05547 | BCC | -1.097 | 73.856 | 0.022 | 2.667 |  | -1.097 | 73.761 | 0.023 | 4.869 | 4.114397 | 2.936711 | 0.08689962 | 5.544 | 5.393765 | 3.44906
Ca | 0.483 | 2.18 | 6.28 |  | 4.222 | 10.21876 |  | 2.113219 | 3.509505 |  | 2.141595 | HCP | -1.997 | 42.506 | 0.105 | 2.173 | 3.93269 | -1.997 | 42.461 | 0.108 | 4.336 | 6.505622 | 2.217369 | 0.1571125 | 5.129 | #NUM! | 2.744459
Ti | 0.34 | 1.62 | 4.65 |  | 3.708 | 2.941525 |  | #NUM! | 2.298148 |  | 1.705037 | hexagonal | -7.896 | 17.148 | 0.681 | 2.524 | 2.64245 | -7.897 | 17.128 | 0.703 | 4.709 | 3.005583 | 2.335296 | 0.05174591 | 5.414 | #NUM! | 2.779185
V | 0.31 | 1.49 | 4.69 |  | 3.971 | 2.967541 |  | #NUM! | 2.303154 |  | 1.854383 | BCC | -9.079 | 13.494 | 1.102 | 2.726 |  | -9.081 | 13.476 | 1.139 | 4.938 | 3.240184 | 2.457946 | 0.05926515 | 5.617 | #NUM! | 2.881752
Cr | 0.254 | 1.42 | 5.29 |  | 4.606 | 2.962054 |  | #NUM! | 2.302099 |  | 1.935051 | BCC | -9.63 | 11.604 | 1.551 | 3.122 |  | -9.632 | 11.586 | 1.605 | 5.375 | 3.041077 | 2.347711 | 0.05288435 | 5.967 | #NUM! | 2.66539
Fe | 0.274 | 1.41 | 4.96 |  |  | 2.995815 |  |  | 2.308596 |  |  | BCC | -8.454 | 11.527 | 1.036 | 3.958 |  | -8.456 | 11.498 | 1.077 | 6.356 | 4.570024 | 3.122434 | 0.1009234 | 2.82 | #NUM! | 1.061021
Co | 0.262 | 1.39 | 5.07 |  | 4.437 | 2.958701 |  | #NUM! | 2.301453 |  | 1.943512 | HCP | -7.105 | 10.911 | 1.259 | 3.445 | 2.48024 | -7.108 | 10.889 | 1.305 | 5.754 | 3.661396 | 2.688233 | 0.07268102 | 6.323 | #NUM! | 3.009984
Ni | 0.27 | 1.38 | 4.92 |  |  | 2.955668 |  |  | 2.30087 |  |  | FCC | -5.775 | 10.949 | 1.179 | 3.637 |  | -5.776 | 10.923 | 1.222 | 6.006 | 4.15313 | 2.938304 | 0.08810311 | 6.608 | #NUM! | 3.291652
Cu | 0.272 | 1.41 | 4.99 | 5.23 | 5.193 | 2.998469 | 3.724189 | 3.611427 | 2.309106 | 2.448 | 2.426587 | FCC | -4.094 | 12.031 | 0.831 | 3.781 |  | -4.096 | 12.001 | 0.862 | 6.173 | 4.301159 | 2.993736 | 0.09268357 | 6.748 | 5.612478 | 3.326502
Zn | 0.215 | 1.54 | 6.49 |  | 6.315 | 2.947943 |  | 2.565711 | 2.299383 |  | 2.226088 | HCP | -1.265 | 15.293 | 0.429 | 4.099 | 3.01309 | -1.266 | 15.255 | 0.446 | 6.49 | 2.947943 | 2.299383 | 0.04989719 | 6.885 | #NUM! | 2.464821
Ge | 0.348 | 1.76 | 4.84 |  |  | 2.835825 |  |  | 2.277818 |  |  | Diamond | -4.621 | 23.959 | 0.353 | 3.587 |  | -4.623 | 23.911 | 0.367 | 5.898 | 3.99114 | 2.905405 | 0.08305642 | 6.381 | #NUM! | 3.191911
Rb | 0.658 | 2.75 | 4.2 | 4.07 | 4.432 | 2.935653 | 2.447766 | 3.806371 | 2.297018 | 2.203702 | 2.463552 | BCC | -0.962 | 91.26 | 0.017 | 2.661 |  | -0.962 | 91.148 | 0.018 | 4.854 | 3.795098 | 2.766471 | 0.0769036 | 5.519 | 4.345528 | 3.24382
Y | 0.47 | 1.99 | [9 empty] | HCP | -6.464 | 32.922 | 0.245 | 2.031 | 3.53391 | -6.465 | 32.893 | 0.252 | 4.169 |  |  |  | 4.964 | #NUM! | 2.808663
Zr | 0.395 | 1.77 | 4.43 |  | 3.229 | 2.932211 |  | #NUM! | 2.296356 |  | 1.492297 | HCP | -8.546 | 23.551 | 0.57 | 2.296 | 3.19147 | -8.547 | 23.526 | 0.587 | 4.46 | 2.966704 | 2.316441 | 0.0504989 | 5.204 | #NUM! | 2.814542
Nb | 0.336 | 1.63 | 4.72 |  |  | 2.953572 |  |  | 2.300466 |  |  | BCC | -10.092 | 18.355 | 1.047 | 2.752 |  | -10.094 | 18.331 | 1.082 | 4.96 | 3.214148 | 2.448883 | 0.05843163 | 5.619 | #NUM! | 2.856412
Mo | 0.265 | 1.55 | 5.49 |  | 4.549 | 2.966403 |  | #NUM! | 2.302935 |  | 1.820294 | BCC | -10.845 | 15.941 | 1.578 | 3.2 |  | -10.848 | 15.924 | 1.635 | 5.456 | 2.936444 | 2.285497 | 0.04952841 | 6.02 | #NUM! | 2.574774
Ru | 0.245 | 1.48 | 5.63 |  |  | 2.947813 |  |  | 2.299358 |  |  | HCP | -9.27 | 13.964 | 1.843 | 3.713 | 2.67247 | -9.274 | 13935 | 1.914 | 6.038 | 3.305962 | 2.50198 | 0.06136929 | 6.486 | #NUM! | 2.724466
Rh |  |  |  |  | 5.665 | [6 empty] | FCC | -7.34 | 14.3 | 1.496 | 3.974 |  | -7.344 | 14.267 | 1.556 | 6.338 |  |  |  | 6.728
Pd | 0.237 | 1.52 | 5.91 |  | 5.422 | 2.934088 |  | 1.685013 | 2.296717 |  | 2.068449 | FCC | -5.179 | 15.522 | 0.974 | 4.257 |  | -5.182 | 15.483 | 1.015 | 6.659 | 3.564904 | 2.647072 | 0.0696216 | 6.951 | #NUM! | 2.783659
Ag | 0.269 | 1.6 | 5.55 | 5.86 | 6.071 | 2.924677 | 3.741409 | 4.309722 | 2.29490625 | 2.4512625 | 2.557685625 | FCC | -2.825 | 18.103 | 0.524 | 4.465 |  | -2.827 | 18.052 | 0.547 | 6.916 | 4.221614 | 2.9838825 | 0.090226 | 7.189 | 5.15031 | 3.121576875
Cd | 0.214 | 1.73 | 7.19 |  | 5.761 | 2.936069 |  | #NUM! | 2.297098 |  | 1.766799 | HCP | -0.907 | 23.135 | 0.248 | 4.83 | 3.44129 | -0.908 | 23.057 | 0.259 | 7.37 | 3.051642 | 2.363896 | 0.05322321 | 7.639 | #NUM! | 2.463721
In | 0.36 | 1.84 | 4.92 |  | 6.077 | 2.955668 |  | 6.73172 | 2.30087 |  | 2.979978 | FCC | -2.723 | 27.579 | 0.213 | 3.893 |  | -2.724 | 27.519 | 0.221 | 6.238 | 4.435278 | 3.074478 | 0.09680691 | 6.62 | #NUM! | 3.298696
Cs | 0.714 | 2.977 | 4.2 | 4 | 3.298 | 2.963892 | 2.20603 | #NUM! | 2.302452 | 2.158549 | 1.653448 | BCC | -0.853 | 117.05 | 0.012 | 2.29 |  | -0.853 | 116.921 | 0.012 | 4.454 | 3.286876 | 2.485209 | 0.06075901 | 5.198 | 3.672058 | 3.020529
Ba | 0.558 | 2.46 | 4.38 |  | 2.929 | 2.951402 |  | #NUM! | 2.300049 |  | 1.312661 | BCC | -1.923 | 63.624 | 0.054 | 1.897 |  | -1.923 | 63.575 | 0.055 | 4.021 | 2.546632 | 2.055754 | 0.03707588 | 4.816 | #NUM! | 2.596741
Ce | 0.648 | 2.02 | 3.39 |  |  | 2.951561 |  |  | 2.300079 |  |  | FCC | -5.933 | 26.426 | 0.244 | 3.303 |  | -5.934 | 26.377 | 0.252 | 5.593 | 7.717662 | 4.420194 | 0.1896717 | 6.166 | #NUM! | 4.971636
Nd | [11 empty] | hexagonal | -4.763 | 36.501 | 0.206 | 1.94 | 3.6671 | -4.764 | 35.471 | 0.211 | 4.073 |  |  |  | 4.872
Eu | 0.478 | 2.27 | 4.64 |  |  | 2.94831 |  |  | 2.299454 |  |  | HCP | -10.257 | 43.662 | 0.086 | 2.079 | 4.00957 | -10.258 | 43.62 | 0.088 | 4.228 | 2.518348 | 2.039186 | 0.03617964 | 5.023 | #NUM! | 2.541402
Gd | 0.467 | 1.99 | 4.27 |  |  | 2.962299 |  |  | 2.302146 |  |  | HCP | -14.079 | 33.702 | 0.205 | 1.941 | 3.56047 | -14.079 | 33.678 | 0.211 | 4.08 | 2.736547 | 2.168382 | 0.04312572 | 4.906 | #NUM! | 2.749903
Dy | 0.404 | 1.96 | 4.72 |  |  | 2.952846 |  |  | 2.300327
Er | 0.393 | 1.94 | 4.79 |  |  | 2.968319 |  |  | 2.303304 |  |  | HCP | -4.563 | 30.966 | 0.265 | 2.036 | 3.46096 | -4.564 | 30.939 | 0.272 | 4.175 | 2.359306 | 1.929549 | 0.03117394 | 4.972 | #NUM! | 2.413911
Yb | 0.506 | 1.99 | 4.02 |  | 4.461 | 2.970368 |  | 4.760043 | 2.303698 |  | 2.640099
Hf | 0.373 | 1.74 | 4.57 |  | 4.609 | 2.929734 |  | 3.060067 | 2.295879 |  | 2.32096 | HCP | -9.954 | 22.515 | 0.656 | 2.341 | 3.13839 | -9.956 | 22.491 | 0.676 | 4.509 | 2.862972 | 2.25665 | 0.04717288 | 5.245 | #NUM! | 2.729974
Ta | 0.33 | 1.62 | 4.77 |  | 3.944 | 2.971358 |  | #NUM! | 2.303889 |  | 1.799111 | BCC | -9.954 | 22.515 | 0.656 | 2.341 |  | -11.854 | 18.322 | 1.22 | 4.885 | 3.093734 | 2.374167 | 0.05457303 | 5.553 | #NUM! | 2.782389
W | 0.274 | 1.56 | 5.36 |  | 4.36 | 2.937557 |  | #NUM! | 2.297385 |  | 1.770462 | BCC | -12.957 | 16.246 | 1.828 | 3.11 |  | -12.961 | 16.22 | 1.892 | 5.361 | 2.93846 | 2.297912 | 0.04959307 | 5.953 | #NUM! | 2.60985
Re | 0.247 | 1.52 | 5.72 |  | 4.798 | 2.956346 |  | #NUM! | 2.301 |  | 1.851525 | HCP | -12.441 | 15.1 | 2.178 | 3.359 | 2.76299 | -12.446 | 15.073 | 2.258 | 5.638 | 2.888012 | 2.261025 | 0.04797548 | 6.174 | #NUM! | 2.522325
Ir | 0.23 | 1.5 | 6 |  | 5.394 | 2.951149 |  | 1.338061 | 2.3 |  | 2.02124 | FCC | -8.849 | 14.603 | 2.05 | 3.883 |  | -8.854 | 14.57 | 2.131 | 6.238 | 3.14222 | 2.40948 | 0.05612735 | 6.661 | #NUM! | 2.60406
Pt | 0.237 | 1.53 | 5.96 |  | 6.226 | 2.976826 |  | 3.621761 | 2.304941 |  | 2.428553 | FCC | -6.052 | 15.766 | 1.45 | 4.244 |  | -6.056 | 15.726 | 1.51 | 6.646 | 3.552253 | 2.623729 | 0.06921977 | 6.96 | #NUM! | 2.769647
Au | 0.236 | 1.59 | 6.18 | 5.9 | 5.433 | 2.985269 | 2.331771 | #NUM! | 2.306566 | 2.181887 | 1.97394 | FCC | -3.268 | 18.235 | 0.796 | 4.605 |  | -3.27 | 18.183 | 0.83 | 7.063 | 3.703259 | 2.699751 | 0.07400531 | 7.258 | 3.346562 | 2.786581
Tl | 0.331 | 1.9 | 5.4 |  | 5.796 | 2.948961 |  | 4.034911 | 2.299579 |  | 2.506541 | BCC | -2.359 | 31.539 | 0.158 | 4.147 |  | -2.36 | 31.461 | 0.165 | 6.542 | 4.062952 | 2.896424 | 0.08529798 | 6.88 | #NUM! | 3.073074
Pb | 0.303 | 1.93 | 5.88 |  | 5.5 | 2.942856 |  | 1.989292 | 2.298404 |  | 2.11943 | FCC | -3.707 | 32.125 | 0.239 | 3.62 |  | -3.709 | 32.064 | 0.248 | 5.92 | 2.975263 | 2.317244 | 0.05077341 | 6.349 | #NUM! | 2.519296
Bi |  |  |  |  | 4.734
Th | 0.483 | 1.99 | 4.16 |  | 4.185 | 2.955954 |  | 3.050545 | 2.300925 |  | 2.319128 | FCC | -7.414 | 32.059 | 0.346 | 2.311 |  | -7.415 | 32.029 | 0.357 | 4.461 | 3.34478 | 2.520095 | 0.06260975 | 5.159 | #NUM! | 3.028337