## fit
murnaghan (e.g., material project) | input |  | Rose function | input |  |  |  |  | TB-SMA | input (Ref) |  | TB-SMA | fit
FCC | Cu |  | FCC | Cu |  |  |  |  | FCC | Cu |  | FCC | Cu |  | Lammps, metal units
E0[eV/atom] | -4.094 |  | r[A] | 2.572008 |  |  |  |  | A[eV] | 0.0855 |  | q | 2.854016 | <-fit | pair_style smatb # R0(A) p q A(eV) xi(eV) Rcs(A) Rc(A)
V0[A^3/atom] | 12.031 |  | d | 0 |  |  |  |  | xi[eV] | 1.224 |  | Constraints (1,2, and 3) for fit |  |  | pair_coeff 1 1 | 2.572008 | 10.96 | 2.278 | 0.0855 | 1.224 | 5 | 6 | # | Cu | Cu
B | 0.831 |  | Z | 12 | Note: Z(FCC)=12, Z(HCP)=12, Z(BCC)=8 |  |  |  | p | 10.96 |  | A[eV] | 0.1749573
C | 3.781 |  | Natom | 4 | Note: (FCC)=4, (HCP)=2, (BCC)=2 |  |  |  | q | 2.278 |  | p | 8.419347 |  | fit (output)
|  |  | factor | 1.414214 | <- FCC:sqrt(2), BCC:1, ideal HCP:sqrt(3)/(4/3)^(1/3) | [6 empty] | xi[eV] | 1.787906 |  | pair_style smatb # R0(A) p q A(eV) xi(eV) Rcs(A) Rc(A)
Note: Material project: Table (correct) [eV] -> [eV/atom] (cohesive energy), [A^3] -> [A^3/atom] (=omega=atomic volume) | [8 empty] | Z | 12 | Note: Z(FCC)=12, Z(HCP)=12, Z(BCC)=8 |  |  |  | pair_coeff 1 1 | 2.572008 | 8.419347 | 2.854016 | 0.1749573 | 1.787906 | 5 | 6 | # | 3.781 | 3.781
Lattice const.[A] | output |  | Rose function | output |  |  |  |  | R0 | 2.572008 | Note: R0 = re
a0 (FCC or BCC) | 3.637368 |  | re[A] | 2.572008 | <- re=a0/factor. i.e., FCC:a0/sqrt(2), BCC:a0/1, ideal HCP:a0(FCC or BCC)*/sqrt(3)*(4/3)^(1/3) | [9 empty] | Usage
a0 (ideal HCP) | 4.003441 |  | a | 4.68812 | [10 empty] | 1. File tab -> Options -> Add-ins -> Solver Add-ins -> [Excel Add-ins] Go... -> [check] Solver Add-in -> OK
|  |  | a* | 0 | [10 empty] | 2. Data tab -> Solver -> Set Object: [$O$19] -> To: [check] Min -> By Changing Variable Cells: [$O$4:$O$7] -> Solve
delta (=d) | -0.03673256 |  | Eu*(a*) | -1 | [10 empty] | Note: It is necessary to increase the constraints, chainging weight or include other structures to fit the required range.
|  |  | Eu(r)[eV/atom] | -4.094
|  |  | Eu(r)[eV] | -49.128 | [10 empty] | Constraints for fit |  |  | Note
References: https://doi.org/10.1103/PhysRevB.29.2963 , https://doi.org/10.1103/PhysRevB.62.8564, and https://doi.org/10.1103/PhysRevB.64.184102 | [14 empty] | 1. r = re, as = 0: Z*A - sqrt(Z)*xi = -Ec | 0.1749573 | (for A) | TB-SMA only
|  |  | a* | Eu*(a*) |  | r [A] | Eu(r) [eV/atom] | Eu(r) [eV] | E(TB-SMA)[eV] |  | E(fit) | Error | weight | Total error | 2. 3rd derivative and d=0.05 at re: p/q = 2.95 | 2.95 | (for p/q) | universal curve (Rose function: d=0.05) + TB-SMA
|  |  | -1 | 0 |  | 2.023385 | 0 | 0 | 3.735135 |  | 1.264314 | 1.264314 | 1 | 11.29468 | 3. 1st derivative and r = re: xi = p/(p-q) * Ec/sqrt(Z) | 1.787906 | (for xi) | TB-SMA only
|  |  | -0.98 | -0.05328912 |  | 2.034358 | -0.2181657 | -2.617988 | 3.316308 |  | 0.9558252 | 1.173991 | 1
|  |  | -0.96 | -0.1044679 |  | 2.04533 | -0.4276914 | -5.132297 | 2.919012 |  | 0.661413 | 1.089104 | 1 |  | check (xi/A)/(p/q) | 3.464102 | vs. sqrt(Z) = | 3.464102 | Differene = | 0
|  |  | -0.94 | -0.1535989 |  | 2.056303 | -0.6288338 | -7.546006 | 2.542243 |  | 0.3805426 | 1.009376 | 1
|  |  | -0.92 | -0.2007432 |  | 2.067275 | -0.8218428 | -9.862113 | 2.185038 |  | 0.1126981 | 0.9345408 | 1 |  | Rosato et al., |  |  |  |  | Test | input
|  |  | -0.9 | -0.2459603 |  | 2.078247 | -1.006962 | -12.08354 | 1.846483 |  | -0.1426179 | 0.8643436 | 1 |  | A | 0.1749573 |  |  |  | FCC | Cu | Rose (Table 1)
|  |  | -0.88 | -0.289308 |  | 2.08922 | -1.184427 | -14.21312 | 1.525701 |  | -0.3858846 | 0.7985422 | 1 |  | xi | 1.787906 |  |  |  | l[A] | 0.3044376 | 1st Line
|  |  | -0.86 | -0.3308425 |  | 2.100192 | -1.354469 | -16.25363 | 1.22186 |  | -0.617564 | 0.7369052 | 1 | [6 empty] | rwse[A] | 1.41 | 2nd Line
|  |  | -0.84 | -0.3706187 |  | 2.111165 | -1.517313 | -18.20776 | 0.934162 |  | -0.8381011 | 0.679212 | 1 |  | p/q | 2.951149 |  |  |  | factor, f | 1.2 | f*B(V0)'= | 4.5372
|  |  | -0.82 | -0.40869 |  | 2.122137 | -1.673177 | -20.07812 | 0.6618491 |  | -1.047925 | 0.6252518 | 1 |  | d | 0.05 |  |  |  | 3l(B'-1)rwse | 2.291184 | <- The paper is missing the division symbol "/" before rwse.
|  |  | -0.8 | -0.4451082 |  | 2.13311 | -1.822273 | -21.86727 | 0.4041964 |  | -1.247449 | 0.5748237 | 1 |  | check | 2.629008e-12 | <- Closer to zero is better!!! |  |  | p/q | 2.905331
Note: Because the Schrödinger equation is a second-order partial differential equation, it is sometimes thought that there may have been a basis for obtaining a universal curve as a universal solution. |  |  | -0.78 | -0.4799239 |  | 2.144082 | -1.964808 | -23.5777 | 0.1605127 |  | -1.437072 | 0.5277364 | 1 | [6 empty] | p | 3.78048
|  |  | -0.76 | -0.5131863 |  | 2.155055 | -2.100985 | -25.21182 | -0.06986126 |  | -1.617178 | 0.483807 | 1 |  | Table X. d value vs. (p/q) for Rose function
|  |  | -0.74 | -0.5449432 |  | 2.166027 | -2.230998 | -26.77197 | -0.2875547 |  | -1.788136 | 0.4428617 | 1 |  | d | p/q | MEAM | Abell | Li | FERNANDEZ
|  |  | -0.72 | -0.5752413 |  | 2.176999 | -2.355038 | -28.26045 | -0.4931676 |  | -1.950303 | 0.4047346 | 1 |  | 0.2 | 8.116799 |  | <- Li | <- In
|  |  | -0.7 | -0.6041258 |  | 2.187972 | -2.473291 | -29.67949 | -0.6872725 |  | -2.104023 | 0.3692677 | 1 |  | 0.15 | 6.25 |  | <- Li | <- Li, Na
|  |  | -0.68 | -0.6316409 |  | 2.198944 | -2.585938 | -31.03125 | -0.8704156 |  | -2.249627 | 0.3363105 | 1 |  | 0.1 | 4.539722 |  |  | <- Ag, Hf, Tl, Yb, Zn
|  |  | -0.66 | -0.6578294 |  | 2.209917 | -2.693154 | -32.31784 | -1.043118 |  | -2.387434 | 0.3057198 | 1 |  | 0.095 | 4.376402 |  |  | <- Rb
|  |  | -0.64 | -0.6827331 |  | 2.220889 | -2.795109 | -33.54131 | -1.205876 |  | -2.51775 | 0.2773592 | 1 |  | 0.09 | 4.21 |  |  | <- Nd
|  |  | -0.62 | -0.7063927 |  | 2.231862 | -2.891972 | -34.70366 | -1.359165 |  | -2.640873 | 0.2510989 | 1 |  | 0.085 | 4.053393 |  |  | <- Pt
|  |  | -0.6 | -0.7288475 |  | 2.242834 | -2.983902 | -35.80682 | -1.503436 |  | -2.757086 | 0.2268154 | 1 |  | 0.08 | 3.89 |  |  | <- Cu
|  |  | -0.58 | -0.7501361 |  | 2.253807 | -3.071057 | -36.85269 | -1.639121 |  | -2.866666 | 0.2043913 | 1 |  | 0.075 | 3.734744 |  | <- K | <- Th
|  |  | -0.56 | -0.7702959 |  | 2.264779 | -3.153591 | -37.8431 | -1.766632 |  | -2.969877 | 0.1837149 | 1 |  | 0.07 | 3.58 | <- Si | <- K
|  |  | -0.54 | -0.7893632 |  | 2.275751 | -3.231653 | -38.77983 | -1.886361 |  | -3.066973 | 0.16468 | 1 |  | 0.065 | 3.419675 |  |  | <- Rh
|  |  | -0.52 | -0.8073733 |  | 2.286724 | -3.305386 | -39.66463 | -1.998682 |  | -3.1582 | 0.1471859 | 1 |  | 0.06 | 3.26 |  | <- Na, K, Cs, Al
|  |  | -0.5 | -0.8243606 |  | 2.297696 | -3.374932 | -40.49919 | -2.103952 |  | -3.243796 | 0.1311366 | 1 |  | 0.055 | 3.107051 |  | <- Cu
|  |  | -0.48 | -0.8403587 |  | 2.308669 | -3.440428 | -41.28514 | -2.202513 |  | -3.323987 | 0.1164411 | 1 |  | 0.05 | 2.95 | <- Al,Fe,Ni,Pd,Pt,In,Cu,Ag,Au |  | <- Ni | <- Li,Na,Al,K,Ca,Ti,V,Fe,Co,Ni,Cu,Zn,Nb,Mo,Pd,Ag,Ta,Re,Ir,Pt,Au,Pb,Th
|  |  | -0.46 | -0.8554 |  | 2.319641 | -3.502007 | -42.02409 | -2.294689 |  | -3.398994 | 0.1030132 | 1 |  | 0.045 | 2.795136 |  | <- Ag
|  |  | -0.44 | -0.869516 |  | 2.330614 | -3.559799 | -42.71758 | -2.380789 |  | -3.469028 | 0.09077075 | 1 |  | 0.04 | 2.64 |  | <- Ag | <- K, Pb
|  |  | -0.42 | -0.8827377 |  | 2.341586 | -3.613928 | -43.36714 | -2.46111 |  | -3.534292 | 0.07963608 | 1 |  | 0.035 | 2.481044 |  |  | <- Cd
|  |  | -0.4 | -0.8950948 |  | 2.352559 | -3.664518 | -43.97422 | -2.535934 |  | -3.594983 | 0.06953543 | 1 |  | 0.03 | 2.32 |  | <- Au
|  |  | -0.38 | -0.9066164 |  | 2.363531 | -3.711688 | -44.54025 | -2.605529 |  | -3.651289 | 0.06039892 | 1 |  | 0.025 | 2.159411 |  |  | <- Al
|  |  | -0.36 | -0.9173308 |  | 2.374504 | -3.755552 | -45.06663 | -2.670151 |  | -3.703392 | 0.05216032 | 1 |  | 0.02 | 1.99 |  | <- Si, Ge
|  |  | -0.34 | -0.9272654 |  | 2.385476 | -3.796225 | -45.5547 | -2.730045 |  | -3.751468 | 0.04475694 | 1 |  | 0.015 | 1.818065 |  | <- Si
|  |  | -0.32 | -0.9364469 |  | 2.396448 | -3.833814 | -46.00576 | -2.785444 |  | -3.795684 | 0.0381294 | 1 |  | 0.01 | 1.63 |  | <- H | <- In
|  |  | -0.3 | -0.9449012 |  | 2.407421 | -3.868425 | -46.4211 | -2.836571 |  | -3.836204 | 0.03222154 | 1 |  | 0.005 | 1.41 |  | <-C
|  |  | -0.28 | -0.9526535 |  | 2.418393 | -3.900163 | -46.80196 | -2.883637 |  | -3.873183 | 0.02698023 | 1 |  | 0.001 | 0.857
|  |  | -0.26 | -0.9597283 |  | 2.429366 | -3.929128 | -47.14953 | -2.926845 |  | -3.906772 | 0.02235527 | 1 |  | Note: The existence of a minimum for Eb requires p > q.
|  |  | -0.24 | -0.9661494 |  | 2.440338 | -3.955415 | -47.46499 | -2.966388 |  | -3.937116 | 0.01829922 | 1
|  |  | -0.22 | -0.9719398 |  | 2.451311 | -3.979122 | -47.74946 | -3.002448 |  | -3.964354 | 0.01476729 | 1
|  |  | -0.2 | -0.9771222 |  | 2.462283 | -4.000338 | -48.00406 | -3.035203 |  | -3.988621 | 0.01171721 | 1
|  |  | -0.18 | -0.9817182 |  | 2.473256 | -4.019154 | -48.22985 | -3.064817 |  | -4.010045 | 0.009109103 | 1
|  |  | -0.16 | -0.9857491 |  | 2.484228 | -4.035657 | -48.42788 | -3.091452 |  | -4.028752 | 0.006905409 | 1
|  |  | -0.14 | -0.9892355 |  | 2.4952 | -4.04993 | -48.59916 | -3.115259 |  | -4.044859 | 0.00507073 | 1
|  |  | -0.12 | -0.9921972 |  | 2.506173 | -4.062055 | -48.74467 | -3.136382 |  | -4.058484 | 0.003571757 | 1
|  |  | -0.1 | -0.9946538 |  | 2.517145 | -4.072113 | -48.86535 | -3.154959 |  | -4.069736 | 0.002377154 | 1
|  |  | -0.08 | -0.9966241 |  | 2.528118 | -4.080179 | -48.96215 | -3.171123 |  | -4.078722 | 0.001457476 | 1
|  |  | -0.06 | -0.9981264 |  | 2.53909 | -4.086329 | -49.03595 | -3.184998 |  | -4.085544 | 0.0007850662 | 1
|  |  | -0.04 | -0.9991783 |  | 2.550063 | -4.090636 | -49.08763 | -3.196704 |  | -4.090302 | 0.0003339768 | 1
|  |  | -0.02 | -0.9997973 |  | 2.561035 | -4.09317 | -49.11804 | -3.206356 |  | -4.09309 | 0.7988229 | 10000
|  | re -> | 0 | -1 |  | 2.572008 | -4.094 | -49.128 | -3.21406 |  | -4.094 | 1.776357e-11 | 10000 | <- re position
|  |  | 0.02 | -0.9998026 |  | 2.58298 | -4.093192 | -49.1183 | -3.219922 |  | -4.093119 | 0.7301398 | 10000
|  |  | 0.04 | -0.999221 |  | 2.593952 | -4.090811 | -49.08973 | -3.22404 |  | -4.090532 | 0.0002790018 | 1
|  |  | 0.06 | -0.9982704 |  | 2.604925 | -4.086919 | -49.04303 | -3.226507 |  | -4.08632 | 0.0005993647 | 1
|  |  | 0.08 | -0.9969657 |  | 2.615897 | -4.081577 | -48.97893 | -3.227413 |  | -4.080561 | 0.001016761 | 1
|  |  | 0.1 | -0.9953212 |  | 2.62687 | -4.074845 | -48.89814 | -3.226844 |  | -4.07333 | 0.00151504 | 1
|  |  | 0.12 | -0.9933509 |  | 2.637842 | -4.066779 | -48.80134 | -3.22488 |  | -4.064699 | 0.002079187 | 1
|  |  | 0.14 | -0.9910684 |  | 2.648815 | -4.057434 | -48.68921 | -3.221599 |  | -4.054739 | 0.002695256 | 1
|  |  | 0.16 | -0.9884868 |  | 2.659787 | -4.046865 | -48.56238 | -3.217076 |  | -4.043515 | 0.00335032 | 1
|  |  | 0.18 | -0.9856188 |  | 2.67076 | -4.035124 | -48.42148 | -3.211379 |  | -4.031091 | 0.004032419 | 1
|  |  | 0.2 | -0.9824769 |  | 2.681732 | -4.02226 | -48.26713 | -3.204577 |  | -4.01753 | 0.004730502 | 1
|  |  | 0.22 | -0.9790729 |  | 2.692704 | -4.008325 | -48.0999 | -3.196732 |  | -4.00289 | 0.005434385 | 1
|  |  | 0.24 | -0.9754185 |  | 2.703677 | -3.993364 | -47.92036 | -3.187906 |  | -3.987229 | 0.006134702 | 1
|  |  | 0.26 | -0.971525 |  | 2.714649 | -3.977423 | -47.72908 | -3.178156 |  | -3.9706 | 0.006822859 | 1
|  |  | 0.28 | -0.9674032 |  | 2.725622 | -3.960549 | -47.52658 | -3.167538 |  | -3.953058 | 0.007490995 | 1
|  |  | 0.3 | -0.9630637 |  | 2.736594 | -3.942783 | -47.31339 | -3.156103 |  | -3.934651 | 0.00813194 | 1
|  |  | 0.32 | -0.9585167 |  | 2.747567 | -3.924167 | -47.09001 | -3.143902 |  | -3.915428 | 0.008739174 | 1
|  |  | 0.34 | -0.9537722 |  | 2.758539 | -3.904744 | -46.85692 | -3.130982 |  | -3.895437 | 0.009306795 | 1
|  |  | 0.36 | -0.9488398 |  | 2.769512 | -3.88455 | -46.6146 | -3.117388 |  | -3.874721 | 0.009829481 | 1
|  |  | 0.38 | -0.9437287 |  | 2.780484 | -3.863625 | -46.36351 | -3.103163 |  | -3.853323 | 0.01030245 | 1
|  |  | 0.4 | -0.9384481 |  | 2.791457 | -3.842006 | -46.10408 | -3.088349 |  | -3.831285 | 0.01072146 | 1
|  |  | 0.42 | -0.9330065 |  | 2.802429 | -3.819729 | -45.83674 | -3.072983 |  | -3.808646 | 0.01108271 | 1
|  |  | 0.44 | -0.9274124 |  | 2.813401 | -3.796827 | -45.56192 | -3.057104 |  | -3.785444 | 0.01138289 | 1
|  |  | 0.46 | -0.9216741 |  | 2.824374 | -3.773334 | -45.28001 | -3.040746 |  | -3.761715 | 0.01161911 | 1
|  |  | 0.48 | -0.9157994 |  | 2.835346 | -3.749283 | -44.99139 | -3.023943 |  | -3.737494 | 0.01178888 | 1
|  |  | 0.5 | -0.909796 |  | 2.846319 | -3.724705 | -44.69646 | -3.006727 |  | -3.712815 | 0.01189008 | 1
|  |  | 0.52 | -0.9036712 |  | 2.857291 | -3.69963 | -44.39556 | -2.989127 |  | -3.687709 | 0.01192094 | 1
|  |  | 0.54 | -0.8974323 |  | 2.868264 | -3.674088 | -44.08905 | -2.971174 |  | -3.662208 | 0.01188005 | 1
|  |  | 0.56 | -0.8910861 |  | 2.879236 | -3.648107 | -43.77728 | -2.952894 |  | -3.63634 | 0.01176627 | 1
|  |  | 0.58 | -0.8846394 |  | 2.890209 | -3.621714 | -43.46057 | -2.934313 |  | -3.610135 | 0.01157877 | 1
|  |  | 0.6 | -0.8780986 |  | 2.901181 | -3.594936 | -43.13923 | -2.915456 |  | -3.583619 | 0.01131698 | 1
|  |  | 0.62 | -0.87147 |  | 2.912153 | -3.567798 | -42.81358 | -2.896346 |  | -3.556818 | 0.01098059 | 1
|  |  | 0.64 | -0.8647596 |  | 2.923126 | -3.540326 | -42.48391 | -2.877006 |  | -3.529756 | 0.01056952 | 1
|  |  | 0.66 | -0.8579732 |  | 2.934098 | -3.512542 | -42.15051 | -2.857457 |  | -3.502458 | 0.01008388 | 1
|  |  | 0.68 | -0.8511165 |  | 2.945071 | -3.484471 | -41.81365 | -2.837719 |  | -3.474947 | 0.009524025 | 1
|  |  | 0.7 | -0.844195 |  | 2.956043 | -3.456134 | -41.47361 | -2.817812 |  | -3.447244 | 0.00889046 | 1
|  |  | 0.72 | -0.8372139 |  | 2.967016 | -3.427554 | -41.13064 | -2.797752 |  | -3.41937 | 0.008183873 | 1
|  |  | 0.74 | -0.8301782 |  | 2.977988 | -3.39875 | -40.785 | -2.777558 |  | -3.391344 | 0.00740511 | 1
|  |  | 0.76 | -0.8230929 |  | 2.988961 | -3.369742 | -40.43691 | -2.757246 |  | -3.363187 | 0.006555159 | 1
|  |  | 0.78 | -0.8159627 |  | 2.999933 | -3.340551 | -40.08662 | -2.736831 |  | -3.334916 | 0.00563514 | 1
|  |  | 0.8 | -0.8087921 |  | 3.010905 | -3.311195 | -39.73434 | -2.716328 |  | -3.306549 | 0.004646295 | 1
|  |  | 0.82 | -0.8015856 |  | 3.021878 | -3.281691 | -39.3803 | -2.695751 |  | -3.278102 | 0.003589975 | 1
|  |  | 0.84 | -0.7943474 |  | 3.03285 | -3.252058 | -39.0247 | -2.675113 |  | -3.24959 | 0.002467631 | 1
|  |  | 0.86 | -0.7870815 |  | 3.043823 | -3.222312 | -38.66774 | -2.654426 |  | -3.221031 | 1.280802 | 1000
|  |  | 0.88 | -0.7797919 |  | 3.054795 | -3.192468 | -38.30962 | -2.633702 |  | -3.192437 | 0.03111087 | 1000
|  |  | 0.9 | -0.7724824 |  | 3.065768 | -3.162543 | -37.95051 | -2.612953 |  | -3.163823 | -1.27975 | 1000
|  |  | 0.92 | -0.7651566 |  | 3.07674 | -3.132551 | -37.59061 | -2.592189 |  | -3.135201 | -0.002650024 | 1
|  |  | 0.94 | -0.757818 |  | 3.087713 | -3.102507 | -37.23008 | -2.57142 |  | -3.106585 | -0.004077897 | 1
|  |  | 0.96 | -0.7504701 |  | 3.098685 | -3.072424 | -36.86909 | -2.550655 |  | -3.077986 | -0.005561507 | 1
|  |  | 0.98 | -0.743116 |  | 3.109658 | -3.042317 | -36.5078 | -2.529903 |  | -3.049416 | -0.007098949 | 1
|  |  | 1 | -0.7357589 |  | 3.12063 | -3.012197 | -36.14636 | -2.509174 |  | -3.020885 | -0.008688285 | 1
|  |  | 1.02 | -0.7284018 |  | 3.131602 | -2.982077 | -35.78492 | -2.488474 |  | -2.992404 | -0.01032754 | 1
|  |  | 1.04 | -0.7210476 |  | 3.142575 | -2.951969 | -35.42362 | -2.467811 |  | -2.963983 | -0.01201473 | 1
|  |  | 1.06 | -0.713699 |  | 3.153547 | -2.921884 | -35.0626 | -2.447193 |  | -2.935631 | -0.01374784 | 1
|  |  | 1.08 | -0.7063587 |  | 3.16452 | -2.891832 | -34.70199 | -2.426626 |  | -2.907357 | -0.01552483 | 1
|  |  | 1.1 | -0.6990293 |  | 3.175492 | -2.861826 | -34.34191 | -2.406116 |  | -2.87917 | -0.01734368 | 1
|  |  | 1.12 | -0.6917132 |  | 3.186465 | -2.831874 | -33.98248 | -2.385669 |  | -2.851076 | -0.01920235 | 1
|  |  | 1.14 | -0.6844127 |  | 3.197437 | -2.801986 | -33.62383 | -2.365291 |  | -2.823084 | -0.02109879 | 1
|  |  | 1.16 | -0.6771302 |  | 3.20841 | -2.772171 | -33.26605 | -2.344987 |  | -2.795202 | -0.02303097 | 1
|  |  | 1.18 | -0.6698677 |  | 3.219382 | -2.742438 | -32.90926 | -2.324762 |  | -2.767435 | -0.02499685 | 1
|  |  | 1.2 | -0.6626273 |  | 3.230354 | -2.712796 | -32.55355 | -2.304621 |  | -2.73979 | -0.02699442 | 1
|  |  | 1.22 | -0.655411 |  | 3.241327 | -2.683253 | -32.19903 | -2.284567 |  | -2.712274 | -0.02902166 | 1
|  |  | 1.24 | -0.6482206 |  | 3.252299 | -2.653815 | -31.84578 | -2.264605 |  | -2.684892 | -0.03107659 | 1
|  |  | 1.26 | -0.6410581 |  | 3.263272 | -2.624492 | -31.4939 | -2.244739 |  | -2.657649 | -0.03315722 | 1
|  |  | 1.28 | -0.633925 |  | 3.274244 | -2.595289 | -31.14347 | -2.224972 |  | -2.630551 | -0.03526161 | 1
|  |  | 1.3 | -0.6268231 |  | 3.285217 | -2.566214 | -30.79457 | -2.205307 |  | -2.603602 | -0.03738782 | 1
|  |  | 1.32 | -0.6197539 |  | 3.296189 | -2.537272 | -30.44727 | -2.185748 |  | -2.576806 | -0.03953395 | 1
|  |  | 1.34 | -0.6127189 |  | 3.307162 | -2.508471 | -30.10165 | -2.166298 |  | -2.550169 | -0.04169811 | 1
|  |  | 1.36 | -0.6057194 |  | 3.318134 | -2.479815 | -29.75778 | -2.146958 |  | -2.523694 | -0.04387847 | 1
|  |  | 1.38 | -0.598757 |  | 3.329106 | -2.451311 | -29.41573 | -2.127732 |  | -2.497384 | -0.04607319 | 1
|  |  | 1.4 | -0.5918327 |  | 3.340079 | -2.422963 | -29.07556 | -2.108621 |  | -2.471244 | -0.04828048 | 1
|  |  | 1.42 | -0.5849479 |  | 3.351051 | -2.394777 | -28.73732 | -2.089629 |  | -2.445275 | -0.0504986 | 1
|  |  | 1.44 | -0.5781037 |  | 3.362024 | -2.366757 | -28.40108 | -2.070756 |  | -2.419482 | -0.05272581 | 1
|  |  | 1.46 | -0.5713012 |  | 3.372996 | -2.338907 | -28.06689 | -2.052004 |  | -2.393868 | -0.05496043 | 1
|  |  | 1.48 | -0.5645415 |  | 3.383969 | -2.311233 | -27.73479 | -2.033376 |  | -2.368434 | -0.05720081 | 1
|  |  | 1.5 | -0.5578254 |  | 3.394941 | -2.283737 | -27.40485 | -2.014872 |  | -2.343183 | -0.05944532 | 1
|  |  | 1.52 | -0.551154 |  | 3.405914 | -2.256424 | -27.07709 | -1.996494 |  | -2.318117 | -0.06169239 | 1
|  |  | 1.54 | -0.544528 |  | 3.416886 | -2.229298 | -26.75157 | -1.978243 |  | -2.293238 | -0.06394047 | 1
|  |  | 1.56 | -0.5379483 |  | 3.427858 | -2.202361 | -26.42833 | -1.960121 |  | -2.268549 | -0.06618807 | 1
|  |  | 1.58 | -0.5314158 |  | 3.438831 | -2.175616 | -26.10739 | -1.942127 |  | -2.24405 | -0.06843372 | 1
|  |  | 1.6 | -0.5249309 |  | 3.449803 | -2.149067 | -25.78881 | -1.924264 |  | -2.219743 | -0.07067598 | 1
|  |  | 1.62 | -0.5184946 |  | 3.460776 | -2.122717 | -25.4726 | -1.906531 |  | -2.19563 | -0.07291348 | 1
|  |  | 1.64 | -0.5121073 |  | 3.471748 | -2.096567 | -25.15881 | -1.88893 |  | -2.171712 | -0.07514485 | 1
|  |  | 1.66 | -0.5057697 |  | 3.482721 | -2.070621 | -24.84745 | -1.871461 |  | -2.14799 | -0.0773688 | 1
|  |  | 1.68 | -0.4994823 |  | 3.493693 | -2.04488 | -24.53856 | -1.854124 |  | -2.124464 | -0.07958405 | 1
|  |  | 1.7 | -0.4932455 |  | 3.504666 | -2.019347 | -24.23217 | -1.83692 |  | -2.101137 | -0.08178937 | 1
|  |  | 1.72 | -0.4870599 |  | 3.515638 | -1.994023 | -23.92828 | -1.819849 |  | -2.078007 | -0.08398357 | 1
|  |  | 1.74 | -0.4809259 |  | 3.526611 | -1.968911 | -23.62693 | -1.802912 |  | -2.055076 | -0.08616549 | 1
|  |  | 1.76 | -0.4748438 |  | 3.537583 | -1.944011 | -23.32813 | -1.786108 |  | -2.032345 | -0.08833402 | 1
|  |  | 1.78 | -0.468814 |  | 3.548555 | -1.919325 | -23.0319 | -1.769438 |  | -2.009813 | -0.09048809 | 1
|  |  | 1.8 | -0.4628369 |  | 3.559528 | -1.894854 | -22.73825 | -1.752901 |  | -1.987481 | -0.09262665 | 1
|  |  | 1.82 | -0.4569126 |  | 3.5705 | -1.8706 | -22.4472 | -1.736498 |  | -1.965349 | -0.0947487 | 1
|  |  | 1.84 | -0.4510415 |  | 3.581473 | -1.846564 | -22.15877 | -1.720229 |  | -1.943417 | -0.09685329 | 1
|  |  | 1.86 | -0.4452237 |  | 3.592445 | -1.822746 | -21.87295 | -1.704093 |  | -1.921685 | -0.09893949 | 1
|  |  | 1.88 | -0.4394595 |  | 3.603418 | -1.799147 | -21.58977 | -1.68809 |  | -1.900154 | -0.1010064 | 1
|  |  | 1.9 | -0.433749 |  | 3.61439 | -1.775768 | -21.30922 | -1.67222 |  | -1.878822 | -0.1030532 | 1
|  |  | 1.92 | -0.4280923 |  | 3.625363 | -1.75261 | -21.03132 | -1.656483 |  | -1.857689 | -0.105079 | 1
|  |  | 1.94 | -0.4224896 |  | 3.636335 | -1.729672 | -20.75607 | -1.640878 |  | -1.836756 | -0.1070831 | 1
|  |  | 1.96 | -0.4169409 |  | 3.647307 | -1.706956 | -20.48347 | -1.625405 |  | -1.816021 | -0.1090647 | 1
|  |  | 1.98 | -0.4114463 |  | 3.65828 | -1.684461 | -20.21354 | -1.610064 |  | -1.795484 | -0.1110232 | 1
|  |  | 2 | -0.4060058 |  | 3.669252 | -1.662188 | -19.94626 | -1.594853 |  | -1.775146 | -0.1129577 | 1
|  |  | 2.02 | -0.4006195 |  | 3.680225 | -1.640136 | -19.68164 | -1.579774 |  | -1.755004 | -0.1148678 | 1
|  |  | 2.04 | -0.3952873 |  | 3.691197 | -1.618306 | -19.41967 | -1.564824 |  | -1.735059 | -0.1167527 | 1
|  |  | 2.06 | -0.3900091 |  | 3.70217 | -1.596697 | -19.16037 | -1.550004 |  | -1.715309 | -0.1186119 | 1
|  |  | 2.08 | -0.3847851 |  | 3.713142 | -1.57531 | -18.90372 | -1.535313 |  | -1.695755 | -0.1204449 | 1
|  |  | 2.1 | -0.3796149 |  | 3.724115 | -1.554144 | -18.64972 | -1.520751 |  | -1.676395 | -0.1222511 | 1
|  |  | 2.12 | -0.3744987 |  | 3.735087 | -1.533198 | -18.39837 | -1.506316 |  | -1.657228 | -0.12403 | 1
|  |  | 2.14 | -0.3694362 |  | 3.746059 | -1.512472 | -18.14966 | -1.492008 |  | -1.638253 | -0.1257813 | 1
|  |  | 2.16 | -0.3644274 |  | 3.757032 | -1.491966 | -17.90359 | -1.477827 |  | -1.61947 | -0.1275043 | 1
|  |  | 2.18 | -0.3594721 |  | 3.768004 | -1.471679 | -17.66014 | -1.463772 |  | -1.600878 | -0.1291989 | 1
|  |  | 2.2 | -0.3545701 |  | 3.778977 | -1.45161 | -17.41932 | -1.449841 |  | -1.582475 | -0.1308645 | 1
|  |  | 2.22 | -0.3497213 |  | 3.789949 | -1.431759 | -17.18111 | -1.436035 |  | -1.56426 | -0.1325008 | 1
|  |  | 2.24 | -0.3449256 |  | 3.800922 | -1.412125 | -16.9455 | -1.422353 |  | -1.546233 | -0.1341076 | 1
|  |  | 2.26 | -0.3401826 |  | 3.811894 | -1.392707 | -16.71249 | -1.408794 |  | -1.528392 | -0.1356845 | 1
|  |  | 2.28 | -0.3354922 |  | 3.822867 | -1.373505 | -16.48206 | -1.395357 |  | -1.510736 | -0.1372313 | 1
|  |  | 2.3 | -0.3308542 |  | 3.833839 | -1.354517 | -16.2542 | -1.382041 |  | -1.493265 | -0.1387476 | 1
|  |  | 2.32 | -0.3262683 |  | 3.844812 | -1.335742 | -16.02891 | -1.368846 |  | -1.475976 | -0.1402334 | 1
|  |  | 2.34 | -0.3217343 |  | 3.855784 | -1.31718 | -15.80616 | -1.355771 |  | -1.458869 | -0.1416884 | 1
|  |  | 2.36 | -0.3172519 |  | 3.866756 | -1.298829 | -15.58595 | -1.342814 |  | -1.441942 | -0.1431124 | 1
|  |  | 2.38 | -0.312821 |  | 3.877729 | -1.280689 | -15.36827 | -1.329976 |  | -1.425194 | -0.1445052 | 1
|  |  | 2.4 | -0.308441 |  | 3.888701 | -1.262758 | -15.15309 | -1.317256 |  | -1.408624 | -0.1458668 | 1
|  |  | 2.42 | -0.3041119 |  | 3.899674 | -1.245034 | -14.94041 | -1.304651 |  | -1.392231 | -0.1471971 | 1
|  |  | 2.44 | -0.2998333 |  | 3.910646 | -1.227518 | -14.73021 | -1.292163 |  | -1.376014 | -0.1484959 | 1
|  |  | 2.46 | -0.2956049 |  | 3.921619 | -1.210207 | -14.52248 | -1.279789 |  | -1.35997 | -0.1497632 | 1
|  |  | 2.48 | -0.2914264 |  | 3.932591 | -1.1931 | -14.3172 | -1.26753 |  | -1.344099 | -0.1509989 | 1
|  |  | 2.5 | -0.2872975 |  | 3.943564 | -1.176196 | -14.11435 | -1.255383 |  | -1.328399 | -0.152203 | 1
|  |  | 2.52 | -0.2832178 |  | 3.954536 | -1.159494 | -13.91392 | -1.24335 |  | -1.312869 | -0.1533755 | 1
|  |  | 2.54 | -0.2791871 |  | 3.965508 | -1.142992 | -13.7159 | -1.231427 |  | -1.297508 | -0.1545164 | 1
|  |  | 2.56 | -0.2752049 |  | 3.976481 | -1.126689 | -13.52027 | -1.219615 |  | -1.282314 | -0.1556257 | 1
|  |  | 2.58 | -0.2712709 |  | 3.987453 | -1.110583 | -13.327 | -1.207913 |  | -1.267287 | -0.1567035 | 1
|  |  | 2.6 | -0.2673849 |  | 3.998426 | -1.094674 | -13.13608 | -1.19632 |  | -1.252423 | -0.1577497 | 1
|  |  | 2.62 | -0.2635464 |  | 4.009398 | -1.078959 | -12.94751 | -1.184835 |  | -1.237723 | -0.1587646 | 1
|  |  | 2.64 | -0.259755 |  | 4.020371 | -1.063437 | -12.76124 | -1.173457 |  | -1.223185 | -0.1597481 | 1
|  |  | 2.66 | -0.2560105 |  | 4.031343 | -1.048107 | -12.57728 | -1.162186 |  | -1.208807 | -0.1607003 | 1
|  |  | 2.68 | -0.2523124 |  | 4.042316 | -1.032967 | -12.3956 | -1.15102 |  | -1.194588 | -0.1616214 | 1
|  |  | 2.7 | -0.2486604 |  | 4.053288 | -1.018016 | -12.21619 | -1.139958 |  | -1.180527 | -0.1625115 | 1
|  |  | 2.72 | -0.2450541 |  | 4.06426 | -1.003251 | -12.03902 | -1.129 |  | -1.166622 | -0.1633707 | 1
|  |  | 2.74 | -0.2414931 |  | 4.075233 | -0.9886727 | -11.86407 | -1.118146 |  | -1.152872 | -0.1641992 | 1
|  |  | 2.76 | -0.237977 |  | 4.086205 | -0.974278 | -11.69134 | -1.107393 |  | -1.139275 | -0.1649972 | 1
|  |  | 2.78 | -0.2345056 |  | 4.097178 | -0.9600658 | -11.52079 | -1.096742 |  | -1.12583 | -0.1657647 | 1
|  |  | 2.8 | -0.2310782 |  | 4.10815 | -0.9460343 | -11.35241 | -1.08619 |  | -1.112536 | -0.166502 | 1
|  |  | 2.82 | -0.2276947 |  | 4.119123 | -0.9321821 | -11.18619 | -1.075739 |  | -1.099391 | -0.1672093 | 1
|  |  | 2.84 | -0.2243546 |  | 4.130095 | -0.9185076 | -11.02209 | -1.065386 |  | -1.086394 | -0.1678868 | 1
|  |  | 2.86 | -0.2210574 |  | 4.141068 | -0.9050091 | -10.86011 | -1.055131 |  | -1.073544 | -0.1685346 | 1
|  |  | 2.88 | -0.2178029 |  | 4.15204 | -0.891685 | -10.70022 | -1.044973 |  | -1.060838 | -0.1691531 | 1
|  |  | 2.9 | -0.2145906 |  | 4.163013 | -0.8785337 | -10.5424 | -1.034911 |  | -1.048276 | -0.1697425 | 1
|  |  | 2.92 | -0.2114201 |  | 4.173985 | -0.8655537 | -10.38664 | -1.024944 |  | -1.035857 | -0.1703029 | 1
|  |  | 2.94 | -0.208291 |  | 4.184957 | -0.8527432 | -10.23292 | -1.015072 |  | -1.023578 | -0.1708346 | 1
|  |  | 2.96 | -0.2052029 |  | 4.19593 | -0.8401007 | -10.08121 | -1.005293 |  | -1.011439 | -0.1713379 | 1
|  |  | 2.98 | -0.2021555 |  | 4.206902 | -0.8276245 | -9.931494 | -0.9956071 |  | -0.9994376 | -0.1718131 | 1
|  |  | 3 | -0.1991483 |  | 4.217875 | -0.815313 | -9.783756 | -0.9860133 |  | -0.9875734 | -0.1722603 | 1
|  |  | 3.02 | -0.1961809 |  | 4.228847 | -0.8031646 | -9.637975 | -0.9765107 |  | -0.9758446 | -0.17268 | 1
|  |  | 3.04 | -0.193253 |  | 4.23982 | -0.7911776 | -9.494131 | -0.9670985 |  | -0.9642498 | -0.1730723 | 1
|  |  | 3.06 | -0.190364 |  | 4.250792 | -0.7793504 | -9.352205 | -0.9577758 |  | -0.9527879 | -0.1734375 | 1
|  |  | 3.08 | -0.1875138 |  | 4.261765 | -0.7676814 | -9.212176 | -0.948542 |  | -0.9414573 | -0.1737759 | 1
|  |  | 3.1 | -0.1847017 |  | 4.272737 | -0.7561689 | -9.074027 | -0.9393961 |  | -0.9302568 | -0.1740879 | 1
|  |  | 3.12 | -0.1819275 |  | 4.283709 | -0.7448113 | -8.937736 | -0.9303374 |  | -0.9191851 | -0.1743737 | 1
|  |  | 3.14 | -0.1791908 |  | 4.294682 | -0.7336071 | -8.803285 | -0.9213651 |  | -0.9082407 | -0.1746337 | 1
|  |  | 3.16 | -0.1764911 |  | 4.305654 | -0.7225545 | -8.670654 | -0.9124784 |  | -0.8974225 | -0.174868 | 1
|  |  | 3.18 | -0.173828 |  | 4.316627 | -0.711652 | -8.539824 | -0.9036766 |  | -0.8867291 | -0.1750771 | 1
|  |  | 3.2 | -0.1712013 |  | 4.327599 | -0.7008979 | -8.410775 | -0.8949589 |  | -0.8761593 | -0.1752613 | 1
|  |  | 3.22 | -0.1686103 |  | 4.338572 | -0.6902908 | -8.283489 | -0.8863244 |  | -0.8657116 | -0.1754209 | 1
|  |  | 3.24 | -0.1660549 |  | 4.349544 | -0.6798288 | -8.157946 | -0.8777726 |  | -0.8553849 | -0.1755561 | 1
|  |  | 3.26 | -0.1635346 |  | 4.360517 | -0.6695106 | -8.034127 | -0.8693025 |  | -0.8451779 | -0.1756674 | 1
|  |  | 3.28 | -0.1610489 |  | 4.371489 | -0.6593344 | -7.912012 | -0.8609135 |  | -0.8350893 | -0.175755 | 1
|  |  | 3.3 | -0.1585976 |  | 4.382461 | -0.6492987 | -7.791584 | -0.8526048 |  | -0.8251179 | -0.1758192 | 1
|  |  | 3.32 | -0.1561802 |  | 4.393434 | -0.6394019 | -7.672822 | -0.8443756 |  | -0.8152624 | -0.1758605 | 1
|  |  | 3.34 | -0.1537964 |  | 4.404406 | -0.6296424 | -7.555709 | -0.8362253 |  | -0.8055216 | -0.1758791 | 1
|  |  | 3.36 | -0.1514457 |  | 4.415379 | -0.6200188 | -7.440226 | -0.8281531 |  | -0.7958942 | -0.1758754 | 1
|  |  | 3.38 | -0.1491279 |  | 4.426351 | -0.6105294 | -7.326353 | -0.8201582 |  | -0.7863791 | -0.1758497 | 1
|  |  | 3.4 | -0.1468424 |  | 4.437324 | -0.6011727 | -7.214073 | -0.8122401 |  | -0.7769751 | -0.1758023 | 1
|  |  | 3.42 | -0.144589 |  | 4.448296 | -0.5919472 | -7.103367 | -0.8043978 |  | -0.7676808 | -0.1757336 | 1
|  |  | 3.44 | -0.1423672 |  | 4.459269 | -0.5828513 | -6.994216 | -0.7966309 |  | -0.7584952 | -0.1756439 | 1
|  |  | 3.46 | -0.1401767 |  | 4.470241 | -0.5738836 | -6.886603 | -0.7889385 |  | -0.7494171 | -0.1755336 | 1
|  |  | 3.48 | -0.1380172 |  | 4.481213 | -0.5650424 | -6.780509 | -0.7813199 |  | -0.7404453 | -0.1754029 | 1
|  |  | 3.5 | -0.1358882 |  | 4.492186 | -0.5563264 | -6.675917 | -0.7737745 |  | -0.7315786 | -0.1752522 | 1
|  |  | 3.52 | -0.1337894 |  | 4.503158 | -0.547734 | -6.572808 | -0.7663015 |  | -0.7228159 | -0.1750819 | 1
|  |  | 3.54 | -0.1317205 |  | 4.514131 | -0.5392637 | -6.471165 | -0.7589004 |  | -0.7141561 | -0.1748923 | 1
|  |  | 3.56 | -0.129681 |  | 4.525103 | -0.5309142 | -6.37097 | -0.7515704 |  | -0.705598 | -0.1746838 | 1
|  |  | 3.58 | -0.1276707 |  | 4.536076 | -0.5226838 | -6.272206 | -0.7443109 |  | -0.6971404 | -0.1744566 | 1
|  |  | 3.6 | -0.1256891 |  | 4.547048 | -0.5145713 | -6.174855 | -0.7371211 |  | -0.6887824 | -0.1742111 | 1
|  |  | 3.62 | -0.123736 |  | 4.558021 | -0.506575 | -6.078901 | -0.7300005 |  | -0.6805227 | -0.1739476 | 1
|  |  | 3.64 | -0.1218109 |  | 4.568993 | -0.4986937 | -5.984325 | -0.7229484 |  | -0.6723603 | -0.1736665 | 1
|  |  | 3.66 | -0.1199135 |  | 4.579966 | -0.4909259 | -5.891111 | -0.7159641 |  | -0.6642941 | -0.1733682 | 1
|  |  | 3.68 | -0.1180435 |  | 4.590938 | -0.4832702 | -5.799242 | -0.709047 |  | -0.656323 | -0.1730528 | 1
|  |  | 3.7 | -0.1162006 |  | 4.60191 | -0.4757252 | -5.708702 | -0.7021966 |  | -0.648446 | -0.1727208 | 1
|  |  | 3.72 | -0.1143843 |  | 4.612883 | -0.4682894 | -5.619473 | -0.695412 |  | -0.640662 | -0.1723725 | 1
|  |  | 3.74 | -0.1125944 |  | 4.623855 | -0.4609617 | -5.53154 | -0.6886928 |  | -0.6329699 | -0.1720083 | 1
|  |  | 3.76 | -0.1108306 |  | 4.634828 | -0.4537405 | -5.444886 | -0.6820382 |  | -0.6253688 | -0.1716283 | 1
|  |  | 3.78 | -0.1090925 |  | 4.6458 | -0.4466246 | -5.359495 | -0.6754478 |  | -0.6178576 | -0.1712331 | 1
|  |  | 3.8 | -0.1073797 |  | 4.656773 | -0.4396125 | -5.27535 | -0.6689208 |  | -0.6104353 | -0.1708228 | 1
|  |  | 3.82 | -0.105692 |  | 4.667745 | -0.432703 | -5.192437 | -0.6624567 |  | -0.6031009 | -0.1703979 | 1
|  |  | 3.84 | -0.104029 |  | 4.678718 | -0.4258949 | -5.110738 | -0.6560549 |  | -0.5958534 | -0.1699586 | 1
|  |  | 3.86 | -0.1023905 |  | 4.68969 | -0.4191866 | -5.030239 | -0.6497148 |  | -0.5886918 | -0.1695052 | 1
|  |  | 3.88 | -0.100776 |  | 4.700662 | -0.4125771 | -4.950925 | -0.6434358 |  | -0.5816151 | -0.1690381 | 1
|  |  | 3.9 | -0.09918537 |  | 4.711635 | -0.4060649 | -4.872779 | -0.6372173 |  | -0.5746224 | -0.1685575 | 1
|  |  | 3.92 | -0.09761819 |  | 4.722607 | -0.3996489 | -4.795786 | -0.6310588 |  | -0.5677127 | -0.1680638 | 1
|  |  | 3.94 | -0.09607418 |  | 4.73358 | -0.3933277 | -4.719932 | -0.6249596 |  | -0.560885 | -0.1675573 | 1
|  |  | 3.96 | -0.09455305 |  | 4.744552 | -0.3871002 | -4.645202 | -0.6189192 |  | -0.5541385 | -0.1670383 | 1
|  |  | 3.98 | -0.09305448 |  | 4.755525 | -0.3809651 | -4.571581 | -0.6129371 |  | -0.5474722 | -0.1665071 | 1
|  |  | 4 | -0.09157819 |  | 4.766497 | -0.3749211 | -4.499054 | -0.6070127 |  | -0.5408851 | -0.165964 | 1
|  |  | 4.02 | -0.09012388 |  | 4.77747 | -0.3689672 | -4.427606 | -0.6011454 |  | -0.5343764 | -0.1654092 | 1
|  |  | 4.04 | -0.08869126 |  | 4.788442 | -0.363102 | -4.357224 | -0.5953347 |  | -0.5279452 | -0.1648432 | 1
|  |  | 4.06 | -0.08728004 |  | 4.799414 | -0.3573245 | -4.287894 | -0.5895801 |  | -0.5215905 | -0.164266 | 1
|  |  | 4.08 | -0.08588993 |  | 4.810387 | -0.3516334 | -4.2196 | -0.583881 |  | -0.5153115 | -0.1636782 | 1
|  |  | 4.1 | -0.08452064 |  | 4.821359 | -0.3460275 | -4.15233 | -0.5782369 |  | -0.5091074 | -0.1630799 | 1
|  |  | 4.12 | -0.08317191 |  | 4.832332 | -0.3405058 | -4.08607 | -0.5726472 |  | -0.5029772 | -0.1624714 | 1
|  |  | 4.14 | -0.08184346 |  | 4.843304 | -0.3350671 | -4.020805 | -0.5671115 |  | -0.4969201 | -0.161853 | 1
|  |  | 4.16 | -0.080535 |  | 4.854277 | -0.3297103 | -3.956523 | -0.5616292 |  | -0.4909352 | -0.1612249 | 1
|  |  | 4.18 | -0.07924627 |  | 4.865249 | -0.3244342 | -3.893211 | -0.5561999 |  | -0.4850218 | -0.1605876 | 1
|  |  | 4.2 | -0.077977 |  | 4.876222 | -0.3192378 | -3.830854 | -0.5508229 |  | -0.4791789 | -0.1599411 | 1
|  |  | 4.22 | -0.07672692 |  | 4.887194 | -0.31412 | -3.76944 | -0.5454978 |  | -0.4734058 | -0.1592858 | 1
|  |  | 4.24 | -0.07549578 |  | 4.898167 | -0.3090797 | -3.708957 | -0.5402242 |  | -0.4677017 | -0.158622 | 1
|  |  | 4.26 | -0.07428331 |  | 4.909139 | -0.3041159 | -3.64939 | -0.5350014 |  | -0.4620657 | -0.1579498 | 1
|  |  | 4.28 | -0.07308926 |  | 4.920111 | -0.2992274 | -3.590729 | -0.5298291 |  | -0.4564971 | -0.1572697 | 1
|  |  | 4.3 | -0.07191336 |  | 4.931084 | -0.2944133 | -3.53296 | -0.5247068 |  | -0.450995 | -0.1565817 | 1
|  |  | 4.32 | -0.07075538 |  | 4.942056 | -0.2896725 | -3.47607 | -0.5196339 |  | -0.4455588 | -0.1558862 | 1
|  |  | 4.34 | -0.06961506 |  | 4.953029 | -0.2850041 | -3.420049 | -0.5146099 |  | -0.4401875 | -0.1551835 | 1
|  |  | 4.36 | -0.06849216 |  | 4.964001 | -0.2804069 | -3.364883 | -0.5096345 |  | -0.4348806 | -0.1544737 | 1
|  |  | 4.38 | -0.06738643 |  | 4.974974 | -0.27588 | -3.310561 | -0.5047072 |  | -0.4296371 | -0.1537571 | 1
|  |  | 4.4 | -0.06629764 |  | 4.985946 | -0.2714225 | -3.25707 | -0.4998274 |  | -0.4244564 | -0.1530339 | 1
|  |  | 4.42 | -0.06522554 |  | 4.996919 | -0.2670334 | -3.2044 | -0.4949948 |  | -0.4193378 | -0.1523045 | 1
|  |  | 4.44 | -0.06416991 |  | 5.007891 | -0.2627116 | -3.152539 | -0.4902088 |  | -0.4142805 | -0.1515689 | 1
|  |  | 4.46 | -0.0631305 |  | 5.018863 | -0.2584563 | -3.101475 | -0.4854691 |  | -0.4092837 | -0.1508275 | 1
|  |  | 4.48 | -0.0621071 |  | 5.029836 | -0.2542665 | -3.051198 | -0.4807752 |  | -0.4043469 | -0.1500804 | 1
|  |  | 4.5 | -0.06109948 |  | 5.040808 | -0.2501413 | -3.001695 | -0.4761266 |  | -0.3994692 | -0.1493279 | 1
|  |  | 4.52 | -0.06010741 |  | 5.051781 | -0.2460797 | -2.952957 | -0.4715229 |  | -0.39465 | -0.1485702 | 1
|  |  | 4.54 | -0.05913067 |  | 5.062753 | -0.242081 | -2.904972 | -0.4669637 |  | -0.3898886 | -0.1478076 | 1
|  |  | 4.56 | -0.05816905 |  | 5.073726 | -0.2381441 | -2.857729 | -0.4624486 |  | -0.3851842 | -0.1470402 | 1
|  |  | 4.58 | -0.05722232 |  | 5.084698 | -0.2342682 | -2.811218 | -0.4579771 |  | -0.3805364 | -0.1462682 | 1
|  |  | 4.6 | -0.05629028 |  | 5.095671 | -0.2304524 | -2.765429 | -0.4535487 |  | -0.3759443 | -0.1454919 | 1
|  |  | 4.62 | -0.05537271 |  | 5.106643 | -0.2266959 | -2.720351 | -0.4491632 |  | -0.3714073 | -0.1447114 | 1
|  |  | 4.64 | -0.05446941 |  | 5.117615 | -0.2229978 | -2.675973 | -0.44482 |  | -0.3669247 | -0.143927 | 1
|  |  | 4.66 | -0.05358018 |  | 5.128588 | -0.2193572 | -2.632287 | -0.4405189 |  | -0.362496 | -0.1431388 | 1
|  |  | 4.68 | -0.0527048 |  | 5.13956 | -0.2157734 | -2.589281 | -0.4362592 |  | -0.3581205 | -0.142347 | 1
|  |  | 4.7 | -0.05184308 |  | 5.150533 | -0.2122456 | -2.546947 | -0.4320408 |  | -0.3537975 | -0.141552 | 1
|  |  | 4.72 | -0.05099482 |  | 5.161505 | -0.2087728 | -2.505274 | -0.4278631 |  | -0.3495265 | -0.1407537 | 1
|  |  | 4.74 | -0.05015983 |  | 5.172478 | -0.2053543 | -2.464252 | -0.4237258 |  | -0.3453067 | -0.1399524 | 1
|  |  | 4.76 | -0.04933791 |  | 5.18345 | -0.2019894 | -2.423873 | -0.4196284 |  | -0.3411377 | -0.1391483 | 1
|  |  | 4.78 | -0.04852887 |  | 5.194423 | -0.1986772 | -2.384127 | -0.4155707 |  | -0.3370188 | -0.1383416 | 1
|  |  | 4.8 | -0.04773253 |  | 5.205395 | -0.195417 | -2.345004 | -0.4115522 |  | -0.3329494 | -0.1375324 | 1
|  |  | 4.82 | -0.0469487 |  | 5.216368 | -0.192208 | -2.306496 | -0.4075725 |  | -0.3289289 | -0.1367209 | 1
|  |  | 4.84 | -0.0461772 |  | 5.22734 | -0.1890494 | -2.268593 | -0.4036313 |  | -0.3249568 | -0.1359074 | 1
|  |  | 4.86 | -0.04541784 |  | 5.238312 | -0.1859406 | -2.231287 | -0.3997282 |  | -0.3210324 | -0.1350918 | 1
|  |  | 4.88 | -0.04467044 |  | 5.249285 | -0.1828808 | -2.194569 | -0.3958628 |  | -0.3171553 | -0.1342745 | 1
|  |  | 4.9 | -0.04393484 |  | 5.260257 | -0.1798692 | -2.158431 | -0.3920348 |  | -0.3133248 | -0.1334555 | 1
|  |  | 4.92 | -0.04321085 |  | 5.27123 | -0.1769052 | -2.122863 | -0.3882438 |  | -0.3095403 | -0.1326351 | 1
|  |  | 4.94 | -0.04249831 |  | 5.282202 | -0.1739881 | -2.087857 | -0.3844894 |  | -0.3058015 | -0.1318134 | 1
|  |  | 4.96 | -0.04179705 |  | 5.293175 | -0.1711171 | -2.053405 | -0.3807713 |  | -0.3021076 | -0.1309904 | 1
|  |  | 4.98 | -0.04110689 |  | 5.304147 | -0.1682916 | -2.019499 | -0.3770892 |  | -0.2984581 | -0.1301665 | 1
|  |  | 5 | -0.04042768 |  | 5.31512 | -0.1655109 | -1.986131 | -0.3734426 |  | -0.2948526 | -0.1293417 | 1
|  |  | 5.02 | -0.03975925 |  | 5.326092 | -0.1627744 | -1.953292 | -0.3698313 |  | -0.2912905 | -0.1285162 | 1
|  |  | 5.04 | -0.03910144 |  | 5.337064 | -0.1600813 | -1.920976 | -0.3662549 |  | -0.2877713 | -0.1276901 | 1
|  |  | 5.06 | -0.03845409 |  | 5.348037 | -0.157431 | -1.889173 | -0.3627131 |  | -0.2842945 | -0.1268635 | 1
|  |  | 5.08 | -0.03781705 |  | 5.359009 | -0.154823 | -1.857876 | -0.3592056 |  | -0.2808596 | -0.1260366 | 1
|  |  | 5.1 | -0.03719015 |  | 5.369982 | -0.1522565 | -1.827078 | -0.3557319 |  | -0.277466 | -0.1252095 | 1
|  |  | 5.12 | -0.03657326 |  | 5.380954 | -0.1497309 | -1.796771 | -0.3522918 |  | -0.2741133 | -0.1243824 | 1
|  |  | 5.14 | -0.03596621 |  | 5.391927 | -0.1472457 | -1.766948 | -0.348885 |  | -0.270801 | -0.1235553 | 1
|  |  | 5.16 | -0.03536887 |  | 5.402899 | -0.1448002 | -1.737602 | -0.3455111 |  | -0.2675286 | -0.1227285 | 1
|  |  | 5.18 | -0.03478108 |  | 5.413872 | -0.1423937 | -1.708725 | -0.3421699 |  | -0.2642957 | -0.121902 | 1
|  |  | 5.2 | -0.0342027 |  | 5.424844 | -0.1400259 | -1.68031 | -0.3388609 |  | -0.2611017 | -0.1210758 | 1
|  |  | 5.22 | -0.03363359 |  | 5.435816 | -0.1376959 | -1.652351 | -0.3355839 |  | -0.2579462 | -0.1202503 | 1
|  |  | 5.24 | -0.0330736 |  | 5.446789 | -0.1354033 | -1.62484 | -0.3323386 |  | -0.2548287 | -0.1194254 | 1
|  |  | 5.26 | -0.03252261 |  | 5.457761 | -0.1331476 | -1.597771 | -0.3291247 |  | -0.2517489 | -0.1186013 | 1
|  |  | 5.28 | -0.03198047 |  | 5.468734 | -0.130928 | -1.571136 | -0.3259419 |  | -0.2487061 | -0.1177781 | 1
|  |  | 5.3 | -0.03144704 |  | 5.479706 | -0.1287442 | -1.54493 | -0.3227898 |  | -0.2457001 | -0.1169559 | 1
|  |  | 5.32 | -0.0309222 |  | 5.490679 | -0.1265955 | -1.519146 | -0.3196683 |  | -0.2427302 | -0.1161347 | 1
|  |  | 5.34 | -0.03040582 |  | 5.501651 | -0.1244814 | -1.493777 | -0.3165769 |  | -0.2397963 | -0.1153148 | 1
|  |  | 5.36 | -0.02989776 |  | 5.512624 | -0.1224014 | -1.468817 | -0.3135154 |  | -0.2368976 | -0.1144962 | 1
|  |  | 5.38 | -0.0293979 |  | 5.523596 | -0.120355 | -1.44426 | -0.3104834 |  | -0.234034 | -0.113679 | 1
|  |  | 5.4 | -0.02890612 |  | 5.534568 | -0.1183416 | -1.4201 | -0.3074808 |  | -0.2312049 | -0.1128632 | 1
|  |  | 5.42 | -0.02842228 |  | 5.545541 | -0.1163608 | -1.39633 | -0.3045073 |  | -0.2284099 | -0.1120491 | 1
|  |  | 5.44 | -0.02794627 |  | 5.556513 | -0.114412 | -1.372944 | -0.3015625 |  | -0.2256486 | -0.1112366 | 1
|  |  | 5.46 | -0.02747797 |  | 5.567486 | -0.1124948 | -1.349938 | -0.2986461 |  | -0.2229207 | -0.1104259 | 1
|  |  | 5.48 | -0.02701726 |  | 5.578458 | -0.1106086 | -1.327304 | -0.295758 |  | -0.2202256 | -0.109617 | 1
|  |  | 5.5 | -0.02656401 |  | 5.589431 | -0.1087531 | -1.305037 | -0.2928978 |  | -0.2175631 | -0.10881 | 1
|  |  | 5.52 | -0.02611813 |  | 5.600403 | -0.1069276 | -1.283131 | -0.2900653 |  | -0.2149327 | -0.1080051 | 1
|  |  | 5.54 | -0.02567949 |  | 5.611376 | -0.1051318 | -1.261582 | -0.2872601 |  | -0.2123341 | -0.1072023 | 1
|  |  | 5.56 | -0.02524797 |  | 5.622348 | -0.1033652 | -1.240382 | -0.2844821 |  | -0.2097668 | -0.1064016 | 1
|  |  | 5.58 | -0.02482348 |  | 5.633321 | -0.1016273 | -1.219528 | -0.2817309 |  | -0.2072305 | -0.1056032 | 1
|  |  | 5.6 | -0.0244059 |  | 5.644293 | -0.09991776 | -1.199013 | -0.2790063 |  | -0.2047248 | -0.1048071 | 1
|  |  | 5.62 | -0.02399512 |  | 5.655265 | -0.09823604 | -1.178832 | -0.2763081 |  | -0.2022494 | -0.1040134 | 1
|  |  | 5.64 | -0.02359105 |  | 5.666238 | -0.09658174 | -1.158981 | -0.2736359 |  | -0.1998039 | -0.1032221 | 1
|  |  | 5.66 | -0.02319356 |  | 5.67721 | -0.09495445 | -1.139453 | -0.2709897 |  | -0.1973878 | -0.1024334 | 1
|  |  | 5.68 | -0.02280257 |  | 5.688183 | -0.09335372 | -1.120245 | -0.2683689 |  | -0.195001 | -0.1016473 | 1
|  |  | 5.7 | -0.02241797 |  | 5.699155 | -0.09177916 | -1.10135 | -0.2657736 |  | -0.1926429 | -0.1008638 | 1
|  |  | 5.72 | -0.02203966 |  | 5.710128 | -0.09023036 | -1.082764 | -0.2632033 |  | -0.1903134 | -0.100083 | 1
|  |  | 5.74 | -0.02166754 |  | 5.7211 | -0.0887069 | -1.064483 | -0.2606579 |  | -0.1880119 | -0.09930504 | 1
|  |  | 5.76 | -0.02130151 |  | 5.732073 | -0.0872084 | -1.046501 | -0.2581371 |  | -0.1857383 | -0.0985299 | 1
|  |  | 5.78 | -0.02094149 |  | 5.743045 | -0.08573446 | -1.028814 | -0.2556407 |  | -0.1834921 | -0.09775765 | 1
|  |  | 5.8 | -0.02058737 |  | 5.754017 | -0.0842847 | -1.011416 | -0.2531684 |  | -0.1812731 | -0.09698836 | 1
|  |  | 5.82 | -0.02023907 |  | 5.76499 | -0.08285874 | -0.9943049 | -0.25072 |  | -0.1790808 | -0.09622206 | 1
|  |  | 5.84 | -0.01989648 |  | 5.775962 | -0.0814562 | -0.9774744 | -0.2482953 |  | -0.176915 | -0.09545882 | 1
|  |  | 5.86 | -0.01955953 |  | 5.786935 | -0.08007672 | -0.9609207 | -0.2458941 |  | -0.1747754 | -0.09469869 | 1
|  |  | 5.88 | -0.01922812 |  | 5.797907 | -0.07871993 | -0.9446392 | -0.2435161 |  | -0.1726616 | -0.0939417 | 1
|  |  | 5.9 | -0.01890217 |  | 5.80888 | -0.07738548 | -0.9286258 | -0.241161 |  | -0.1705734 | -0.09318792 | 1
|  |  | 5.92 | -0.01858159 |  | 5.819852 | -0.07607301 | -0.9128761 | -0.2388288 |  | -0.1685104 | -0.09243738 | 1
|  |  | 5.94 | -0.01826629 |  | 5.830825 | -0.07478217 | -0.8973861 | -0.2365191 |  | -0.1664723 | -0.09169013 | 1
|  |  | 5.96 | -0.01795619 |  | 5.841797 | -0.07351263 | -0.8821516 | -0.2342317 |  | -0.1644588 | -0.0909462 | 1
|  |  | 5.98 | -0.01765121 |  | 5.852769 | -0.07226404 | -0.8671685 | -0.2319665 |  | -0.1624697 | -0.09020565 | 1
|  |  | 6 | -0.01735127 |  | 5.863742 | -0.07103608 | -0.852433 | -0.2297231 |  | -0.1605046 | -0.08946851 | 1
|  |  | 6.02 | -0.01705628 |  | 5.874714 | -0.06982841 | -0.837941 | -0.2275015 |  | -0.1585632 | -0.08873482 | 1
|  |  | 6.04 | -0.01676617 |  | 5.885687 | -0.06864072 | -0.8236886 | -0.2253013 |  | -0.1566453 | -0.08800461 | 1
|  |  | 6.06 | -0.01648087 |  | 5.896659 | -0.06747268 | -0.8096722 | -0.2231224 |  | -0.1547506 | -0.08727791 | 1
|  |  | 6.08 | -0.01620029 |  | 5.907632 | -0.06632399 | -0.7958879 | -0.2209646 |  | -0.1528788 | -0.08655478 | 1
|  |  | 6.1 | -0.01592436 |  | 5.918604 | -0.06519433 | -0.782332 | -0.2188277 |  | -0.1510296 | -0.08583522 | 1
|  |  | 6.12 | -0.01565301 |  | 5.929577 | -0.06408341 | -0.7690009 | -0.2167114 |  | -0.1492027 | -0.08511928 | 1
|  |  | 6.14 | -0.01538615 |  | 5.940549 | -0.06299092 | -0.755891 | -0.2146155 |  | -0.1473979 | -0.08440699 | 1
|  |  | 6.16 | -0.01512373 |  | 5.951522 | -0.06191656 | -0.7429988 | -0.21254 |  | -0.1456149 | -0.08369836 | 1
|  |  | 6.18 | -0.01486567 |  | 5.962494 | -0.06086006 | -0.7303207 | -0.2104845 |  | -0.1438535 | -0.08299344 | 1
|  |  | 6.2 | -0.0146119 |  | 5.973466 | -0.05982112 | -0.7178535 | -0.2084489 |  | -0.1421134 | -0.08229225 | 1
|  |  | 6.22 | -0.01436235 |  | 5.984439 | -0.05879946 | -0.7055936 | -0.206433 |  | -0.1403943 | -0.0815948 | 1
|  |  | 6.24 | -0.01411695 |  | 5.995411 | -0.05779481 | -0.6935377 | -0.2044366 |  | -0.1386959 | -0.08090113 | 1
|  |  | 6.26 | -0.01387564 |  | 6.006384 | -0.05680689 | -0.6816827 | -0.2024595 |  | -0.1370181 | -0.08021125 | 1
|  |  | 6.28 | -0.01363836 |  | 6.017356 | -0.05583543 | -0.6700252 | -0.2005015 |  | -0.1353606 | -0.0795252 | 1
|  |  | 6.3 | -0.01340502 |  | 6.028329 | -0.05488017 | -0.6585621 | -0.1985624 |  | -0.1337231 | -0.07884298 | 1
|  |  | 6.32 | -0.01317559 |  | 6.039301 | -0.05394085 | -0.6472902 | -0.1966421 |  | -0.1321055 | -0.07816461 | 1
|  |  | 6.34 | -0.01294998 |  | 6.050274 | -0.05301721 | -0.6362065 | -0.1947404 |  | -0.1305073 | -0.07749012 | 1
|  |  | 6.36 | -0.01272814 |  | 6.061246 | -0.052109 | -0.625308 | -0.192857 |  | -0.1289285 | -0.07681953 | 1
|  |  | 6.38 | -0.01251001 |  | 6.072218 | -0.05121597 | -0.6145916 | -0.1909919 |  | -0.1273688 | -0.07615284 | 1
|  |  | 6.4 | -0.01229552 |  | 6.083191 | -0.05033787 | -0.6040545 | -0.1891448 |  | -0.1258279 | -0.07549007 | 1
|  |  | 6.42 | -0.01208463 |  | 6.094163 | -0.04947447 | -0.5936937 | -0.1873156 |  | -0.1243057 | -0.07483123 | 1
|  |  | 6.44 | -0.01187727 |  | 6.105136 | -0.04862553 | -0.5835063 | -0.1855041 |  | -0.1228019 | -0.07417635 | 1
|  |  | 6.46 | -0.01167338 |  | 6.116108 | -0.0477908 | -0.5734896 | -0.18371 |  | -0.1213162 | -0.07352542 | 1
|  |  | 6.48 | -0.0114729 |  | 6.127081 | -0.04697007 | -0.5636408 | -0.1819334 |  | -0.1198485 | -0.07287847 | 1
|  |  | 6.5 | -0.01127579 |  | 6.138053 | -0.0461631 | -0.5539572 | -0.1801739 |  | -0.1183986 | -0.07223549 | 1
|  |  | 6.52 | -0.01108199 |  | 6.149026 | -0.04536967 | -0.5444361 | -0.1784314 |  | -0.1169662 | -0.07159651 | 1
|  |  | 6.54 | -0.01089144 |  | 6.159998 | -0.04458957 | -0.5350748 | -0.1767058 |  | -0.1155511 | -0.07096152 | 1
|  |  | 6.56 | -0.0107041 |  | 6.17097 | -0.04382257 | -0.5258708 | -0.1749969 |  | -0.1141531 | -0.07033054 | 1
|  |  | 6.58 | -0.0105199 |  | 6.181943 | -0.04306846 | -0.5168215 | -0.1733044 |  | -0.112772 | -0.06970358 | 1
|  |  | 6.6 | -0.0103388 |  | 6.192915 | -0.04232704 | -0.5079244 | -0.1716284 |  | -0.1114077 | -0.06908063 | 1
|  |  | 6.62 | -0.01016074 |  | 6.203888 | -0.04159809 | -0.499177 | -0.1699686 |  | -0.1100598 | -0.0684617 | 1
|  |  | 6.64 | -0.009985688 |  | 6.21486 | -0.04088141 | -0.4905769 | -0.1683248 |  | -0.1087282 | -0.0678468 | 1
|  |  | 6.66 | -0.009813581 |  | 6.225833 | -0.0401768 | -0.4821216 | -0.1666969 |  | -0.1074127 | -0.06723594 | 1
|  |  | 6.68 | -0.009644375 |  | 6.236805 | -0.03948407 | -0.4738088 | -0.1650848 |  | -0.1061132 | -0.0666291 | 1
|  |  | 6.7 | -0.009478022 |  | 6.247778 | -0.03880302 | -0.4656362 | -0.1634882 |  | -0.1048293 | -0.0660263 | 1
|  |  | 6.72 | -0.009314475 |  | 6.25875 | -0.03813346 | -0.4576015 | -0.1619071 |  | -0.103561 | -0.06542754 | 1
|  |  | 6.74 | -0.009153689 |  | 6.269722 | -0.0374752 | -0.4497024 | -0.1603413 |  | -0.102308 | -0.06483281 | 1
|  |  | 6.76 | -0.008995618 |  | 6.280695 | -0.03682806 | -0.4419367 | -0.1587906 |  | -0.1010702 | -0.06424212 | 1
|  |  | 6.78 | -0.008840219 |  | 6.291667 | -0.03619186 | -0.4343023 | -0.157255 |  | -0.09984732 | -0.06365546 | 1
|  |  | 6.8 | -0.008687446 |  | 6.30264 | -0.0355664 | -0.4267969 | -0.1557341 |  | -0.09863925 | -0.06307284 | 1
|  |  | 6.82 | -0.008537258 |  | 6.313612 | -0.03495153 | -0.4194184 | -0.154228 |  | -0.09744579 | -0.06249425 | 1
|  |  | 6.84 | -0.008389611 |  | 6.324585 | -0.03434707 | -0.4121648 | -0.1527365 |  | -0.09626676 | -0.06191969 | 1
|  |  | 6.86 | -0.008244464 |  | 6.335557 | -0.03375283 | -0.405034 | -0.1512593 |  | -0.09510199 | -0.06134916 | 1
|  |  | 6.88 | -0.008101775 |  | 6.34653 | -0.03316867 | -0.398024 | -0.1497965 |  | -0.09395131 | -0.06078265 | 1
|  |  | 6.9 | -0.007961505 |  | 6.357502 | -0.0325944 | -0.3911328 | -0.1483478 |  | -0.09281455 | -0.06022015 | 1
|  |  | 6.92 | -0.007823613 |  | 6.368475 | -0.03202987 | -0.3843585 | -0.1469131 |  | -0.09169154 | -0.05966167 | 1
|  |  | 6.94 | -0.007688061 |  | 6.379447 | -0.03147492 | -0.377699 | -0.1454923 |  | -0.09058211 | -0.05910719 | 1
|  |  | 6.96 | -0.007554809 |  | 6.390419 | -0.03092939 | -0.3711526 | -0.1440852 |  | -0.0894861 | -0.05855671 | 1
|  |  | 6.98 | -0.00742382 |  | 6.401392 | -0.03039312 | -0.3647174 | -0.1426918 |  | -0.08840335 | -0.05801023 | 1
|  |  | 7 | -0.007295056 |  | 6.412364 | -0.02986596 | -0.3583915 | -0.1413118 |  | -0.08733369 | -0.05746773 | 1
|  |  | 7.02 | -0.00716848 |  | 6.423337 | -0.02934776 | -0.3521731 | -0.1399451 |  | -0.08627697 | -0.05692922 | 1
|  |  | 7.04 | -0.007044058 |  | 6.434309 | -0.02883837 | -0.3460605 | -0.1385917 |  | -0.08523304 | -0.05639467 | 1
|  |  | 7.06 | -0.006921751 |  | 6.445282 | -0.02833765 | -0.3400518 | -0.1372514 |  | -0.08420173 | -0.05586408 | 1
|  |  | 7.08 | -0.006801527 |  | 6.456254 | -0.02784545 | -0.3341454 | -0.135924 |  | -0.0831829 | -0.05533745 | 1
|  |  | 7.1 | -0.00668335 |  | 6.467227 | -0.02736163 | -0.3283396 | -0.1346095 |  | -0.08217639 | -0.05481476 | 1
|  |  | 7.12 | -0.006567186 |  | 6.478199 | -0.02688606 | -0.3226327 | -0.1333077 |  | -0.08118206 | -0.054296 | 1
|  |  | 7.14 | -0.006453002 |  | 6.489171 | -0.02641859 | -0.3170231 | -0.1320184 |  | -0.08019975 | -0.05378116 | 1
|  |  | 7.16 | -0.006340765 |  | 6.500144 | -0.02595909 | -0.3115091 | -0.1307417 |  | -0.07922933 | -0.05327024 | 1
|  |  | 7.18 | -0.006230443 |  | 6.511116 | -0.02550743 | -0.3060892 | -0.1294773 |  | -0.07827065 | -0.05276321 | 1
|  |  | 7.2 | -0.006122004 |  | 6.522089 | -0.02506348 | -0.3007618 | -0.1282251 |  | -0.07732356 | -0.05226008 | 1
|  |  | 7.22 | -0.006015416 |  | 6.533061 | -0.02462711 | -0.2955254 | -0.126985 |  | -0.07638793 | -0.05176082 | 1
|  |  | 7.24 | -0.005910649 |  | 6.544034 | -0.0241982 | -0.2903784 | -0.1257569 |  | -0.07546362 | -0.05126542 | 1
|  |  | 7.26 | -0.005807672 |  | 6.555006 | -0.02377661 | -0.2853193 | -0.1245407 |  | -0.07455049 | -0.05077388 | 1
|  |  | 7.28 | -0.005706456 |  | 6.565979 | -0.02336223 | -0.2803468 | -0.1233363 |  | -0.07364841 | -0.05028618 | 1
|  |  | 7.3 | -0.005606972 |  | 6.576951 | -0.02295494 | -0.2754593 | -0.1221435 |  | -0.07275724 | -0.0498023 | 1
|  |  | 7.32 | -0.00550919 |  | 6.587923 | -0.02255462 | -0.2706555 | -0.1209622 |  | -0.07187685 | -0.04932223 | 1
|  |  | 7.34 | -0.005413081 |  | 6.598896 | -0.02216116 | -0.2659339 | -0.1197924 |  | -0.07100712 | -0.04884596 | 1
|  |  | 7.36 | -0.005318619 |  | 6.609868 | -0.02177443 | -0.2612931 | -0.1186338 |  | -0.0701479 | -0.04837347 | 1
|  |  | 7.38 | -0.005225775 |  | 6.620841 | -0.02139432 | -0.2567319 | -0.1174865 |  | -0.06929908 | -0.04790476 | 1
|  |  | 7.4 | -0.005134523 |  | 6.631813 | -0.02102074 | -0.2522489 | -0.1163503 |  | -0.06846053 | -0.04743979 | 1
|  |  | 7.42 | -0.005044836 |  | 6.642786 | -0.02065356 | -0.2478427 | -0.1152251 |  | -0.06763212 | -0.04697856 | 1
|  |  | 7.44 | -0.004956687 |  | 6.653758 | -0.02029268 | -0.2435121 | -0.1141107 |  | -0.06681374 | -0.04652106 | 1
|  |  | 7.46 | -0.004870051 |  | 6.664731 | -0.01993799 | -0.2392559 | -0.1130071 |  | -0.06600525 | -0.04606726 | 1
|  |  | 7.48 | -0.004784903 |  | 6.675703 | -0.01958939 | -0.2350727 | -0.1119142 |  | -0.06520655 | -0.04561716 | 1
|  |  | 7.5 | -0.004701217 |  | 6.686676 | -0.01924678 | -0.2309614 | -0.1108319 |  | -0.06441751 | -0.04517073 | 1
|  |  | 7.52 | -0.004618969 |  | 6.697648 | -0.01891006 | -0.2269207 | -0.10976 |  | -0.06363802 | -0.04472796 | 1
|  |  | 7.54 | -0.004538136 |  | 6.70862 | -0.01857913 | -0.2229495 | -0.1086985 |  | -0.06286796 | -0.04428883 | 1
|  |  | 7.56 | -0.004458692 |  | 6.719593 | -0.01825389 | -0.2190466 | -0.1076473 |  | -0.06210721 | -0.04385333 | 1
|  |  | 7.58 | -0.004380615 |  | 6.730565 | -0.01793424 | -0.2152109 | -0.1066062 |  | -0.06135567 | -0.04342143 | 1
|  |  | 7.6 | -0.004303882 |  | 6.741538 | -0.01762009 | -0.2114411 | -0.1055752 |  | -0.06061322 | -0.04299313 | 1
|  |  | 7.62 | -0.004228471 |  | 6.75251 | -0.01731136 | -0.2077363 | -0.1045542 |  | -0.05987976 | -0.0425684 | 1
|  |  | 7.64 | -0.004154358 |  | 6.763483 | -0.01700794 | -0.2040953 | -0.103543 |  | -0.05915517 | -0.04214722 | 1
|  |  | 7.66 | -0.004081522 |  | 6.774455 | -0.01670975 | -0.200517 | -0.1025417 |  | -0.05843934 | -0.04172959 | 1
|  |  | 7.68 | -0.004009942 |  | 6.785428 | -0.0164167 | -0.1970004 | -0.10155 |  | -0.05773218 | -0.04131547 | 1
|  |  | 7.7 | -0.003939596 |  | 6.7964 | -0.01612871 | -0.1935445 | -0.1005679 |  | -0.05703357 | -0.04090486 | 1
|  |  | 7.72 | -0.003870464 |  | 6.807372 | -0.01584568 | -0.1901482 | -0.09959526 |  | -0.05634341 | -0.04049773 | 1
|  |  | 7.74 | -0.003802526 |  | 6.818345 | -0.01556754 | -0.1868105 | -0.09863207 |  | -0.05566161 | -0.04009407 | 1
|  |  | 7.76 | -0.00373576 |  | 6.829317 | -0.0152942 | -0.1835304 | -0.09767818 |  | -0.05498805 | -0.03969385 | 1
|  |  | 7.78 | -0.003670147 |  | 6.84029 | -0.01502558 | -0.180307 | -0.09673353 |  | -0.05432265 | -0.03929707 | 1
|  |  | 7.8 | -0.003605668 |  | 6.851262 | -0.0147616 | -0.1771392 | -0.09579801 |  | -0.05366529 | -0.03890369 | 1
|  |  | 7.82 | -0.003542303 |  | 6.862235 | -0.01450219 | -0.1740263 | -0.09487153 |  | -0.05301589 | -0.0385137 | 1
|  |  | 7.84 | -0.003480034 |  | 6.873207 | -0.01424726 | -0.1709671 | -0.09395402 |  | -0.05237435 | -0.03812709 | 1
|  |  | 7.86 | -0.003418843 |  | 6.88418 | -0.01399674 | -0.1679609 | -0.09304538 |  | -0.05174057 | -0.03774382 | 1
|  |  | 7.88 | -0.00335871 |  | 6.895152 | -0.01375056 | -0.1650067 | -0.09214553 |  | -0.05111445 | -0.0373639 | 1
|  |  | 7.9 | -0.003299618 |  | 6.906124 | -0.01350863 | -0.1621036 | -0.09125438 |  | -0.05049592 | -0.03698728 | 1
|  |  | 7.92 | -0.003241549 |  | 6.917097 | -0.0132709 | -0.1592508 | -0.09037185 |  | -0.04988486 | -0.03661396 | 1
|  |  | 7.94 | -0.003184486 |  | 6.928069 | -0.01303729 | -0.1564474 | -0.08949785 |  | -0.0492812 | -0.03624392 | 1
|  |  | 7.96 | -0.003128412 |  | 6.939042 | -0.01280772 | -0.1536926 | -0.08863231 |  | -0.04868485 | -0.03587713 | 1
|  |  | 7.98 | -0.00307331 |  | 6.950014 | -0.01258213 | -0.1509856 | -0.08777514 |  | -0.04809571 | -0.03551358 | 1
|  |  | 8 | -0.003019164 |  | 6.960987 | -0.01236046 | -0.1483255 | -0.08692625 |  | -0.0475137 | -0.03515324 | 1