## fit_5NN_FCC
tait or murnaghan (e.g., material project) | input |  | Rose function | input |  |  |  |  | TB-SMA | input (Ref) |  | TB-SMA | fit
FCC | Cr |  | FCC | Cr |  |  |  |  | FCC | Cr |  | FCC | Cr |  | Lammps, metal units
E0[eV/atom] | -9.2487 |  | re[A] | 2.562854 | <- No user input is required here. |  |  |  | p | 11.5597 |  | p | 8.770069 | <-fit | pair_style smatb # R0(A) p q A(eV) xi(eV) Rcs(A) Rc(A)
V0[A^3/atom] | 11.903 |  | d | 0.02471369 |  |  |  |  | q | 2.8316 |  | q | 4.079102 | <-fit | pair_coeff 1 1 | 2.562854 | 11.5597 | 2.8316 | 0.0812 | 1.1081 | 6 | 12 | # | Cr | Cr
B | 1.551 |  | Z | 12 | Note: Z(FCC)=12, Z(HCP)=12, Z(BCC)=8 |  |  |  | A[eV] | 0.0812 |  | A[eV] | 0.6640632 | <-fit
C | 2.271 | <-Not use | Natom | 4 | Note: (FCC)=4, (HCP)=2, (BCC)=2 |  |  |  | xi[eV] | 1.1081 |  | xi[eV] | 4.956675 | <-fit | fit (output)
|  |  | factor | 1.414214 | <- FCC:sqrt(2), BCC:2/sqrt(3), ideal HCP:sqrt(3)/(4/3)^(1/3) | [9 empty] | pair_style smatb # R0(A) p q A(eV) xi(eV) Rcs(A) Rc(A): 5NN
Note: Material project: Table (correct) [eV] -> [eV/atom] (cohesive energy), [A^3] -> [A^3/atom] (=omega=atomic volume) | [8 empty] | Z | 12 | Note: Z(FCC)=12, Z(HCP)=12, Z(BCC)=8 | p/q | 2.15 |  | pair_coeff 1 1 | 2.562854 | 8.770069 | 4.079102 | 0.6640632 | 4.956675 | 6 | 12 | # | Cr | Cr
Lattice const.[A] | output |  | Rose function | output |  |  |  |  | R0 | 2.562854 | Note: R0 = re | d | 0.02471369
a0 (FCC or BCC) | 3.624422 |  | re[A] | 2.562854 | <- re=a0/factor. i.e., FCC:a0/sqrt(2), BCC:a0/1, ideal HCP:a0(FCC or BCC)*/sqrt(3)*(4/3)^(1/3) | [9 empty] | Usage
a0 (ideal HCP) | 3.989193 |  | a | 4.238528 | [10 empty] | 1. File tab -> Options -> Add-ins -> Solver Add-ins -> [Excel Add-ins] Go... -> [check] Solver Add-in -> OK
|  |  | a* | 0 | [10 empty] | 2. Data tab -> Solver -> Set Object: [$O$19] -> To: [check] Min -> By Changing Variable Cells: [$O$4:$O$7] -> Solve
delta (=d) | -0.1833992 |  | Eu*(a*) | -1 | [10 empty] | Note: It is necessary to increase the constraints, chainging weight or include other structures to fit the required range.
|  |  | Eu(r)[eV/atom] | -9.2487
|  |  | Eu(r)[eV] | -110.9844 | [10 empty] | Constraints for fit |  |  | Note
References: https://doi.org/10.1103/PhysRevB.29.2963 , https://doi.org/10.1103/PhysRevB.62.8564, and https://doi.org/10.1103/PhysRevB.64.184102 | [14 empty] | 1. r = re, as = 0: Z*A - sqrt(Z)*xi = -Ec | 0.6601438 | (for A) | TB-SMA only
|  |  | a* | Eu*(a*) |  | r [A] | Eu(r) [eV/atom] | Eu(r) [eV] | E(TB-SMA)[eV] |  | E(fit) | Error | weight | Total error | 2. 3rd derivative and d=0.05 at re: p/q = 2.95 | 2.95 | (for p/q) | universal curve (Rose function: d=0.05) + TB-SMA
|  |  | -1 | 0.06717879 |  | 1.958197 | 0.6213165 | 7.455797 | 7.000855 |  | 19.78117 | 367.0998 | 1 | 5841181.8 | 3. 1st derivative and r = re: xi = p/(p-q) * Ec/sqrt(Z) | 4.991496 | (for xi) | TB-SMA only
|  |  | -0.98 | 0.008687012 |  | 1.97029 | 0.08034357 | 0.9641228 | 6.309273 |  | 17.95003 | 319.3259 | 1
|  |  | -0.96 | -0.04736287 |  | 1.982383 | -0.4380449 | -5.256539 | 5.659274 |  | 16.21549 | 277.3403 | 1 |  | check (xi/A)/(p/q) | 3.471703 | vs. sqrt(Z) = | 3.464102 | Differene = | 0.007601315
|  |  | -0.94 | -0.1010507 |  | 1.994476 | -0.9345872 | -11.21505 | 5.048547 |  | 14.57302 | 240.4859 | 1
|  |  | -0.92 | -0.1524538 |  | 2.00657 | -1.409999 | -16.91999 | 4.474908 |  | 13.01831 | 208.176 | 1 |  | Rosato et al., |  |  |  |  | Test | input
|  |  | -0.9 | -0.2016474 |  | 2.018663 | -1.864976 | -22.37972 | 3.936295 |  | 11.54724 | 179.8875 | 1 |  | A | 0.6701957 |  |  |  | FCC | Cr | Rose (Table 1)
|  |  | -0.88 | -0.2487043 |  | 2.030756 | -2.300192 | -27.6023 | 3.430756 |  | 10.15589 | 155.1539 | 1 |  | xi | 4.991496 |  |  |  | l[A] | 0.3349341 | 1st Line
|  |  | -0.86 | -0.2936953 |  | 2.042849 | -2.7163 | -32.59559 | 2.956449 |  | 8.840507 | 133.5598 | 1 | [6 empty] | rwse[A] | 1.41 | 2nd Line
|  |  | -0.84 | -0.3366888 |  | 2.054942 | -3.113934 | -37.3672 | 2.51163 |  | 7.597516 | 114.7351 | 1 |  | p/q | 2.951149 |  |  |  | factor, f | 1 | f*B(V0)'= | 2.271
|  |  | -0.82 | -0.3777514 |  | 2.067035 | -3.493709 | -41.92451 | 2.094651 |  | 6.4235 | 98.35104 | 1 |  | d | 0.05 |  |  |  | 3l(B'-1)rwse | 0.9057473 | <- The paper is missing the division symbol "/" before rwse.
|  |  | -0.8 | -0.4169475 |  | 2.079128 | -3.856222 | -46.27467 | 1.703957 |  | 5.315199 | 84.11498 | 1 |  | check | 2.629008e-12 | <- Closer to zero is better!!! |  |  | p/q | #NUM! | Note: 2=< p/q <= 5, (closed packing: p/q >= 2.7)
Note: Because the Schrödinger equation is a second-order partial differential equation, it is sometimes thought that there may have been a basis for obtaining a universal curve as a universal solution. |  |  | -0.78 | -0.4543397 |  | 2.091222 | -4.202052 | -50.42462 | 1.338076 |  | 4.269502 | 71.76722 | 1 | [6 empty] | p | 2.185329
|  |  | -0.76 | -0.4899887 |  | 2.103315 | -4.531759 | -54.38111 | 0.9956163 |  | 3.283436 | 61.07728 | 1 |  | Table X. d value vs. (p/q) for Rose function
|  |  | -0.74 | -0.5239533 |  | 2.115408 | -4.845887 | -58.15064 | 0.675263 |  | 2.354168 | 51.84079 | 1 |  | d | p/q | MEAM | Abell | Li | FERNANDEZ
|  |  | -0.72 | -0.5562905 |  | 2.127501 | -5.144964 | -61.73957 | 0.3757734 |  | 1.478989 | 43.87675 | 1 |  | 0.2 | 8.116799 |  | <- Li | <- In
|  |  | -0.7 | -0.5870556 |  | 2.139594 | -5.429501 | -65.15402 | 0.0959725 |  | 0.6553146 | 37.02499 | 1 |  | 0.15 | 6.25 |  | <- Li | <- Li, Na
|  |  | -0.68 | -0.6163023 |  | 2.151687 | -5.699995 | -68.39994 | -0.1652502 |  | -0.119321 | 31.14392 | 1 |  | 0.1 | 4.539722 |  |  | <- Ag, Hf, Tl, Yb, Zn
|  |  | -0.66 | -0.6440825 |  | 2.16378 | -5.956926 | -71.48311 | -0.4089446 |  | -0.8472731 | 26.10855 | 1 |  | 0.095 | 4.376402 |  |  | <- Rb
|  |  | -0.64 | -0.6704467 |  | 2.175873 | -6.20076 | -74.40912 | -0.6361029 |  | -1.53079 | 21.80862 | 1 |  | 0.09 | 4.21 |  |  | <- Nd
|  |  | -0.62 | -0.6954436 |  | 2.187967 | -6.43195 | -77.18339 | -0.847663 |  | -2.172017 | 18.14702 | 1 |  | 0.085 | 4.053393 |  |  | <- Pt
|  |  | -0.6 | -0.7191208 |  | 2.20006 | -6.650932 | -79.81119 | -1.044512 |  | -2.773004 | 15.03833 | 1 |  | 0.08 | 3.89 |  |  | <- Cu
|  |  | -0.58 | -0.741524 |  | 2.212153 | -6.858133 | -82.29759 | -1.227487 |  | -3.335705 | 12.40749 | 1 |  | 0.075 | 3.734744 |  | <- K | <- Th
|  |  | -0.56 | -0.7626978 |  | 2.224246 | -7.053963 | -84.64755 | -1.39738 |  | -3.861989 | 10.1887 | 1 |  | 0.07 | 3.58 | <- Si | <- K
|  |  | -0.54 | -0.7826853 |  | 2.236339 | -7.238821 | -86.86586 | -1.554941 |  | -4.353635 | 8.324301 | 1 |  | 0.065 | 3.419675 |  |  | <- Rh
|  |  | -0.52 | -0.8015283 |  | 2.248432 | -7.413095 | -88.95714 | -1.700878 |  | -4.812346 | 6.763896 | 1 |  | 0.06 | 3.26 |  | <- Na, K, Cs, Al
|  |  | -0.5 | -0.8192674 |  | 2.260525 | -7.577158 | -90.9259 | -1.835857 |  | -5.239745 | 5.463503 | 1 |  | 0.055 | 3.107051 |  | <- Cu
|  |  | -0.48 | -0.8359417 |  | 2.272619 | -7.731374 | -92.77649 | -1.960513 |  | -5.637381 | 4.384809 | 1 |  | 0.05 | 2.95 | <- Al,Fe,Ni,Pd,Pt,In,Cu,Ag,Au |  | <- Ni | <- Li,Na,Al,K,Ca,Ti,V,Fe,Co,Ni,Cu,Zn,Nb,Mo,Pd,Ag,Ta,Re,Ir,Pt,Au,Pb,Th
|  |  | -0.46 | -0.8515894 |  | 2.284712 | -7.876095 | -94.51314 | -2.075443 |  | -6.006734 | 3.494511 | 1 |  | 0.045 | 2.795136 |  | <- Ag
|  |  | -0.44 | -0.8662473 |  | 2.296805 | -8.011661 | -96.13993 | -2.18121 |  | -6.349215 | 2.763728 | 1 |  | 0.04 | 2.64 |  | <- Ag | <- K, Pb
|  |  | -0.42 | -0.879951 |  | 2.308898 | -8.138403 | -97.66083 | -2.27835 |  | -6.666171 | 2.167466 | 1 |  | 0.035 | 2.481044 |  |  | <- Cd
|  |  | -0.4 | -0.8927352 |  | 2.320991 | -8.25664 | -99.07968 | -2.367366 |  | -6.958889 | 1.684158 | 1 |  | 0.03 | 2.32 |  | <- Au
|  |  | -0.38 | -0.9046335 |  | 2.333084 | -8.366683 | -100.4002 | -2.448734 |  | -7.228595 | 1.295245 | 1 |  | 0.025 | 2.159411 |  |  | <- Al
|  |  | -0.36 | -0.9156781 |  | 2.345177 | -8.468832 | -101.626 | -2.522906 |  | -7.476461 | 0.9848019 | 1 |  | 0.02 | 1.99 |  | <- Si, Ge
|  |  | -0.34 | -0.9259007 |  | 2.35727 | -8.563378 | -102.7605 | -2.590306 |  | -7.703602 | 0.7392145 | 1 |  | 0.015 | 1.818065 |  | <- Si
|  |  | -0.32 | -0.9353317 |  | 2.369364 | -8.650602 | -103.8072 | -2.651337 |  | -7.911086 | 0.5468835 | 1 |  | 0.01 | 1.63 |  | <- H | <- In
|  |  | -0.3 | -0.9440004 |  | 2.381457 | -8.730777 | -104.7693 | -2.706379 |  | -8.09993 | 0.3979681 | 1 |  | 0.005 | 1.41 |  | <-C
|  |  | -0.28 | -0.9519356 |  | 2.39355 | -8.804167 | -105.65 | -2.75579 |  | -8.271103 | 0.2841572 | 1 |  | 0.001 | 0.857
|  |  | -0.26 | -0.9591649 |  | 2.405643 | -8.871029 | -106.4523 | -2.79991 |  | -8.425532 | 0.198467 | 1 |  | Note: The existence of a minimum for Eb requires p > q.
|  |  | -0.24 | -0.965715 |  | 2.417736 | -8.931609 | -107.1793 | -2.83906 |  | -8.5641 | 0.1350628 | 1
|  |  | -0.22 | -0.9716119 |  | 2.429829 | -8.986147 | -107.8338 | -2.873541 |  | -8.687648 | 0.08910179 | 1
|  |  | -0.2 | -0.9768807 |  | 2.441922 | -9.034877 | -108.4185 | -2.90364 |  | -8.796981 | 0.05659459 | 1
|  |  | -0.18 | -0.9815457 |  | 2.454015 | -9.078022 | -108.9363 | -2.929627 |  | -8.892863 | 0.03428365 | 1
|  |  | -0.16 | -0.9856303 |  | 2.466109 | -9.115799 | -109.3896 | -2.951757 |  | -8.976026 | 0.01953651 | 1
|  |  | -0.14 | -0.9891575 |  | 2.478202 | -9.148421 | -109.781 | -2.97027 |  | -9.047167 | 0.01025238 | 1
|  |  | -0.12 | -0.9921491 |  | 2.490295 | -9.176089 | -110.1131 | -2.985394 |  | -9.106948 | 0.0047805 | 1
|  |  | -0.1 | -0.9946265 |  | 2.502388 | -9.199002 | -110.388 | -2.997344 |  | -9.156004 | 0.001848873 | 1
|  |  | -0.08 | -0.9966104 |  | 2.514481 | -9.217351 | -110.6082 | -3.006322 |  | -9.194937 | 0.0005023671 | 1
|  |  | -0.06 | -0.9981207 |  | 2.526574 | -9.231319 | -110.7758 | -3.012521 |  | -9.224323 | 4.894094e-05 | 1
|  |  | -0.04 | -0.9991767 |  | 2.538667 | -9.241086 | -110.893 | -3.01612 |  | -9.24471 | 1.313484e-05 | 1
|  |  | -0.02 | -0.9997971 |  | 2.550761 | -9.246824 | -110.9619 | -3.01729 |  | -9.256619 | 0.9595759 | 10000
|  | re -> | 0 | -1 |  | 2.562854 | -9.2487 | -110.9844 | -3.016192 |  | -9.260549 | 1.404072 | 10000 | <- re position
|  |  | 0.02 | -0.9998028 |  | 2.574947 | -9.246877 | -110.9625 | -3.012978 |  | -9.256974 | 1.019519 | 10000
|  |  | 0.04 | -0.9992225 |  | 2.58704 | -9.241509 | -110.8981 | -3.007791 |  | -9.246344 | 2.336875e-05 | 1
|  |  | 0.06 | -0.9982754 |  | 2.599133 | -9.23275 | -110.793 | -3.000767 |  | -9.229089 | 1.340292e-05 | 1
|  |  | 0.08 | -0.9969773 |  | 2.611226 | -9.220744 | -110.6489 | -2.992033 |  | -9.205619 | 0.0002287708 | 1
|  |  | 0.1 | -0.9953435 |  | 2.623319 | -9.205634 | -110.4676 | -2.981709 |  | -9.176324 | 0.0008590827 | 1
|  |  | 0.12 | -0.9933888 |  | 2.635412 | -9.187555 | -110.2507 | -2.969909 |  | -9.141573 | 0.00211431 | 1
|  |  | 0.14 | -0.9911273 |  | 2.647506 | -9.166639 | -109.9997 | -2.956739 |  | -9.101721 | 0.004214459 | 1
|  |  | 0.16 | -0.9885731 |  | 2.659599 | -9.143016 | -109.7162 | -2.942302 |  | -9.057102 | 0.007381164 | 1
|  |  | 0.18 | -0.9857392 |  | 2.671692 | -9.116806 | -109.4017 | -2.92669 |  | -9.008036 | 0.01183093 | 1
|  |  | 0.2 | -0.9826388 |  | 2.683785 | -9.088131 | -109.0576 | -2.909995 |  | -8.954828 | 0.0177698 | 1
|  |  | 0.22 | -0.9792841 |  | 2.695878 | -9.057105 | -108.6853 | -2.892301 |  | -8.897765 | 0.02538925 | 1
|  |  | 0.24 | -0.9756873 |  | 2.707971 | -9.023839 | -108.2861 | -2.873686 |  | -8.837123 | 0.03486307 | 1
|  |  | 0.26 | -0.9718599 |  | 2.720064 | -8.988441 | -107.8613 | -2.854226 |  | -8.773161 | 0.04634524 | 1
|  |  | 0.28 | -0.9678132 |  | 2.732158 | -8.951014 | -107.4122 | -2.833992 |  | -8.70613 | 0.05996843 | 1
|  |  | 0.3 | -0.963558 |  | 2.744251 | -8.911659 | -106.9399 | -2.81305 |  | -8.636263 | 0.0758432 | 1
|  |  | 0.32 | -0.9591048 |  | 2.756344 | -8.870472 | -106.4457 | -2.791462 |  | -8.563784 | 0.09405768 | 1
|  |  | 0.34 | -0.9544636 |  | 2.768437 | -8.827548 | -105.9306 | -2.769287 |  | -8.488907 | 0.1146777 | 1
|  |  | 0.36 | -0.9496443 |  | 2.78053 | -8.782975 | -105.3957 | -2.74658 |  | -8.411832 | 0.1377472 | 1
|  |  | 0.38 | -0.9446561 |  | 2.792623 | -8.736841 | -104.8421 | -2.723394 |  | -8.33275 | 0.1632892 | 1
|  |  | 0.4 | -0.9395083 |  | 2.804716 | -8.68923 | -104.2708 | -2.699777 |  | -8.251844 | 0.1913064 | 1
|  |  | 0.42 | -0.9342095 |  | 2.816809 | -8.640224 | -103.6827 | -2.675775 |  | -8.169286 | 0.2217826 | 1
|  |  | 0.44 | -0.9287683 |  | 2.828903 | -8.589899 | -103.0788 | -2.651432 |  | -8.085237 | 0.2546838 | 1
|  |  | 0.46 | -0.9231927 |  | 2.840996 | -8.538332 | -102.46 | -2.626788 |  | -7.999853 | 0.2899595 | 1
|  |  | 0.48 | -0.9174906 |  | 2.853089 | -8.485596 | -101.8271 | -2.60188 |  | -7.913281 | 0.3275444 | 1
|  |  | 0.5 | -0.9116697 |  | 2.865182 | -8.431759 | -101.1811 | -2.576745 |  | -7.825658 | 0.3673594 | 1
|  |  | 0.52 | -0.9057372 |  | 2.877275 | -8.376891 | -100.5227 | -2.551417 |  | -7.737115 | 0.4093133 | 1
|  |  | 0.54 | -0.8997001 |  | 2.889368 | -8.321056 | -99.85267 | -2.525926 |  | -7.647778 | 0.4533041 | 1
|  |  | 0.56 | -0.8935653 |  | 2.901461 | -8.264317 | -99.1718 | -2.500302 |  | -7.557762 | 0.4992203 | 1
|  |  | 0.58 | -0.8873392 |  | 2.913554 | -8.206734 | -98.48081 | -2.474572 |  | -7.467179 | 0.5469425 | 1
|  |  | 0.6 | -0.8810283 |  | 2.925648 | -8.148366 | -97.78039 | -2.448763 |  | -7.376133 | 0.5963443 | 1
|  |  | 0.62 | -0.8746385 |  | 2.937741 | -8.089269 | -97.07123 | -2.422899 |  | -7.284723 | 0.6472939 | 1
|  |  | 0.64 | -0.8681757 |  | 2.949834 | -8.029496 | -96.35396 | -2.397001 |  | -7.193042 | 0.6996551 | 1
|  |  | 0.66 | -0.8616455 |  | 2.961927 | -7.969101 | -95.62921 | -2.371092 |  | -7.101179 | 0.7532883 | 1
|  |  | 0.68 | -0.8550534 |  | 2.97402 | -7.908132 | -94.89758 | -2.345191 |  | -7.009215 | 0.8080517 | 1
|  |  | 0.7 | -0.8484045 |  | 2.986113 | -7.846638 | -94.15966 | -2.319316 |  | -6.917229 | 0.8638023 | 1
|  |  | 0.72 | -0.8417038 |  | 2.998206 | -7.784666 | -93.416 | -2.293484 |  | -6.825293 | 0.9203964 | 1
|  |  | 0.74 | -0.8349563 |  | 3.0103 | -7.72226 | -92.66713 | -2.267712 |  | -6.733478 | 0.9776909 | 1
|  |  | 0.76 | -0.8281665 |  | 3.022393 | -7.659463 | -91.91356 | -2.242014 |  | -6.641847 | 1.035544 | 1
|  |  | 0.78 | -0.8213389 |  | 3.034486 | -7.596317 | -91.1558 | -2.216404 |  | -6.550461 | 1.093815 | 1
|  |  | 0.8 | -0.8144777 |  | 3.046579 | -7.53286 | -90.39432 | -2.190895 |  | -6.459377 | 1.152366 | 1
|  |  | 0.82 | -0.8075871 |  | 3.058672 | -7.469131 | -89.62957 | -2.165498 |  | -6.368648 | 1.211062 | 1
|  |  | 0.84 | -0.800671 |  | 3.070765 | -7.405166 | -88.86199 | -2.140226 |  | -6.278324 | 1.269772 | 1
|  |  | 0.86 | -0.7937333 |  | 3.082858 | -7.341001 | -88.09201 | -2.115087 |  | -6.188453 | 1328.368 | 1000
|  |  | 0.88 | -0.7867775 |  | 3.094951 | -7.276669 | -87.32003 | -2.090091 |  | -6.099076 | 1386.727 | 1000
|  |  | 0.9 | -0.7798072 |  | 3.107045 | -7.212203 | -86.54644 | -2.065248 |  | -6.010234 | 1444.729 | 1000
|  |  | 0.92 | -0.7728258 |  | 3.119138 | -7.147634 | -85.7716 | -2.040564 |  | -5.921966 | 1.502261 | 1
|  |  | 0.94 | -0.7658363 |  | 3.131231 | -7.082991 | -84.99589 | -2.016048 |  | -5.834306 | 1.559213 | 1
|  |  | 0.96 | -0.758842 |  | 3.143324 | -7.018302 | -84.21963 | -1.991706 |  | -5.747286 | 1.615482 | 1
|  |  | 0.98 | -0.7518458 |  | 3.155417 | -6.953597 | -83.44316 | -1.967544 |  | -5.660937 | 1.670969 | 1
|  |  | 1 | -0.7448505 |  | 3.16751 | -6.888899 | -82.66679 | -1.943568 |  | -5.575286 | 1.725579 | 1
|  |  | 1.02 | -0.7378589 |  | 3.179603 | -6.824235 | -81.89082 | -1.919782 |  | -5.490359 | 1.779227 | 1
|  |  | 1.04 | -0.7308734 |  | 3.191697 | -6.759629 | -81.11555 | -1.896193 |  | -5.406178 | 1.831829 | 1
|  |  | 1.06 | -0.7238967 |  | 3.20379 | -6.695103 | -80.34124 | -1.872802 |  | -5.322766 | 1.883309 | 1
|  |  | 1.08 | -0.716931 |  | 3.215883 | -6.63068 | -79.56816 | -1.849616 |  | -5.240142 | 1.933595 | 1
|  |  | 1.1 | -0.7099787 |  | 3.227976 | -6.56638 | -78.79656 | -1.826636 |  | -5.158324 | 1.982621 | 1
|  |  | 1.12 | -0.7030419 |  | 3.240069 | -6.502224 | -78.02668 | -1.803865 |  | -5.077328 | 2.030328 | 1
|  |  | 1.14 | -0.6961227 |  | 3.252162 | -6.43823 | -77.25876 | -1.781307 |  | -4.997168 | 2.076659 | 1
|  |  | 1.16 | -0.689223 |  | 3.264255 | -6.374417 | -76.49301 | -1.758963 |  | -4.917858 | 2.121565 | 1
|  |  | 1.18 | -0.6823448 |  | 3.276348 | -6.310803 | -75.72963 | -1.736836 |  | -4.839408 | 2.165001 | 1
|  |  | 1.2 | -0.6754898 |  | 3.288442 | -6.247403 | -74.96884 | -1.714928 |  | -4.76183 | 2.206928 | 1
|  |  | 1.22 | -0.6686598 |  | 3.300535 | -6.184234 | -74.21081 | -1.693238 |  | -4.685131 | 2.247309 | 1
|  |  | 1.24 | -0.6618564 |  | 3.312628 | -6.121311 | -73.45573 | -1.67177 |  | -4.609321 | 2.286114 | 1
|  |  | 1.26 | -0.655081 |  | 3.324721 | -6.058648 | -72.70377 | -1.650523 |  | -4.534404 | 2.323318 | 1
|  |  | 1.28 | -0.6483353 |  | 3.336814 | -5.996258 | -71.9551 | -1.629499 |  | -4.460388 | 2.358899 | 1
|  |  | 1.3 | -0.6416205 |  | 3.348907 | -5.934156 | -71.20987 | -1.608697 |  | -4.387275 | 2.39284 | 1
|  |  | 1.32 | -0.6349381 |  | 3.361 | -5.872352 | -70.46822 | -1.588119 |  | -4.31507 | 2.425126 | 1
|  |  | 1.34 | -0.6282892 |  | 3.373093 | -5.810858 | -69.7303 | -1.567764 |  | -4.243775 | 2.455748 | 1
|  |  | 1.36 | -0.6216751 |  | 3.385187 | -5.749686 | -68.99623 | -1.547632 |  | -4.173393 | 2.484701 | 1
|  |  | 1.38 | -0.6150968 |  | 3.39728 | -5.688846 | -68.26615 | -1.527722 |  | -4.103922 | 2.511983 | 1
|  |  | 1.4 | -0.6085555 |  | 3.409373 | -5.628348 | -67.54017 | -1.508036 |  | -4.035365 | 2.537593 | 1
|  |  | 1.42 | -0.6020522 |  | 3.421466 | -5.5682 | -66.8184 | -1.488571 |  | -3.96772 | 2.561535 | 1
|  |  | 1.44 | -0.5955877 |  | 3.433559 | -5.508412 | -66.10095 | -1.469328 |  | -3.900986 | 2.583818 | 1
|  |  | 1.46 | -0.5891631 |  | 3.445652 | -5.448993 | -65.38791 | -1.450305 |  | -3.835162 | 2.604451 | 1
|  |  | 1.48 | -0.582779 |  | 3.457745 | -5.389948 | -64.67938 | -1.431503 |  | -3.770243 | 2.623445 | 1
|  |  | 1.5 | -0.5764364 |  | 3.469839 | -5.331287 | -63.97545 | -1.412918 |  | -3.706228 | 2.640817 | 1
|  |  | 1.52 | -0.5701359 |  | 3.481932 | -5.273016 | -63.27619 | -1.394552 |  | -3.643113 | 2.656582 | 1
|  |  | 1.54 | -0.5638782 |  | 3.494025 | -5.215141 | -62.58169 | -1.376402 |  | -3.580894 | 2.670761 | 1
|  |  | 1.56 | -0.557664 |  | 3.506118 | -5.157667 | -61.89201 | -1.358467 |  | -3.519567 | 2.683374 | 1
|  |  | 1.58 | -0.5514939 |  | 3.518211 | -5.100602 | -61.20722 | -1.340747 |  | -3.459125 | 2.694445 | 1
|  |  | 1.6 | -0.5453684 |  | 3.530304 | -5.043949 | -60.52738 | -1.323238 |  | -3.399565 | 2.703999 | 1
|  |  | 1.62 | -0.539288 |  | 3.542397 | -4.987713 | -59.85256 | -1.305941 |  | -3.340879 | 2.712061 | 1
|  |  | 1.64 | -0.5332532 |  | 3.55449 | -4.931899 | -59.18279 | -1.288854 |  | -3.283063 | 2.718659 | 1
|  |  | 1.66 | -0.5272645 |  | 3.566584 | -4.876511 | -58.51813 | -1.271974 |  | -3.22611 | 2.723823 | 1
|  |  | 1.68 | -0.5213222 |  | 3.578677 | -4.821552 | -57.85863 | -1.255301 |  | -3.170013 | 2.727583 | 1
|  |  | 1.7 | -0.5154267 |  | 3.59077 | -4.767026 | -57.20432 | -1.238833 |  | -3.114765 | 2.729969 | 1
|  |  | 1.72 | -0.5095783 |  | 3.602863 | -4.712937 | -56.55524 | -1.222568 |  | -3.060359 | 2.731014 | 1
|  |  | 1.74 | -0.5037773 |  | 3.614956 | -4.659285 | -55.91142 | -1.206504 |  | -3.006787 | 2.73075 | 1
|  |  | 1.76 | -0.498024 |  | 3.627049 | -4.606075 | -55.2729 | -1.19064 |  | -2.954042 | 2.729211 | 1
|  |  | 1.78 | -0.4923187 |  | 3.639142 | -4.553308 | -54.63969 | -1.174973 |  | -2.902117 | 2.726432 | 1
|  |  | 1.8 | -0.4866615 |  | 3.651236 | -4.500986 | -54.01183 | -1.159503 |  | -2.851002 | 2.722447 | 1
|  |  | 1.82 | -0.4810525 |  | 3.663329 | -4.449111 | -53.38933 | -1.144226 |  | -2.80069 | 2.71729 | 1
|  |  | 1.84 | -0.4754921 |  | 3.675422 | -4.397684 | -52.7722 | -1.129142 |  | -2.751173 | 2.710997 | 1
|  |  | 1.86 | -0.4699802 |  | 3.687515 | -4.346706 | -52.16047 | -1.114248 |  | -2.702442 | 2.703604 | 1
|  |  | 1.88 | -0.464517 |  | 3.699608 | -4.296178 | -51.55414 | -1.099543 |  | -2.654488 | 2.695147 | 1
|  |  | 1.9 | -0.4591026 |  | 3.711701 | -4.246102 | -50.95322 | -1.085024 |  | -2.607303 | 2.68566 | 1
|  |  | 1.92 | -0.4537369 |  | 3.723794 | -4.196477 | -50.35772 | -1.07069 |  | -2.560879 | 2.67518 | 1
|  |  | 1.94 | -0.4484202 |  | 3.735887 | -4.147303 | -49.76764 | -1.056539 |  | -2.515206 | 2.663743 | 1
|  |  | 1.96 | -0.4431522 |  | 3.747981 | -4.098582 | -49.18298 | -1.042569 |  | -2.470275 | 2.651384 | 1
|  |  | 1.98 | -0.4379332 |  | 3.760074 | -4.050312 | -48.60375 | -1.028777 |  | -2.426078 | 2.638138 | 1
|  |  | 2 | -0.4327629 |  | 3.772167 | -4.002495 | -48.02993 | -1.015163 |  | -2.382605 | 2.624041 | 1
|  |  | 2.02 | -0.4276415 |  | 3.78426 | -3.955128 | -47.46153 | -1.001723 |  | -2.339848 | 2.609128 | 1
|  |  | 2.04 | -0.4225687 |  | 3.796353 | -3.908211 | -46.89854 | -0.9884571 |  | -2.297798 | 2.593432 | 1
|  |  | 2.06 | -0.4175446 |  | 3.808446 | -3.861745 | -46.34094 | -0.975362 |  | -2.256445 | 2.576989 | 1
|  |  | 2.08 | -0.4125691 |  | 3.820539 | -3.815728 | -45.78873 | -0.9624361 |  | -2.21578 | 2.559831 | 1
|  |  | 2.1 | -0.407642 |  | 3.832632 | -3.770158 | -45.2419 | -0.9496777 |  | -2.175795 | 2.541993 | 1
|  |  | 2.12 | -0.4027632 |  | 3.844726 | -3.725036 | -44.70043 | -0.9370846 |  | -2.136481 | 2.523507 | 1
|  |  | 2.14 | -0.3979325 |  | 3.856819 | -3.680359 | -44.1643 | -0.9246551 |  | -2.097827 | 2.504406 | 1
|  |  | 2.16 | -0.3931499 |  | 3.868912 | -3.636126 | -43.63351 | -0.9123873 |  | -2.059826 | 2.484721 | 1
|  |  | 2.18 | -0.3884152 |  | 3.881005 | -3.592335 | -43.10803 | -0.9002791 |  | -2.022468 | 2.464483 | 1
|  |  | 2.2 | -0.3837281 |  | 3.893098 | -3.548986 | -42.58783 | -0.8883288 |  | -1.985745 | 2.443724 | 1
|  |  | 2.22 | -0.3790886 |  | 3.905191 | -3.506076 | -42.07292 | -0.8765345 |  | -1.949647 | 2.422473 | 1
|  |  | 2.24 | -0.3744963 |  | 3.917284 | -3.463604 | -41.56325 | -0.8648944 |  | -1.914165 | 2.40076 | 1
|  |  | 2.26 | -0.3699511 |  | 3.929378 | -3.421567 | -41.0588 | -0.8534065 |  | -1.879292 | 2.378613 | 1
|  |  | 2.28 | -0.3654528 |  | 3.941471 | -3.379963 | -40.55956 | -0.842069 |  | -1.845017 | 2.356062 | 1
|  |  | 2.3 | -0.3610012 |  | 3.953564 | -3.338792 | -40.0655 | -0.8308802 |  | -1.811332 | 2.333132 | 1
|  |  | 2.32 | -0.3565959 |  | 3.965657 | -3.298049 | -39.57659 | -0.8198382 |  | -1.778229 | 2.309852 | 1
|  |  | 2.34 | -0.3522369 |  | 3.97775 | -3.257733 | -39.0928 | -0.8089412 |  | -1.745699 | 2.286248 | 1
|  |  | 2.36 | -0.3479237 |  | 3.989843 | -3.217842 | -38.6141 | -0.7981874 |  | -1.713733 | 2.262344 | 1
|  |  | 2.38 | -0.3436562 |  | 4.001936 | -3.178373 | -38.14048 | -0.787575 |  | -1.682323 | 2.238167 | 1
|  |  | 2.4 | -0.3394341 |  | 4.014029 | -3.139324 | -37.67189 | -0.7771024 |  | -1.65146 | 2.213739 | 1
|  |  | 2.42 | -0.3352571 |  | 4.026123 | -3.100693 | -37.20831 | -0.7667678 |  | -1.621137 | 2.189085 | 1
|  |  | 2.44 | -0.331125 |  | 4.038216 | -3.062476 | -36.74971 | -0.7565694 |  | -1.591344 | 2.164227 | 1
|  |  | 2.46 | -0.3270374 |  | 4.050309 | -3.024671 | -36.29605 | -0.7465055 |  | -1.562074 | 2.139188 | 1
|  |  | 2.48 | -0.3229941 |  | 4.062402 | -2.987275 | -35.8473 | -0.7365745 |  | -1.533319 | 2.113989 | 1
|  |  | 2.5 | -0.3189947 |  | 4.074495 | -2.950287 | -35.40344 | -0.7267747 |  | -1.50507 | 2.088651 | 1
|  |  | 2.52 | -0.3150391 |  | 4.086588 | -2.913702 | -34.96442 | -0.7171043 |  | -1.47732 | 2.063194 | 1
|  |  | 2.54 | -0.3111268 |  | 4.098681 | -2.877518 | -34.53022 | -0.7075619 |  | -1.45006 | 2.037637 | 1
|  |  | 2.56 | -0.3072575 |  | 4.110775 | -2.841733 | -34.10079 | -0.6981457 |  | -1.423283 | 2.011999 | 1
|  |  | 2.58 | -0.303431 |  | 4.122868 | -2.806342 | -33.67611 | -0.6888541 |  | -1.396981 | 1.986299 | 1
|  |  | 2.6 | -0.2996469 |  | 4.134961 | -2.771345 | -33.25614 | -0.6796856 |  | -1.371147 | 1.960553 | 1
|  |  | 2.62 | -0.295905 |  | 4.147054 | -2.736736 | -32.84084 | -0.6706385 |  | -1.345773 | 1.93478 | 1
|  |  | 2.64 | -0.2922048 |  | 4.159147 | -2.702515 | -32.43018 | -0.6617114 |  | -1.320851 | 1.908994 | 1
|  |  | 2.66 | -0.2885461 |  | 4.17124 | -2.668677 | -32.02412 | -0.6529026 |  | -1.296375 | 1.883212 | 1
|  |  | 2.68 | -0.2849286 |  | 4.183333 | -2.635219 | -31.62263 | -0.6442107 |  | -1.272336 | 1.857449 | 1
|  |  | 2.7 | -0.2813518 |  | 4.195426 | -2.602139 | -31.22566 | -0.6356341 |  | -1.248728 | 1.831719 | 1
|  |  | 2.72 | -0.2778156 |  | 4.20752 | -2.569433 | -30.83319 | -0.6271713 |  | -1.225544 | 1.806036 | 1
|  |  | 2.74 | -0.2743194 |  | 4.219613 | -2.537098 | -30.44518 | -0.6188209 |  | -1.202777 | 1.780413 | 1
|  |  | 2.76 | -0.2708631 |  | 4.231706 | -2.505132 | -30.06158 | -0.6105814 |  | -1.180419 | 1.754864 | 1
|  |  | 2.78 | -0.2674463 |  | 4.243799 | -2.473531 | -29.68237 | -0.6024514 |  | -1.158464 | 1.729399 | 1
|  |  | 2.8 | -0.2640686 |  | 4.255892 | -2.442291 | -29.3075 | -0.5944294 |  | -1.136906 | 1.704031 | 1
|  |  | 2.82 | -0.2607297 |  | 4.267985 | -2.411411 | -28.93693 | -0.586514 |  | -1.115737 | 1.678772 | 1
|  |  | 2.84 | -0.2574293 |  | 4.280078 | -2.380886 | -28.57064 | -0.5787039 |  | -1.094951 | 1.65363 | 1
|  |  | 2.86 | -0.254167 |  | 4.292172 | -2.350714 | -28.20857 | -0.5709977 |  | -1.074541 | 1.628617 | 1
|  |  | 2.88 | -0.2509425 |  | 4.304265 | -2.320892 | -27.8507 | -0.5633939 |  | -1.054502 | 1.603743 | 1
|  |  | 2.9 | -0.2477554 |  | 4.316358 | -2.291415 | -27.49698 | -0.5558913 |  | -1.034826 | 1.579015 | 1
|  |  | 2.92 | -0.2446054 |  | 4.328451 | -2.262282 | -27.14738 | -0.5484886 |  | -1.015509 | 1.554444 | 1
|  |  | 2.94 | -0.2414922 |  | 4.340544 | -2.233489 | -26.80186 | -0.5411843 |  | -0.9965424 | 1.530036 | 1
|  |  | 2.96 | -0.2384154 |  | 4.352637 | -2.205032 | -26.46039 | -0.5339773 |  | -0.9779217 | 1.5058 | 1
|  |  | 2.98 | -0.2353747 |  | 4.36473 | -2.17691 | -26.12292 | -0.5268663 |  | -0.9596406 | 1.481744 | 1
|  |  | 3 | -0.2323697 |  | 4.376823 | -2.149117 | -25.78941 | -0.5198499 |  | -0.9416933 | 1.457873 | 1
|  |  | 3.02 | -0.2294001 |  | 4.388917 | -2.121653 | -25.45983 | -0.512927 |  | -0.924074 | 1.434195 | 1
|  |  | 3.04 | -0.2264656 |  | 4.40101 | -2.094512 | -25.13415 | -0.5060962 |  | -0.906777 | 1.410715 | 1
|  |  | 3.06 | -0.2235658 |  | 4.413103 | -2.067693 | -24.81231 | -0.4993565 |  | -0.8897968 | 1.387439 | 1
|  |  | 3.08 | -0.2207004 |  | 4.425196 | -2.041192 | -24.4943 | -0.4927065 |  | -0.8731277 | 1.364373 | 1
|  |  | 3.1 | -0.217869 |  | 4.437289 | -2.015005 | -24.18006 | -0.4861452 |  | -0.8567645 | 1.341521 | 1
|  |  | 3.12 | -0.2150714 |  | 4.449382 | -1.989131 | -23.86957 | -0.4796713 |  | -0.8407017 | 1.318889 | 1
|  |  | 3.14 | -0.2123071 |  | 4.461475 | -1.963565 | -23.56278 | -0.4732836 |  | -0.8249341 | 1.296479 | 1
|  |  | 3.16 | -0.2095759 |  | 4.473568 | -1.938304 | -23.25965 | -0.466981 |  | -0.8094565 | 1.274297 | 1
|  |  | 3.18 | -0.2068774 |  | 4.485662 | -1.913347 | -22.96016 | -0.4607625 |  | -0.7942639 | 1.252346 | 1
|  |  | 3.2 | -0.2042112 |  | 4.497755 | -1.888688 | -22.66426 | -0.4546269 |  | -0.7793512 | 1.230629 | 1
|  |  | 3.22 | -0.2015772 |  | 4.509848 | -1.864327 | -22.37192 | -0.448573 |  | -0.7647134 | 1.20915 | 1
|  |  | 3.24 | -0.1989748 |  | 4.521941 | -1.840258 | -22.0831 | -0.4425998 |  | -0.7503457 | 1.18791 | 1
|  |  | 3.26 | -0.1964039 |  | 4.534034 | -1.816481 | -21.79777 | -0.4367063 |  | -0.7362433 | 1.166912 | 1
|  |  | 3.28 | -0.193864 |  | 4.546127 | -1.79299 | -21.51588 | -0.4308913 |  | -0.7224016 | 1.14616 | 1
|  |  | 3.3 | -0.1913549 |  | 4.55822 | -1.769784 | -21.23741 | -0.4251538 |  | -0.7088158 | 1.125653 | 1
|  |  | 3.32 | -0.1888762 |  | 4.570314 | -1.746859 | -20.96231 | -0.4194929 |  | -0.6954814 | 1.105396 | 1
|  |  | 3.34 | -0.1864276 |  | 4.582407 | -1.724213 | -20.69056 | -0.4139074 |  | -0.682394 | 1.085387 | 1
|  |  | 3.36 | -0.1840089 |  | 4.5945 | -1.701843 | -20.42211 | -0.4083964 |  | -0.6695491 | 1.06563 | 1
|  |  | 3.38 | -0.1816196 |  | 4.606593 | -1.679745 | -20.15694 | -0.4029589 |  | -0.6569424 | 1.046125 | 1
|  |  | 3.4 | -0.1792594 |  | 4.618686 | -1.657917 | -19.895 | -0.3975939 |  | -0.6445695 | 1.026872 | 1
|  |  | 3.42 | -0.1769281 |  | 4.630779 | -1.636355 | -19.63626 | -0.3923004 |  | -0.6324264 | 1.007873 | 1
|  |  | 3.44 | -0.1746254 |  | 4.642872 | -1.615058 | -19.38069 | -0.3870775 |  | -0.6205089 | 0.9891276 | 1
|  |  | 3.46 | -0.1723509 |  | 4.654965 | -1.594022 | -19.12826 | -0.3819243 |  | -0.608813 | 0.9706362 | 1
|  |  | 3.48 | -0.1701043 |  | 4.667059 | -1.573244 | -18.87893 | -0.3768397 |  | -0.5973345 | 0.9523989 | 1
|  |  | 3.5 | -0.1678854 |  | 4.679152 | -1.552721 | -18.63266 | -0.371823 |  | -0.5860697 | 0.9344155 | 1
|  |  | 3.52 | -0.1656937 |  | 4.691245 | -1.532452 | -18.38942 | -0.3668732 |  | -0.5750146 | 0.9166858 | 1
|  |  | 3.54 | -0.1635291 |  | 4.703338 | -1.512432 | -18.14918 | -0.3619894 |  | -0.5641655 | 0.8992093 | 1
|  |  | 3.56 | -0.1613913 |  | 4.715431 | -1.492659 | -17.91191 | -0.3571707 |  | -0.5535186 | 0.8819855 | 1
|  |  | 3.58 | -0.1592798 |  | 4.727524 | -1.473131 | -17.67758 | -0.3524162 |  | -0.5430702 | 0.8650137 | 1
|  |  | 3.6 | -0.1571945 |  | 4.739617 | -1.453845 | -17.44614 | -0.3477252 |  | -0.5328168 | 0.8482929 | 1
|  |  | 3.62 | -0.1551351 |  | 4.751711 | -1.434798 | -17.21757 | -0.3430967 |  | -0.5227548 | 0.8318224 | 1
|  |  | 3.64 | -0.1531012 |  | 4.763804 | -1.415987 | -16.99184 | -0.3385299 |  | -0.5128808 | 0.8156008 | 1
|  |  | 3.66 | -0.1510926 |  | 4.775897 | -1.39741 | -16.76892 | -0.3340241 |  | -0.5031912 | 0.7996271 | 1
|  |  | 3.68 | -0.149109 |  | 4.78799 | -1.379064 | -16.54877 | -0.3295783 |  | -0.4936828 | 0.7838999 | 1
|  |  | 3.7 | -0.14715 |  | 4.800083 | -1.360947 | -16.33136 | -0.3251918 |  | -0.4843522 | 0.7684179 | 1
|  |  | 3.72 | -0.1452156 |  | 4.812176 | -1.343055 | -16.11666 | -0.3208637 |  | -0.4751962 | 0.7531794 | 1
|  |  | 3.74 | -0.1433052 |  | 4.824269 | -1.325387 | -15.90465 | -0.3165934 |  | -0.4662115 | 0.7381829 | 1
|  |  | 3.76 | -0.1414188 |  | 4.836362 | -1.30794 | -15.69528 | -0.31238 |  | -0.4573951 | 0.7234268 | 1
|  |  | 3.78 | -0.139556 |  | 4.848456 | -1.290711 | -15.48854 | -0.3082228 |  | -0.4487439 | 0.7089091 | 1
|  |  | 3.8 | -0.1377165 |  | 4.860549 | -1.273698 | -15.28438 | -0.3041211 |  | -0.4402548 | 0.6946282 | 1
|  |  | 3.82 | -0.1359001 |  | 4.872642 | -1.256899 | -15.08279 | -0.300074 |  | -0.4319249 | 0.6805821 | 1
|  |  | 3.84 | -0.1341064 |  | 4.884735 | -1.24031 | -14.88372 | -0.2960809 |  | -0.4237512 | 0.6667688 | 1
|  |  | 3.86 | -0.1323354 |  | 4.896828 | -1.22393 | -14.68716 | -0.292141 |  | -0.4157308 | 0.6531863 | 1
|  |  | 3.88 | -0.1305866 |  | 4.908921 | -1.207756 | -14.49308 | -0.2882536 |  | -0.407861 | 0.6398324 | 1
|  |  | 3.9 | -0.1288598 |  | 4.921014 | -1.191786 | -14.30143 | -0.284418 |  | -0.400139 | 0.626705 | 1
|  |  | 3.92 | -0.1271549 |  | 4.933107 | -1.176017 | -14.11221 | -0.2806336 |  | -0.3925619 | 0.613802 | 1
|  |  | 3.94 | -0.1254714 |  | 4.945201 | -1.160447 | -13.92537 | -0.2768996 |  | -0.3851273 | 0.601121 | 1
|  |  | 3.96 | -0.1238092 |  | 4.957294 | -1.145074 | -13.74089 | -0.2732154 |  | -0.3778324 | 0.5886598 | 1
|  |  | 3.98 | -0.122168 |  | 4.969387 | -1.129895 | -13.55874 | -0.2695804 |  | -0.3706746 | 0.5764161 | 1
|  |  | 4 | -0.1205476 |  | 4.98148 | -1.114909 | -13.3789 | -0.2659937 |  | -0.3636514 | 0.5643875 | 1
|  |  | 4.02 | -0.1189477 |  | 4.993573 | -1.100112 | -13.20134 | -0.2624549 |  | -0.3567604 | 0.5525715 | 1
|  |  | 4.04 | -0.1173682 |  | 5.005666 | -1.085503 | -13.02603 | -0.2589632 |  | -0.349999 | 0.5409659 | 1
|  |  | 4.06 | -0.1158086 |  | 5.017759 | -1.071079 | -12.85295 | -0.2555181 |  | -0.3433649 | 0.529568 | 1
|  |  | 4.08 | -0.1142689 |  | 5.029853 | -1.056839 | -12.68207 | -0.2521189 |  | -0.3368557 | 0.5183756 | 1
|  |  | 4.1 | -0.1127488 |  | 5.041946 | -1.042779 | -12.51335 | -0.248765 |  | -0.3304691 | 0.507386 | 1
|  |  | 4.12 | -0.111248 |  | 5.054039 | -1.028899 | -12.34679 | -0.2454557 |  | -0.3242029 | 0.4965968 | 1
|  |  | 4.14 | -0.1097663 |  | 5.066132 | -1.015196 | -12.18235 | -0.2421906 |  | -0.3180547 | 0.4860054 | 1
|  |  | 4.16 | -0.1083035 |  | 5.078225 | -1.001667 | -12.02 | -0.238969 |  | -0.3120224 | 0.4756093 | 1
|  |  | 4.18 | -0.1068594 |  | 5.090318 | -0.9883105 | -11.85973 | -0.2357903 |  | -0.3061038 | 0.465406 | 1
|  |  | 4.2 | -0.1054337 |  | 5.102411 | -0.9751249 | -11.7015 | -0.232654 |  | -0.3002968 | 0.4553929 | 1
|  |  | 4.22 | -0.1040263 |  | 5.114504 | -0.9621078 | -11.54529 | -0.2295594 |  | -0.2945994 | 0.4455674 | 1
|  |  | 4.24 | -0.1026368 |  | 5.126598 | -0.9492573 | -11.39109 | -0.2265061 |  | -0.2890095 | 0.4359271 | 1
|  |  | 4.26 | -0.1012652 |  | 5.138691 | -0.9365712 | -11.23885 | -0.2234935 |  | -0.2835251 | 0.4264693 | 1
|  |  | 4.28 | -0.0999111 |  | 5.150784 | -0.9240478 | -11.08857 | -0.220521 |  | -0.2781442 | 0.4171914 | 1
|  |  | 4.3 | -0.09857438 |  | 5.162877 | -0.9116849 | -10.94022 | -0.2175881 |  | -0.2728649 | 0.408091 | 1
|  |  | 4.32 | -0.09725482 |  | 5.17497 | -0.8994807 | -10.79377 | -0.2146943 |  | -0.2676853 | 0.3991655 | 1
|  |  | 4.34 | -0.09595221 |  | 5.187063 | -0.8874332 | -10.6492 | -0.211839 |  | -0.2626035 | 0.3904122 | 1
|  |  | 4.36 | -0.09466635 |  | 5.199156 | -0.8755406 | -10.50649 | -0.2090218 |  | -0.2576177 | 0.3818287 | 1
|  |  | 4.38 | -0.09339702 |  | 5.21125 | -0.863801 | -10.36561 | -0.2062421 |  | -0.2527262 | 0.3734124 | 1
|  |  | 4.4 | -0.09214403 |  | 5.223343 | -0.8522125 | -10.22655 | -0.2034994 |  | -0.2479271 | 0.3651609 | 1
|  |  | 4.42 | -0.09090719 |  | 5.235436 | -0.8407733 | -10.08928 | -0.2007933 |  | -0.2432187 | 0.3570715 | 1
|  |  | 4.44 | -0.08968629 |  | 5.247529 | -0.8294816 | -9.953779 | -0.1981232 |  | -0.2385993 | 0.3491418 | 1
|  |  | 4.46 | -0.08848114 |  | 5.259622 | -0.8183355 | -9.820026 | -0.1954886 |  | -0.2340673 | 0.3413693 | 1
|  |  | 4.48 | -0.08729155 |  | 5.271715 | -0.8073334 | -9.688001 | -0.1928891 |  | -0.229621 | 0.3337515 | 1
|  |  | 4.5 | -0.08611733 |  | 5.283808 | -0.7964734 | -9.557681 | -0.1903243 |  | -0.2252589 | 0.326286 | 1
|  |  | 4.52 | -0.0849583 |  | 5.295901 | -0.7857538 | -9.429046 | -0.1877936 |  | -0.2209792 | 0.3189703 | 1
|  |  | 4.54 | -0.08381426 |  | 5.307995 | -0.775173 | -9.302075 | -0.1852966 |  | -0.2167806 | 0.311802 | 1
|  |  | 4.56 | -0.08268503 |  | 5.320088 | -0.7647291 | -9.176749 | -0.1828329 |  | -0.2126614 | 0.3047787 | 1
|  |  | 4.58 | -0.08157044 |  | 5.332181 | -0.7544205 | -9.053046 | -0.180402 |  | -0.2086202 | 0.297898 | 1
|  |  | 4.6 | -0.08047029 |  | 5.344274 | -0.7442456 | -8.930947 | -0.1780034 |  | -0.2046555 | 0.2911575 | 1
|  |  | 4.62 | -0.07938442 |  | 5.356367 | -0.7342027 | -8.810433 | -0.1756368 |  | -0.2007659 | 0.2845548 | 1
|  |  | 4.64 | -0.07831265 |  | 5.36846 | -0.7242902 | -8.691483 | -0.1733017 |  | -0.19695 | 0.2780878 | 1
|  |  | 4.66 | -0.0772548 |  | 5.380553 | -0.7145065 | -8.574078 | -0.1709977 |  | -0.1932063 | 0.2717539 | 1
|  |  | 4.68 | -0.07621071 |  | 5.392646 | -0.70485 | -8.4582 | -0.1687243 |  | -0.1895335 | 0.265551 | 1
|  |  | 4.7 | -0.0751802 |  | 5.40474 | -0.6953191 | -8.343829 | -0.1664813 |  | -0.1859304 | 0.2594768 | 1
|  |  | 4.72 | -0.0741631 |  | 5.416833 | -0.6859122 | -8.230947 | -0.164268 |  | -0.1823955 | 0.2535291 | 1
|  |  | 4.74 | -0.07315925 |  | 5.428926 | -0.6766279 | -8.119535 | -0.1620843 |  | -0.1789276 | 0.2477056 | 1
|  |  | 4.76 | -0.07216848 |  | 5.441019 | -0.6674646 | -8.009576 | -0.1599296 |  | -0.1755255 | 0.2420042 | 1
|  |  | 4.78 | -0.07119064 |  | 5.453112 | -0.6584209 | -7.90105 | -0.1578036 |  | -0.1721878 | 0.2364226 | 1
|  |  | 4.8 | -0.07022556 |  | 5.465205 | -0.6494951 | -7.793941 | -0.1557059 |  | -0.1689134 | 0.2309588 | 1
|  |  | 4.82 | -0.06927308 |  | 5.477298 | -0.6406859 | -7.688231 | -0.1536361 |  | -0.1657011 | 0.2256106 | 1
|  |  | 4.84 | -0.06833305 |  | 5.489392 | -0.6319919 | -7.583902 | -0.1515939 |  | -0.1625498 | 0.2203759 | 1
|  |  | 4.86 | -0.06740531 |  | 5.501485 | -0.6234115 | -7.480938 | -0.1495788 |  | -0.1594581 | 0.2152527 | 1
|  |  | 4.88 | -0.06648971 |  | 5.513578 | -0.6149433 | -7.37932 | -0.1475906 |  | -0.1564252 | 0.2102389 | 1
|  |  | 4.9 | -0.06558609 |  | 5.525671 | -0.6065861 | -7.279033 | -0.1456288 |  | -0.1534498 | 0.2053325 | 1
|  |  | 4.92 | -0.06469431 |  | 5.537764 | -0.5983383 | -7.180059 | -0.1436932 |  | -0.1505308 | 0.2005315 | 1
|  |  | 4.94 | -0.06381422 |  | 5.549857 | -0.5901986 | -7.082383 | -0.1417833 |  | -0.1476672 | 0.195834 | 1
|  |  | 4.96 | -0.06294567 |  | 5.56195 | -0.5821656 | -6.985988 | -0.1398988 |  | -0.144858 | 0.191238 | 1
|  |  | 4.98 | -0.06208852 |  | 5.574043 | -0.5742381 | -6.890857 | -0.1380394 |  | -0.142102 | 0.1867416 | 1
|  |  | 5 | -0.06124263 |  | 5.586137 | -0.5664147 | -6.796976 | -0.1362047 |  | -0.1393984 | 0.1823429 | 1
|  |  | 5.02 | -0.06040785 |  | 5.59823 | -0.5586941 | -6.704329 | -0.1343945 |  | -0.1367461 | 0.1780401 | 1
|  |  | 5.04 | -0.05958404 |  | 5.610323 | -0.5510749 | -6.612899 | -0.1326083 |  | -0.1341442 | 0.1738312 | 1
|  |  | 5.06 | -0.05877107 |  | 5.622416 | -0.543556 | -6.522672 | -0.1308459 |  | -0.1315916 | 0.1697146 | 1
|  |  | 5.08 | -0.0579688 |  | 5.634509 | -0.536136 | -6.433633 | -0.129107 |  | -0.1290876 | 0.1656885 | 1
|  |  | 5.1 | -0.0571771 |  | 5.646602 | -0.5288138 | -6.345766 | -0.1273912 |  | -0.126631 | 0.161751 | 1
|  |  | 5.12 | -0.05639582 |  | 5.658695 | -0.5215881 | -6.259057 | -0.1256982 |  | -0.1242212 | 0.1579004 | 1
|  |  | 5.14 | -0.05562485 |  | 5.670789 | -0.5144576 | -6.173491 | -0.1240277 |  | -0.1218571 | 0.1541352 | 1
|  |  | 5.16 | -0.05486405 |  | 5.682882 | -0.5074211 | -6.089054 | -0.1223795 |  | -0.1195379 | 0.1504534 | 1
|  |  | 5.18 | -0.05411329 |  | 5.694975 | -0.5004776 | -6.005731 | -0.1207532 |  | -0.1172627 | 0.1468537 | 1
|  |  | 5.2 | -0.05337245 |  | 5.707068 | -0.4936258 | -5.923509 | -0.1191485 |  | -0.1150308 | 0.1433342 | 1
|  |  | 5.22 | -0.05264139 |  | 5.719161 | -0.4868645 | -5.842373 | -0.1175652 |  | -0.1128413 | 0.1398933 | 1
|  |  | 5.24 | -0.05192 |  | 5.731254 | -0.4801925 | -5.762311 | -0.1160029 |  | -0.1106933 | 0.1365297 | 1
|  |  | 5.26 | -0.05120816 |  | 5.743347 | -0.4736089 | -5.683307 | -0.1144615 |  | -0.1085862 | 0.1332415 | 1
|  |  | 5.28 | -0.05050574 |  | 5.75544 | -0.4671124 | -5.605349 | -0.1129405 |  | -0.1065192 | 0.1300275 | 1
|  |  | 5.3 | -0.04981262 |  | 5.767534 | -0.4607019 | -5.528423 | -0.1114397 |  | -0.1044914 | 0.126886 | 1
|  |  | 5.32 | -0.04912868 |  | 5.779627 | -0.4543764 | -5.452517 | -0.109959 |  | -0.1025022 | 0.1238155 | 1
|  |  | 5.34 | -0.04845381 |  | 5.79172 | -0.4481348 | -5.377617 | -0.1084979 |  | -0.1005507 | 0.1208147 | 1
|  |  | 5.36 | -0.0477879 |  | 5.803813 | -0.4419759 | -5.303711 | -0.1070562 |  | -0.09863639 | 0.117882 | 1
|  |  | 5.38 | -0.04713082 |  | 5.815906 | -0.4358988 | -5.230786 | -0.1056337 |  | -0.09675845 | 0.1150162 | 1
|  |  | 5.4 | -0.04648247 |  | 5.827999 | -0.4299024 | -5.158829 | -0.1042302 |  | -0.0949162 | 0.1122158 | 1
|  |  | 5.42 | -0.04584273 |  | 5.840092 | -0.4239857 | -5.087828 | -0.1028453 |  | -0.09310898 | 0.1094794 | 1
|  |  | 5.44 | -0.0452115 |  | 5.852185 | -0.4181476 | -5.017772 | -0.1014788 |  | -0.09133612 | 0.1068058 | 1
|  |  | 5.46 | -0.04458867 |  | 5.864279 | -0.4123872 | -4.948647 | -0.1001305 |  | -0.08959697 | 0.1041935 | 1
|  |  | 5.48 | -0.04397412 |  | 5.876372 | -0.4067035 | -4.880442 | -0.09880015 |  | -0.08789089 | 0.1016415 | 1
|  |  | 5.5 | -0.04336776 |  | 5.888465 | -0.4010954 | -4.813145 | -0.09748748 |  | -0.08621726 | 0.09914825 | 1
|  |  | 5.52 | -0.04276948 |  | 5.900558 | -0.395562 | -4.746745 | -0.09619225 |  | -0.08457545 | 0.09671267 | 1
|  |  | 5.54 | -0.04217917 |  | 5.912651 | -0.3901025 | -4.681229 | -0.09491425 |  | -0.08296486 | 0.0943335 | 1
|  |  | 5.56 | -0.04159673 |  | 5.924744 | -0.3847157 | -4.616588 | -0.09365325 |  | -0.08138491 | 0.09200955 | 1
|  |  | 5.58 | -0.04102207 |  | 5.936837 | -0.3794008 | -4.552809 | -0.09240901 |  | -0.07983501 | 0.08973965 | 1
|  |  | 5.6 | -0.04045507 |  | 5.948931 | -0.3741568 | -4.489882 | -0.09118132 |  | -0.0783146 | 0.08752263 | 1
|  |  | 5.62 | -0.03989566 |  | 5.961024 | -0.3689829 | -4.427795 | -0.08996995 |  | -0.0768231 | 0.08535738 | 1
|  |  | 5.64 | -0.03934371 |  | 5.973117 | -0.3638782 | -4.366538 | -0.08877469 |  | -0.07535998 | 0.08324277 | 1
|  |  | 5.66 | -0.03879915 |  | 5.98521 | -0.3588417 | -4.306101 | -0.08759532 |  | -0.07392469 | 0.08117772 | 1
|  |  | 5.68 | -0.03826188 |  | 5.997303 | -0.3538726 | -4.246472 | -0.08643163 |  | -0.07251671 | 0.07916115 | 1
|  |  | 5.7 | -0.03773179 |  | 6.009396 | -0.34897 | -4.187641 | -0.08528342 |  | -0.07113551 | 0.07719203 | 1
|  |  | 5.72 | -0.03720881 |  | 6.021489 | -0.3441331 | -4.129597 | -0.08415047 |  | -0.0697806 | 0.07526931 | 1
|  |  | 5.74 | -0.03669283 |  | 6.033582 | -0.339361 | -4.072332 | -0.08303258 |  | -0.06845147 | 0.07339198 | 1
|  |  | 5.76 | -0.03618378 |  | 6.045676 | -0.3346529 | -4.015835 | -0.08192955 |  | -0.06714762 | 0.07155906 | 1
|  |  | 5.78 | -0.03568155 |  | 6.057769 | -0.3300079 | -3.960095 | -0.08084119 |  | -0.06586859 | 0.06976958 | 1
|  |  | 5.8 | -0.03518605 |  | 6.069862 | -0.3254253 | -3.905103 | -0.0797673 |  | -0.0646139 | 0.06802257 | 1
|  |  | 5.82 | -0.03469722 |  | 6.081955 | -0.3209042 | -3.85085 | -0.07870768 |  | -0.06338309 | 0.0663171 | 1
|  |  | 5.84 | -0.03421495 |  | 6.094048 | -0.3164438 | -3.797325 | -0.07766215 |  | -0.0621757 | 0.06465226 | 1
|  |  | 5.86 | -0.03373916 |  | 6.106141 | -0.3120434 | -3.74452 | -0.07663052 |  | -0.06099129 | 0.06302715 | 1
|  |  | 5.88 | -0.03326977 |  | 6.118234 | -0.3077021 | -3.692426 | -0.0756126 |  | -0.05982943 | 0.06144088 | 1
|  |  | 5.9 | -0.0328067 |  | 6.130328 | -0.3034193 | -3.641032 | -0.07460822 |  | -0.05868967 | 0.05989259 | 1
|  |  | 5.92 | -0.03234986 |  | 6.142421 | -0.2991941 | -3.59033 | -0.07361718 |  | -0.05757162 | 0.05838144 | 1
|  |  | 5.94 | -0.03189917 |  | 6.154514 | -0.2950259 | -3.54031 | -0.07263932 |  | -0.05647484 | 0.05690659 | 1
|  |  | 5.96 | -0.03145456 |  | 6.166607 | -0.2909138 | -3.490965 | -0.07167446 |  | -0.05539894 | 0.05546723 | 1
|  |  | 5.98 | -0.03101594 |  | 6.1787 | -0.2868571 | -3.442285 | -0.07072242 |  | -0.05434352 | 0.05406257 | 1
|  |  | 6 | -0.03058324 |  | 6.190793 | -0.2828552 | -3.394262 | -0.06978303 |  | -0.0533082 | 0.05269182 | 1
|  |  | 6.02 | -0.03015637 |  | 6.202886 | -0.2789073 | -3.346887 | -0.06885613 |  | -0.05229258 | 0.05135421 | 1
|  |  | 6.04 | -0.02973527 |  | 6.214979 | -0.2750126 | -3.300152 | -0.06794155 |  | -0.0512963 | 0.050049 | 1
|  |  | 6.06 | -0.02931986 |  | 6.227073 | -0.2711706 | -3.254048 | -0.06703913 |  | -0.05031899 | 0.04877545 | 1
|  |  | 6.08 | -0.02891007 |  | 6.239166 | -0.2673806 | -3.208567 | -0.0661487 |  | -0.04936029 | 0.04753284 | 1
|  |  | 6.1 | -0.02850582 |  | 6.251259 | -0.2636417 | -3.163701 | -0.06527011 |  | -0.04841983 | 0.04632047 | 1
|  |  | 6.12 | -0.02810703 |  | 6.263352 | -0.2599535 | -3.119442 | -0.06440319 |  | -0.04749729 | 0.04513764 | 1
|  |  | 6.14 | -0.02771365 |  | 6.275445 | -0.2563152 | -3.075782 | -0.06354779 |  | -0.04659231 | 0.04398369 | 1
|  |  | 6.16 | -0.02732559 |  | 6.287538 | -0.2527262 | -3.032714 | -0.06270376 |  | -0.04570456 | 0.04285794 | 1
|  |  | 6.18 | -0.02694279 |  | 6.299631 | -0.2491858 | -2.990229 | -0.06187095 |  | -0.04483372 | 0.04175975 | 1
|  |  | 6.2 | -0.02656518 |  | 6.311724 | -0.2456934 | -2.94832 | -0.06104921 |  | -0.04397946 | 0.04068849 | 1
|  |  | 6.22 | -0.02619269 |  | 6.323818 | -0.2422483 | -2.90698 | -0.06023839 |  | -0.04314147 | 0.03964354 | 1
|  |  | 6.24 | -0.02582526 |  | 6.335911 | -0.23885 | -2.8662 | -0.05943834 |  | -0.04231943 | 0.03862428 | 1
|  |  | 6.26 | -0.02546281 |  | 6.348004 | -0.2354979 | -2.825975 | -0.05864892 |  | -0.04151305 | 0.03763012 | 1
|  |  | 6.28 | -0.02510529 |  | 6.360097 | -0.2321913 | -2.786295 | -0.05787 |  | -0.04072203 | 0.03666048 | 1
|  |  | 6.3 | -0.02475263 |  | 6.37219 | -0.2289296 | -2.747155 | -0.05710143 |  | -0.03994607 | 0.03571478 | 1
|  |  | 6.32 | -0.02440476 |  | 6.384283 | -0.2257123 | -2.708548 | -0.05634306 |  | -0.03918489 | 0.03479248 | 1
|  |  | 6.34 | -0.02406163 |  | 6.396376 | -0.2225388 | -2.670465 | -0.05559478 |  | -0.0384382 | 0.03389301 | 1
|  |  | 6.36 | -0.02372316 |  | 6.40847 | -0.2194084 | -2.632901 | -0.05485644 |  | -0.03770574 | 0.03301586 | 1
|  |  | 6.38 | -0.02338931 |  | 6.420563 | -0.2163207 | -2.595848 | -0.05412791 |  | -0.03698723 | 0.03216049 | 1
|  |  | 6.4 | -0.02306 |  | 6.432656 | -0.213275 | -2.5593 | -0.05340906 |  | -0.0362824 | 0.03132639 | 1
|  |  | 6.42 | -0.02273518 |  | 6.444749 | -0.2102709 | -2.523251 | -0.05269976 |  | -0.035591 | 0.03051306 | 1
|  |  | 6.44 | -0.0224148 |  | 6.456842 | -0.2073077 | -2.487693 | -0.05199989 |  | -0.03491277 | 0.02972002 | 1
|  |  | 6.46 | -0.02209878 |  | 6.468935 | -0.204385 | -2.45262 | -0.05130932 |  | -0.03424745 | 0.02894678 | 1
|  |  | 6.48 | -0.02178708 |  | 6.481028 | -0.2015021 | -2.418026 | -0.05062792 |  | -0.03359481 | 0.02819287 | 1
|  |  | 6.5 | -0.02147963 |  | 6.493121 | -0.1986587 | -2.383904 | -0.04995558 |  | -0.0329546 | 0.02745784 | 1
|  |  | 6.52 | -0.02117639 |  | 6.505215 | -0.1958541 | -2.350249 | -0.04929217 |  | -0.03232659 | 0.02674124 | 1
|  |  | 6.54 | -0.02087729 |  | 6.517308 | -0.1930878 | -2.317054 | -0.04863757 |  | -0.03171054 | 0.02604263 | 1
|  |  | 6.56 | -0.02058229 |  | 6.529401 | -0.1903594 | -2.284313 | -0.04799167 |  | -0.03110623 | 0.02536157 | 1
|  |  | 6.58 | -0.02029132 |  | 6.541494 | -0.1876683 | -2.25202 | -0.04735435 |  | -0.03051342 | 0.02469766 | 1
|  |  | 6.6 | -0.02000433 |  | 6.553587 | -0.1850141 | -2.220169 | -0.0467255 |  | -0.02993191 | 0.02405048 | 1
|  |  | 6.62 | -0.01972128 |  | 6.56568 | -0.1823962 | -2.188754 | -0.04610501 |  | -0.02936148 | 0.02341962 | 1
|  |  | 6.64 | -0.0194421 |  | 6.577773 | -0.1798142 | -2.15777 | -0.04549276 |  | -0.02880191 | 0.02280471 | 1
|  |  | 6.66 | -0.01916676 |  | 6.589867 | -0.1772676 | -2.127211 | -0.04488864 |  | -0.02825301 | 0.02220535 | 1
|  |  | 6.68 | -0.01889519 |  | 6.60196 | -0.1747559 | -2.097071 | -0.04429255 |  | -0.02771456 | 0.02162116 | 1
|  |  | 6.7 | -0.01862735 |  | 6.614053 | -0.1722787 | -2.067345 | -0.04370438 |  | -0.02718637 | 0.0210518 | 1
|  |  | 6.72 | -0.01836318 |  | 6.626146 | -0.1698356 | -2.038027 | -0.04312402 |  | -0.02666825 | 0.02049688 | 1
|  |  | 6.74 | -0.01810265 |  | 6.638239 | -0.167426 | -2.009112 | -0.04255137 |  | -0.02615999 | 0.01995608 | 1
|  |  | 6.76 | -0.0178457 |  | 6.650332 | -0.1650495 | -1.980594 | -0.04198633 |  | -0.02566142 | 0.01942903 | 1
|  |  | 6.78 | -0.01759228 |  | 6.662425 | -0.1627057 | -1.952468 | -0.0414288 |  | -0.02517235 | 0.01891542 | 1
|  |  | 6.8 | -0.01734234 |  | 6.674518 | -0.1603941 | -1.92473 | -0.04087867 |  | -0.02469259 | 0.01841491 | 1
|  |  | 6.82 | -0.01709585 |  | 6.686612 | -0.1581144 | -1.897373 | -0.04033585 |  | -0.02422198 | 0.01792718 | 1
|  |  | 6.84 | -0.01685275 |  | 6.698705 | -0.1558661 | -1.870393 | -0.03980024 |  | -0.02376033 | 0.01745193 | 1
|  |  | 6.86 | -0.01661301 |  | 6.710798 | -0.1536487 | -1.843785 | -0.03927175 |  | -0.02330748 | 0.01698884 | 1
|  |  | 6.88 | -0.01637656 |  | 6.722891 | -0.1514619 | -1.817543 | -0.03875028 |  | -0.02286326 | 0.01653762 | 1
|  |  | 6.9 | -0.01614338 |  | 6.734984 | -0.1493053 | -1.791664 | -0.03823573 |  | -0.0224275 | 0.01609798 | 1
|  |  | 6.92 | -0.01591342 |  | 6.747077 | -0.1471784 | -1.766141 | -0.03772802 |  | -0.02200005 | 0.01566963 | 1
|  |  | 6.94 | -0.01568663 |  | 6.75917 | -0.1450809 | -1.740971 | -0.03722705 |  | -0.02158074 | 0.0152523 | 1
|  |  | 6.96 | -0.01546298 |  | 6.771263 | -0.1430124 | -1.716149 | -0.03673274 |  | -0.02116942 | 0.01484572 | 1
|  |  | 6.98 | -0.01524241 |  | 6.783357 | -0.1409725 | -1.69167 | -0.036245 |  | -0.02076593 | 0.01444961 | 1
|  |  | 7 | -0.01502489 |  | 6.79545 | -0.1389607 | -1.667529 | -0.03576373 |  | -0.02037014 | 0.01406373 | 1
|  |  | 7.02 | -0.01481039 |  | 6.807543 | -0.1369768 | -1.643722 | -0.03528885 |  | -0.01998189 | 0.01368782 | 1
|  |  | 7.04 | -0.01459885 |  | 6.819636 | -0.1350204 | -1.620245 | -0.03482029 |  | -0.01960103 | 0.01332163 | 1
|  |  | 7.06 | -0.01439024 |  | 6.831729 | -0.133091 | -1.597092 | -0.03435795 |  | -0.01922744 | 0.01296491 | 1
|  |  | 7.08 | -0.01418452 |  | 6.843822 | -0.1311884 | -1.574261 | -0.03390174 |  | -0.01886096 | 0.01261745 | 1
|  |  | 7.1 | -0.01398165 |  | 6.855915 | -0.1293121 | -1.551745 | -0.0334516 |  | -0.01850147 | 0.012279 | 1
|  |  | 7.12 | -0.0137816 |  | 6.868009 | -0.1274619 | -1.529542 | -0.03300744 |  | -0.01814882 | 0.01194934 | 1
|  |  | 7.14 | -0.01358432 |  | 6.880102 | -0.1256373 | -1.507647 | -0.03256918 |  | -0.0178029 | 0.01162826 | 1
|  |  | 7.16 | -0.01338978 |  | 6.892195 | -0.123838 | -1.486056 | -0.03213673 |  | -0.01746357 | 0.01131553 | 1
|  |  | 7.18 | -0.01319794 |  | 6.904288 | -0.1220638 | -1.464765 | -0.03171004 |  | -0.0171307 | 0.01101095 | 1
|  |  | 7.2 | -0.01300876 |  | 6.916381 | -0.1203141 | -1.44377 | -0.031289 |  | -0.01680418 | 0.01071431 | 1
|  |  | 7.22 | -0.01282222 |  | 6.928474 | -0.1185888 | -1.423066 | -0.03087357 |  | -0.01648388 | 0.01042542 | 1
|  |  | 7.24 | -0.01263827 |  | 6.940567 | -0.1168875 | -1.40265 | -0.03046364 |  | -0.01616969 | 0.01014409 | 1
|  |  | 7.26 | -0.01245688 |  | 6.95266 | -0.1152099 | -1.382519 | -0.03005917 |  | -0.01586148 | 0.009870109 | 1
|  |  | 7.28 | -0.01227801 |  | 6.964754 | -0.1135556 | -1.362667 | -0.02966006 |  | -0.01555915 | 0.009603309 | 1
|  |  | 7.3 | -0.01210163 |  | 6.976847 | -0.1119244 | -1.343093 | -0.02926626 |  | -0.01526258 | 0.009343504 | 1
|  |  | 7.32 | -0.01192772 |  | 6.98894 | -0.1103159 | -1.32379 | -0.02887769 |  | -0.01497166 | 0.009090518 | 1
|  |  | 7.34 | -0.01175622 |  | 7.001033 | -0.1087298 | -1.304757 | -0.02849427 |  | -0.01468628 | 0.008844178 | 1
|  |  | 7.36 | -0.01158712 |  | 7.013126 | -0.1071658 | -1.28599 | -0.02811595 |  | -0.01440635 | 0.008604317 | 1
|  |  | 7.38 | -0.01142038 |  | 7.025219 | -0.1056237 | -1.267484 | -0.02774266 |  | -0.01413174 | 0.00837077 | 1
|  |  | 7.4 | -0.01125596 |  | 7.037312 | -0.104103 | -1.249236 | -0.02737432 |  | -0.01386238 | 0.008143377 | 1
|  |  | 7.42 | -0.01109385 |  | 7.049406 | -0.1026037 | -1.231244 | -0.02701087 |  | -0.01359814 | 0.007921982 | 1
|  |  | 7.44 | -0.01093399 |  | 7.061499 | -0.1011252 | -1.213503 | -0.02665225 |  | -0.01333894 | 0.007706432 | 1
|  |  | 7.46 | -0.01077638 |  | 7.073592 | -0.09966747 | -1.19601 | -0.02629839 |  | -0.01308468 | 0.007496579 | 1
|  |  | 7.48 | -0.01062096 |  | 7.085685 | -0.0982301 | -1.178761 | -0.02594924 |  | -0.01283527 | 0.007292277 | 1
|  |  | 7.5 | -0.01046772 |  | 7.097778 | -0.09681284 | -1.161754 | -0.02560471 |  | -0.01259061 | 0.007093384 | 1
|  |  | 7.52 | -0.01031663 |  | 7.109871 | -0.09541543 | -1.144985 | -0.02526477 |  | -0.01235062 | 0.006899764 | 1
|  |  | 7.54 | -0.01016766 |  | 7.121964 | -0.09403759 | -1.128451 | -0.02492934 |  | -0.01211519 | 0.006711279 | 1
|  |  | 7.56 | -0.01002077 |  | 7.134057 | -0.09267906 | -1.112149 | -0.02459836 |  | -0.01188426 | 0.0065278 | 1
|  |  | 7.58 | -0.009875937 |  | 7.146151 | -0.09133958 | -1.096075 | -0.02427178 |  | -0.01165772 | 0.006349198 | 1
|  |  | 7.6 | -0.009733139 |  | 7.158244 | -0.09001889 | -1.080227 | -0.02394954 |  | -0.01143551 | 0.006175347 | 1
|  |  | 7.62 | -0.009592346 |  | 7.170337 | -0.08871673 | -1.064601 | -0.02363157 |  | -0.01121753 | 0.006006126 | 1
|  |  | 7.64 | -0.009453529 |  | 7.18243 | -0.08743285 | -1.049194 | -0.02331783 |  | -0.0110037 | 0.005841415 | 1
|  |  | 7.66 | -0.009316662 |  | 7.194523 | -0.08616701 | -1.034004 | -0.02300826 |  | -0.01079395 | 0.005681098 | 1
|  |  | 7.68 | -0.009181718 |  | 7.206616 | -0.08491896 | -1.019027 | -0.02270279 |  | -0.0105882 | 0.005525062 | 1
|  |  | 7.7 | -0.009048672 |  | 7.218709 | -0.08368846 | -1.004261 | -0.02240138 |  | -0.01038636 | 0.005373196 | 1
|  |  | 7.72 | -0.008917498 |  | 7.230803 | -0.08247526 | -0.9897032 | -0.02210398 |  | -0.01018838 | 0.005225393 | 1
|  |  | 7.74 | -0.00878817 |  | 7.242896 | -0.08127914 | -0.9753497 | -0.02181052 |  | -0.009994169 | 0.005081548 | 1
|  |  | 7.76 | -0.008660662 |  | 7.254989 | -0.08009987 | -0.9611984 | -0.02152096 |  | -0.00980366 | 0.004941557 | 1
|  |  | 7.78 | -0.008534952 |  | 7.267082 | -0.07893721 | -0.9472465 | -0.02123525 |  | -0.009616781 | 0.004805321 | 1
|  |  | 7.8 | -0.008411012 |  | 7.279175 | -0.07779093 | -0.9334912 | -0.02095333 |  | -0.009433465 | 0.004672743 | 1
|  |  | 7.82 | -0.008288821 |  | 7.291268 | -0.07666082 | -0.9199298 | -0.02067515 |  | -0.009253643 | 0.004543727 | 1
|  |  | 7.84 | -0.008168353 |  | 7.303361 | -0.07554665 | -0.9065598 | -0.02040067 |  | -0.009077248 | 0.004418181 | 1
|  |  | 7.86 | -0.008049586 |  | 7.315454 | -0.0744482 | -0.8933784 | -0.02012983 |  | -0.008904215 | 0.004296014 | 1
|  |  | 7.88 | -0.007932495 |  | 7.327548 | -0.07336527 | -0.8803832 | -0.01986259 |  | -0.008734481 | 0.004177139 | 1
|  |  | 7.9 | -0.007817059 |  | 7.339641 | -0.07229763 | -0.8675716 | -0.0195989 |  | -0.008567982 | 0.004061469 | 1
|  |  | 7.92 | -0.007703255 |  | 7.351734 | -0.07124509 | -0.8549411 | -0.01933871 |  | -0.008404656 | 0.00394892 | 1
|  |  | 7.94 | -0.007591059 |  | 7.363827 | -0.07020743 | -0.8424892 | -0.01908197 |  | -0.008244443 | 0.003839412 | 1
|  |  | 7.96 | -0.007480451 |  | 7.37592 | -0.06918445 | -0.8302134 | -0.01882865 |  | -0.008087285 | 0.003732864 | 1
|  |  | 7.98 | -0.007371409 |  | 7.388013 | -0.06817595 | -0.8181114 | -0.01857868 |  | -0.007933121 | 0.003629198 | 1
|  |  | 8 | -0.00726391 |  | 7.400106 | -0.06718173 | -0.8061807 | -0.01833204 |  | -0.007781897 | 0.00352834 | 1

## fit_5NN_BCC
tait or murnaghan (e.g., material project) | input |  | Rose function | input |  |  |  |  | TB-SMA | input (Ref) |  | TB-SMA | fit
BCC | Cr |  | BCC | Cr |  |  |  |  | BCC | Cr |  | BCC | Cr |  | Lammps, metal units
E0[eV/atom] | -9.63 |  | re[A] | 2.470263 | <- No user input is required here. |  |  |  | p | 11.5597 |  | p | 8.770069 | <-fit | pair_style smatb # R0(A) p q A(eV) xi(eV) Rcs(A) Rc(A)
V0[A^3/atom] | 11.604 |  | d | 0.02471369 |  |  |  |  | q | 2.8316 |  | q | 4.079102 | <-fit | pair_coeff 1 1 | 2.470263 | 11.5597 | 2.8316 | 0.0812 | 1.1081 | 6 | 12 | # | Cr | Cr
B | 1.551 |  | Z | 8 | Note: Z(FCC)=12, Z(HCP)=12, Z(BCC)=8 |  |  |  | A[eV] | 0.0812 |  | A[eV] | 0.6640632 | <-fit
C | 2.271 | <-Not use | Natom | 2 | Note: (FCC)=4, (HCP)=2, (BCC)=2 |  |  |  | xi[eV] | 1.1081 |  | xi[eV] | 4.956675 | <-fit | fit (output)
|  |  | factor | 1.154701 | <- FCC:sqrt(2), BCC:2/sqrt(3), ideal HCP:sqrt(3)/(4/3)^(1/3) | [9 empty] | pair_style smatb # R0(A) p q A(eV) xi(eV) Rcs(A) Rc(A): 5NN
Note: Material project: Table (correct) [eV] -> [eV/atom] (cohesive energy), [A^3] -> [A^3/atom] (=omega=atomic volume) | [8 empty] | Z | 8 | Note: Z(FCC)=12, Z(HCP)=12, Z(BCC)=8 | p/q | 2.15 |  | pair_coeff 1 1 | 2.470263 | 8.770069 | 4.079102 | 0.6640632 | 4.956675 | 6 | 12 | # | Cr | Cr
Lattice const.[A] | output |  | Rose function | output |  |  |  |  | R0 | 2.470263 | Note: R0 = re | d | 0.02471369
a0 (FCC or BCC) | 2.852414 |  | re[A] | 2.470263 | <- re=a0/factor. i.e., FCC:a0/sqrt(2), BCC:a0/1, ideal HCP:a0(FCC or BCC)*/sqrt(3)*(4/3)^(1/3) | [9 empty] | Usage
a0 (ideal HCP) | 3.139488 |  | a | 4.101265 | [10 empty] | 1. File tab -> Options -> Add-ins -> Solver Add-ins -> [Excel Add-ins] Go... -> [check] Solver Add-in -> OK
|  |  | a* | 0 | [10 empty] | 2. Data tab -> Solver -> Set Object: [$O$19] -> To: [check] Min -> By Changing Variable Cells: [$O$4:$O$7] -> Solve
delta (=d) | -0.1783812 |  | Eu*(a*) | -1 | [10 empty] | Note: It is necessary to increase the constraints, chainging weight or include other structures to fit the required range.
|  |  | Eu(r)[eV/atom] | -9.63
|  |  | Eu(r)[eV] | -77.04 | [10 empty] | Constraints for fit |  |  | Note
References: https://doi.org/10.1103/PhysRevB.29.2963 , https://doi.org/10.1103/PhysRevB.62.8564, and https://doi.org/10.1103/PhysRevB.64.184102 | [14 empty] | 1. r = re, as = 0: Z*A - sqrt(Z)*xi = -Ec | 0.5486992 | (for A) | TB-SMA only
|  |  | a* | Eu*(a*) |  | r [A] | Eu(r) [eV/atom] | Eu(r) [eV] | E(TB-SMA)[eV] |  | E(fit) | Error | weight | Total error | 2. 3rd derivative and d=0.05 at re: p/q = 2.95 | 2.95 | (for p/q) | universal curve (Rose function: d=0.05) + TB-SMA
|  |  | -1 | 0.06717879 |  | 1.867946 | 0.6469317 | 5.175454 | 5.263507 |  | 14.84806 | 201.6722 | 1 | 89532236.5 | 3. 1st derivative and r = re: xi = p/(p-q) * Ec/sqrt(Z) | 6.365345 | (for xi) | TB-SMA only
|  |  | -0.98 | 0.008687012 |  | 1.879992 | 0.08365592 | 0.6692474 | 4.646997 |  | 13.18825 | 171.7305 | 1
|  |  | -0.96 | -0.04736287 |  | 1.892038 | -0.4561044 | -3.648835 | 4.070193 |  | 11.62302 | 145.9052 | 1 |  | check (xi/A)/(p/q) | 3.471703 | vs. sqrt(Z) = | 2.828427 | Differene = | 0.6432758
|  |  | -0.94 | -0.1010507 |  | 1.904085 | -0.9731179 | -7.784943 | 3.530754 |  | 10.14764 | 123.6713 | 1
|  |  | -0.92 | -0.1524538 |  | 1.916131 | -1.46813 | -11.74504 | 3.026477 |  | 8.757638 | 104.5663 | 1 |  | Rosato et al., |  |  |  |  | Test | input
|  |  | -0.9 | -0.2016474 |  | 1.928177 | -1.941865 | -15.53492 | 2.555286 |  | 7.448737 | 88.18339 | 1 |  | A | 1.046739 |  |  |  | BCC | Cr | Rose (Table 1)
|  |  | -0.88 | -0.2487043 |  | 1.940224 | -2.395023 | -19.16018 | 2.115225 |  | 6.216875 | 74.16478 | 1 |  | xi | 6.365345 |  |  |  | l[A] | 0.3417686 | 1st Line
|  |  | -0.86 | -0.2936953 |  | 1.95227 | -2.828286 | -22.62628 | 1.704452 |  | 5.058185 | 62.19642 | 1 | [6 empty] | rwse[A] | 1.41 | 2nd Line
|  |  | -0.84 | -0.3366888 |  | 1.964317 | -3.242313 | -25.9385 | 1.321233 |  | 3.968987 | 52.00285 | 1 |  | p/q | 2.951149 |  |  |  | factor, f | 1 | f*B(V0)'= | 2.271
|  |  | -0.82 | -0.3777514 |  | 1.976363 | -3.637746 | -29.10197 | 0.9639336 |  | 2.945778 | 43.34279 | 1 |  | d | 0.05 |  |  |  | 3l(B'-1)rwse | 0.9242295 | <- The paper is missing the division symbol "/" before rwse.
|  |  | -0.8 | -0.4169475 |  | 1.988409 | -4.015204 | -32.12164 | 0.6310135 |  | 1.985225 | 36.00515 | 1 |  | check | 2.629008e-12 | <- Closer to zero is better!!! |  |  | p/q | #NUM! | Note: 2=< p/q <= 5, (closed packing: p/q >= 2.7)
Note: Because the Schrödinger equation is a second-order partial differential equation, it is sometimes thought that there may have been a basis for obtaining a universal curve as a universal solution. |  |  | -0.78 | -0.4543397 |  | 2.000456 | -4.375292 | -35.00233 | 0.3210228 |  | 1.084155 | 29.80555 | 1 | [6 empty] | p | 2.098801
|  |  | -0.76 | -0.4899887 |  | 2.012502 | -4.718592 | -37.74873 | 0.03259542 |  | 0.2395477 | 24.58315 | 1 |  | Table X. d value vs. (p/q) for Rose function
|  |  | -0.74 | -0.5239533 |  | 2.024548 | -5.04567 | -40.36536 | -0.2355557 |  | -0.5514699 | 20.19784 | 1 |  | d | p/q | MEAM | Abell | Li | FERNANDEZ
|  |  | -0.72 | -0.5562905 |  | 2.036595 | -5.357078 | -42.85662 | -0.4846428 |  | -1.291634 | 16.52783 | 1 |  | 0.2 | 8.116799 |  | <- Li | <- In
|  |  | -0.7 | -0.5870556 |  | 2.048641 | -5.653346 | -45.22677 | -0.7158078 |  | -1.983547 | 13.46742 | 1 |  | 0.15 | 6.25 |  | <- Li | <- Li, Na
|  |  | -0.68 | -0.6163023 |  | 2.060687 | -5.934991 | -47.47993 | -0.9301267 |  | -2.629687 | 10.92503 | 1 |  | 0.1 | 4.539722 |  |  | <- Ag, Hf, Tl, Yb, Zn
|  |  | -0.66 | -0.6440825 |  | 2.072734 | -6.202515 | -49.62012 | -1.128613 |  | -3.232413 | 8.821502 | 1 |  | 0.095 | 4.376402 |  |  | <- Rb
|  |  | -0.64 | -0.6704467 |  | 2.08478 | -6.456401 | -51.65121 | -1.312221 |  | -3.793969 | 7.088546 | 1 |  | 0.09 | 4.21 |  |  | <- Nd
|  |  | -0.62 | -0.6954436 |  | 2.096826 | -6.697122 | -53.57698 | -1.48185 |  | -4.316491 | 5.667404 | 1 |  | 0.085 | 4.053393 |  |  | <- Pt
|  |  | -0.6 | -0.7191208 |  | 2.108873 | -6.925133 | -55.40106 | -1.638347 |  | -4.802012 | 4.507643 | 1 |  | 0.08 | 3.89 |  |  | <- Cu
|  |  | -0.58 | -0.741524 |  | 2.120919 | -7.140876 | -57.12701 | -1.78251 |  | -5.252466 | 3.566091 | 1 |  | 0.075 | 3.734744 |  | <- K | <- Th
|  |  | -0.56 | -0.7626978 |  | 2.132965 | -7.34478 | -58.75824 | -1.915091 |  | -5.669695 | 2.805908 | 1 |  | 0.07 | 3.58 | <- Si | <- K
|  |  | -0.54 | -0.7826853 |  | 2.145012 | -7.537259 | -60.29807 | -2.036797 |  | -6.05545 | 2.195758 | 1 |  | 0.065 | 3.419675 |  |  | <- Rh
|  |  | -0.52 | -0.8015283 |  | 2.157058 | -7.718718 | -61.74974 | -2.148296 |  | -6.4114 | 1.709081 | 1 |  | 0.06 | 3.26 |  | <- Na, K, Cs, Al
|  |  | -0.5 | -0.8192674 |  | 2.169104 | -7.889545 | -63.11636 | -2.250215 |  | -6.739129 | 1.323457 | 1 |  | 0.055 | 3.107051 |  | <- Cu
|  |  | -0.48 | -0.8359417 |  | 2.181151 | -8.050119 | -64.40095 | -2.343146 |  | -7.040148 | 1.020042 | 1 |  | 0.05 | 2.95 | <- Al,Fe,Ni,Pd,Pt,In,Cu,Ag,Au |  | <- Ni | <- Li,Na,Al,K,Ca,Ti,V,Fe,Co,Ni,Cu,Zn,Nb,Mo,Pd,Ag,Ta,Re,Ir,Pt,Au,Pb,Th
|  |  | -0.46 | -0.8515894 |  | 2.193197 | -8.200806 | -65.60645 | -2.427646 |  | -7.315892 | 0.7830723 | 1 |  | 0.045 | 2.795136 |  | <- Ag
|  |  | -0.44 | -0.8662473 |  | 2.205243 | -8.341961 | -66.73569 | -2.50424 |  | -7.567729 | 0.5994356 | 1 |  | 0.04 | 2.64 |  | <- Ag | <- K, Pb
|  |  | -0.42 | -0.879951 |  | 2.21729 | -8.473928 | -67.79143 | -2.573422 |  | -7.796957 | 0.4582895 | 1 |  | 0.035 | 2.481044 |  |  | <- Cd
|  |  | -0.4 | -0.8927352 |  | 2.229336 | -8.59704 | -68.77632 | -2.635657 |  | -8.004814 | 0.3507316 | 1 |  | 0.03 | 2.32 |  | <- Au
|  |  | -0.38 | -0.9046335 |  | 2.241382 | -8.71162 | -69.69296 | -2.691384 |  | -8.192476 | 0.2695108 | 1 |  | 0.025 | 2.159411 |  |  | <- Al
|  |  | -0.36 | -0.9156781 |  | 2.253429 | -8.81798 | -70.54384 | -2.741014 |  | -8.361061 | 0.2087756 | 1 |  | 0.02 | 1.99 |  | <- Si, Ge
|  |  | -0.34 | -0.9259007 |  | 2.265475 | -8.916424 | -71.33139 | -2.784937 |  | -8.511633 | 0.1638556 | 1 |  | 0.015 | 1.818065 |  | <- Si
|  |  | -0.32 | -0.9353317 |  | 2.277522 | -9.007244 | -72.05795 | -2.823518 |  | -8.645205 | 0.1310724 | 1 |  | 0.01 | 1.63 |  | <- H | <- In
|  |  | -0.3 | -0.9440004 |  | 2.289568 | -9.090724 | -72.72579 | -2.857102 |  | -8.762738 | 0.1075752 | 1 |  | 0.005 | 1.41 |  | <-C
|  |  | -0.28 | -0.9519356 |  | 2.301614 | -9.16714 | -73.33712 | -2.886012 |  | -8.865147 | 0.09120001 | 1 |  | 0.001 | 0.857
|  |  | -0.26 | -0.9591649 |  | 2.313661 | -9.236758 | -73.89407 | -2.910555 |  | -8.953302 | 0.08034727 | 1 |  | Note: The existence of a minimum for Eb requires p > q.
|  |  | -0.24 | -0.965715 |  | 2.325707 | -9.299836 | -74.39869 | -2.931016 |  | -9.02803 | 0.07387817 | 1
|  |  | -0.22 | -0.9716119 |  | 2.337753 | -9.356623 | -74.85298 | -2.947666 |  | -9.090118 | 0.07102515 | 1
|  |  | -0.2 | -0.9768807 |  | 2.3498 | -9.407361 | -75.25889 | -2.960761 |  | -9.14031 | 0.07131619 | 1
|  |  | -0.18 | -0.9815457 |  | 2.361846 | -9.452285 | -75.61828 | -2.970538 |  | -9.179319 | 0.07451042 | 1
|  |  | -0.16 | -0.9856303 |  | 2.373892 | -9.49162 | -75.93296 | -2.977224 |  | -9.207818 | 0.08054394 | 1
|  |  | -0.14 | -0.9891575 |  | 2.385939 | -9.525586 | -76.20469 | -2.98103 |  | -9.226447 | 0.08948439 | 1
|  |  | -0.12 | -0.9921491 |  | 2.397985 | -9.554396 | -76.43517 | -2.982155 |  | -9.235816 | 0.1014931 | 1
|  |  | -0.1 | -0.9946265 |  | 2.410031 | -9.578253 | -76.62603 | -2.980787 |  | -9.236502 | 0.1167937 | 1
|  |  | -0.08 | -0.9966104 |  | 2.422078 | -9.597358 | -76.77886 | -2.977103 |  | -9.229055 | 0.1356469 | 1
|  |  | -0.06 | -0.9981207 |  | 2.434124 | -9.611902 | -76.89522 | -2.971269 |  | -9.213996 | 0.1583292 | 1
|  |  | -0.04 | -0.9991767 |  | 2.44617 | -9.622072 | -76.97657 | -2.963439 |  | -9.191819 | 0.1851169 | 1
|  |  | -0.02 | -0.9997971 |  | 2.458217 | -9.628046 | -77.02437 | -2.953761 |  | -9.162995 | 2162.728 | 10000
|  | re -> | 0 | -1 |  | 2.470263 | -9.63 | -77.04 | -2.942372 |  | -9.127968 | 2520.362 | 10000 | <- re position
|  |  | 0.02 | -0.9998028 |  | 2.482309 | -9.628101 | -77.02481 | -2.929403 |  | -9.087162 | 2926.158 | 10000
|  |  | 0.04 | -0.9992225 |  | 2.494356 | -9.622513 | -76.9801 | -2.914974 |  | -9.040977 | 0.3381843 | 1
|  |  | 0.06 | -0.9982754 |  | 2.506402 | -9.613392 | -76.90714 | -2.8992 |  | -8.989794 | 0.3888751 | 1
|  |  | 0.08 | -0.9969773 |  | 2.518448 | -9.600892 | -76.80713 | -2.882188 |  | -8.933973 | 0.44478 | 1
|  |  | 0.1 | -0.9953435 |  | 2.530495 | -9.585158 | -76.68126 | -2.86404 |  | -8.873857 | 0.5059489 | 1
|  |  | 0.12 | -0.9933888 |  | 2.542541 | -9.566334 | -76.53067 | -2.844849 |  | -8.809769 | 0.5723899 | 1
|  |  | 0.14 | -0.9911273 |  | 2.554587 | -9.544556 | -76.35645 | -2.824705 |  | -8.742016 | 0.6440706 | 1
|  |  | 0.16 | -0.9885731 |  | 2.566634 | -9.519959 | -76.15967 | -2.803691 |  | -8.670889 | 0.7209192 | 1
|  |  | 0.18 | -0.9857392 |  | 2.57868 | -9.492669 | -75.94135 | -2.781885 |  | -8.596662 | 0.8028275 | 1
|  |  | 0.2 | -0.9826388 |  | 2.590727 | -9.462811 | -75.70249 | -2.759361 |  | -8.519597 | 0.8896527 | 1
|  |  | 0.22 | -0.9792841 |  | 2.602773 | -9.430506 | -75.44405 | -2.736187 |  | -8.43994 | 0.9812208 | 1
|  |  | 0.24 | -0.9756873 |  | 2.614819 | -9.395869 | -75.16695 | -2.712428 |  | -8.357924 | 1.077329 | 1
|  |  | 0.26 | -0.9718599 |  | 2.626866 | -9.359011 | -74.87209 | -2.688145 |  | -8.273769 | 1.177749 | 1
|  |  | 0.28 | -0.9678132 |  | 2.638912 | -9.320041 | -74.56033 | -2.663393 |  | -8.187685 | 1.282231 | 1
|  |  | 0.3 | -0.963558 |  | 2.650958 | -9.279064 | -74.23251 | -2.638227 |  | -8.099867 | 1.390505 | 1
|  |  | 0.32 | -0.9591048 |  | 2.663005 | -9.236179 | -73.88943 | -2.612695 |  | -8.010502 | 1.502283 | 1
|  |  | 0.34 | -0.9544636 |  | 2.675051 | -9.191485 | -73.53188 | -2.586845 |  | -7.919766 | 1.617268 | 1
|  |  | 0.36 | -0.9496443 |  | 2.687097 | -9.145074 | -73.16059 | -2.560719 |  | -7.827824 | 1.735147 | 1
|  |  | 0.38 | -0.9446561 |  | 2.699144 | -9.097038 | -72.77631 | -2.534358 |  | -7.734833 | 1.855603 | 1
|  |  | 0.4 | -0.9395083 |  | 2.71119 | -9.047465 | -72.37972 | -2.507801 |  | -7.64094 | 1.978313 | 1
|  |  | 0.42 | -0.9342095 |  | 2.723236 | -8.996438 | -71.9715 | -2.481082 |  | -7.546283 | 2.102948 | 1
|  |  | 0.44 | -0.9287683 |  | 2.735283 | -8.944039 | -71.55231 | -2.454235 |  | -7.450994 | 2.229181 | 1
|  |  | 0.46 | -0.9231927 |  | 2.747329 | -8.890346 | -71.12277 | -2.427291 |  | -7.355196 | 2.356684 | 1
|  |  | 0.48 | -0.9174906 |  | 2.759375 | -8.835435 | -70.68348 | -2.400278 |  | -7.259004 | 2.485134 | 1
|  |  | 0.5 | -0.9116697 |  | 2.771422 | -8.779379 | -70.23503 | -2.373223 |  | -7.162527 | 2.614209 | 1
|  |  | 0.52 | -0.9057372 |  | 2.783468 | -8.722249 | -69.77799 | -2.346151 |  | -7.065868 | 2.743597 | 1
|  |  | 0.54 | -0.8997001 |  | 2.795514 | -8.664112 | -69.31289 | -2.319085 |  | -6.969122 | 2.872991 | 1
|  |  | 0.56 | -0.8935653 |  | 2.807561 | -8.605033 | -68.84027 | -2.292048 |  | -6.872379 | 3.002092 | 1
|  |  | 0.58 | -0.8873392 |  | 2.819607 | -8.545077 | -68.36061 | -2.265058 |  | -6.775723 | 3.130612 | 1
|  |  | 0.6 | -0.8810283 |  | 2.831653 | -8.484302 | -67.87442 | -2.238135 |  | -6.679233 | 3.258273 | 1
|  |  | 0.62 | -0.8746385 |  | 2.8437 | -8.422768 | -67.38215 | -2.211296 |  | -6.582984 | 3.384806 | 1
|  |  | 0.64 | -0.8681757 |  | 2.855746 | -8.360532 | -66.88425 | -2.184557 |  | -6.487043 | 3.509958 | 1
|  |  | 0.66 | -0.8616455 |  | 2.867792 | -8.297646 | -66.38117 | -2.157932 |  | -6.391476 | 3.633484 | 1
|  |  | 0.68 | -0.8550534 |  | 2.879839 | -8.234164 | -65.87331 | -2.131435 |  | -6.296342 | 3.755154 | 1
|  |  | 0.7 | -0.8484045 |  | 2.891885 | -8.170135 | -65.36108 | -2.105079 |  | -6.201696 | 3.874751 | 1
|  |  | 0.72 | -0.8417038 |  | 2.903932 | -8.105608 | -64.84486 | -2.078875 |  | -6.107592 | 3.99207 | 1
|  |  | 0.74 | -0.8349563 |  | 2.915978 | -8.040629 | -64.32503 | -2.052834 |  | -6.014076 | 4.10692 | 1
|  |  | 0.76 | -0.8281665 |  | 2.928024 | -7.975243 | -63.80195 | -2.026966 |  | -5.921193 | 4.219123 | 1
|  |  | 0.78 | -0.8213389 |  | 2.940071 | -7.909493 | -63.27595 | -2.001279 |  | -5.828985 | 4.328515 | 1
|  |  | 0.8 | -0.8144777 |  | 2.952117 | -7.84342 | -62.74736 | -1.975781 |  | -5.737489 | 4.434944 | 1
|  |  | 0.82 | -0.8075871 |  | 2.964163 | -7.777064 | -62.21651 | -1.950481 |  | -5.646741 | 4.538274 | 1
|  |  | 0.84 | -0.800671 |  | 2.97621 | -7.710462 | -61.6837 | -1.925385 |  | -5.556773 | 4.638377 | 1
|  |  | 0.86 | -0.7937333 |  | 2.988256 | -7.643652 | -61.14921 | -1.900498 |  | -5.467614 | 4735.141 | 1000
|  |  | 0.88 | -0.7867775 |  | 3.000302 | -7.576668 | -60.61334 | -1.875827 |  | -5.37929 | 4828.467 | 1000
|  |  | 0.9 | -0.7798072 |  | 3.012349 | -7.509544 | -60.07635 | -1.851376 |  | -5.291827 | 4918.265 | 1000
|  |  | 0.92 | -0.7728258 |  | 3.024395 | -7.442312 | -59.5385 | -1.82715 |  | -5.205247 | 5.004459 | 1
|  |  | 0.94 | -0.7658363 |  | 3.036441 | -7.375004 | -59.00003 | -1.803152 |  | -5.11957 | 5.086983 | 1
|  |  | 0.96 | -0.758842 |  | 3.048488 | -7.307649 | -58.46119 | -1.779387 |  | -5.034813 | 5.165783 | 1
|  |  | 0.98 | -0.7518458 |  | 3.060534 | -7.240275 | -57.9222 | -1.755856 |  | -4.950993 | 5.240815 | 1
|  |  | 1 | -0.7448505 |  | 3.07258 | -7.172911 | -57.38329 | -1.732563 |  | -4.868124 | 5.312044 | 1
|  |  | 1.02 | -0.7378589 |  | 3.084627 | -7.105581 | -56.84465 | -1.70951 |  | -4.786218 | 5.379446 | 1
|  |  | 1.04 | -0.7308734 |  | 3.096673 | -7.038311 | -56.30649 | -1.686699 |  | -4.705286 | 5.443007 | 1
|  |  | 1.06 | -0.7238967 |  | 3.108719 | -6.971125 | -55.769 | -1.664131 |  | -4.625338 | 5.502718 | 1
|  |  | 1.08 | -0.716931 |  | 3.120766 | -6.904046 | -55.23237 | -1.641808 |  | -4.546381 | 5.558582 | 1
|  |  | 1.1 | -0.7099787 |  | 3.132812 | -6.837095 | -54.69676 | -1.61973 |  | -4.468423 | 5.610609 | 1
|  |  | 1.12 | -0.7030419 |  | 3.144858 | -6.770294 | -54.16235 | -1.597898 |  | -4.391467 | 5.658815 | 1
|  |  | 1.14 | -0.6961227 |  | 3.156905 | -6.703662 | -53.62929 | -1.576313 |  | -4.315519 | 5.703225 | 1
|  |  | 1.16 | -0.689223 |  | 3.168951 | -6.637218 | -53.09774 | -1.554974 |  | -4.240581 | 5.743867 | 1
|  |  | 1.18 | -0.6823448 |  | 3.180997 | -6.570981 | -52.56785 | -1.533883 |  | -4.166655 | 5.78078 | 1
|  |  | 1.2 | -0.6754898 |  | 3.193044 | -6.504967 | -52.03974 | -1.513037 |  | -4.093742 | 5.814005 | 1
|  |  | 1.22 | -0.6686598 |  | 3.20509 | -6.439194 | -51.51355 | -1.492438 |  | -4.021842 | 5.843589 | 1
|  |  | 1.24 | -0.6618564 |  | 3.217137 | -6.373677 | -50.98941 | -1.472085 |  | -3.950954 | 5.869584 | 1
|  |  | 1.26 | -0.655081 |  | 3.229183 | -6.30843 | -50.46744 | -1.451976 |  | -3.881076 | 5.892048 | 1
|  |  | 1.28 | -0.6483353 |  | 3.241229 | -6.243469 | -49.94775 | -1.432112 |  | -3.812206 | 5.91104 | 1
|  |  | 1.3 | -0.6416205 |  | 3.253276 | -6.178805 | -49.43044 | -1.41249 |  | -3.744339 | 5.926626 | 1
|  |  | 1.32 | -0.6349381 |  | 3.265322 | -6.114454 | -48.91563 | -1.39311 |  | -3.677473 | 5.938872 | 1
|  |  | 1.34 | -0.6282892 |  | 3.277368 | -6.050425 | -48.4034 | -1.37397 |  | -3.611603 | 5.947851 | 1
|  |  | 1.36 | -0.6216751 |  | 3.289415 | -5.986731 | -47.89385 | -1.35507 |  | -3.546724 | 5.953635 | 1
|  |  | 1.38 | -0.6150968 |  | 3.301461 | -5.923382 | -47.38706 | -1.336407 |  | -3.482829 | 5.9563 | 1
|  |  | 1.4 | -0.6085555 |  | 3.313507 | -5.86039 | -46.88312 | -1.31798 |  | -3.419913 | 5.955925 | 1
|  |  | 1.42 | -0.6020522 |  | 3.325554 | -5.797763 | -46.3821 | -1.299788 |  | -3.35797 | 5.952589 | 1
|  |  | 1.44 | -0.5955877 |  | 3.3376 | -5.73551 | -45.88408 | -1.281828 |  | -3.296991 | 5.946373 | 1
|  |  | 1.46 | -0.5891631 |  | 3.349646 | -5.67364 | -45.38912 | -1.2641 |  | -3.23697 | 5.937361 | 1
|  |  | 1.48 | -0.582779 |  | 3.361693 | -5.612162 | -44.8973 | -1.2466 |  | -3.177899 | 5.925636 | 1
|  |  | 1.5 | -0.5764364 |  | 3.373739 | -5.551083 | -44.40866 | -1.229327 |  | -3.11977 | 5.911283 | 1
|  |  | 1.52 | -0.5701359 |  | 3.385785 | -5.490409 | -43.92327 | -1.21228 |  | -3.062573 | 5.894386 | 1
|  |  | 1.54 | -0.5638782 |  | 3.397832 | -5.430147 | -43.44118 | -1.195455 |  | -3.006301 | 5.875032 | 1
|  |  | 1.56 | -0.557664 |  | 3.409878 | -5.370305 | -42.96244 | -1.178852 |  | -2.950944 | 5.853306 | 1
|  |  | 1.58 | -0.5514939 |  | 3.421924 | -5.310886 | -42.48709 | -1.162468 |  | -2.896493 | 5.829293 | 1
|  |  | 1.6 | -0.5453684 |  | 3.433971 | -5.251898 | -42.01518 | -1.14630036 |  | -2.842939 | 5.80308 | 1
|  |  | 1.62 | -0.539288 |  | 3.446017 | -5.193343 | -41.54675 | -1.130348 |  | -2.790272 | 5.774752 | 1
|  |  | 1.64 | -0.5332532 |  | 3.458063 | -5.135228 | -41.08183 | -1.114608 |  | -2.738482 | 5.744393 | 1
|  |  | 1.66 | -0.5272645 |  | 3.47011 | -5.077557 | -40.62045 | -1.099078 |  | -2.68756 | 5.712087 | 1
|  |  | 1.68 | -0.5213222 |  | 3.482156 | -5.020332 | -40.16266 | -1.083756 |  | -2.637494 | 5.677919 | 1
|  |  | 1.7 | -0.5154267 |  | 3.494202 | -4.963559 | -39.70847 | -1.06864 |  | -2.588275 | 5.641971 | 1
|  |  | 1.72 | -0.5095783 |  | 3.506249 | -4.907239 | -39.25791 | -1.053728 |  | -2.539893 | 5.604324 | 1
|  |  | 1.74 | -0.5037773 |  | 3.518295 | -4.851375 | -38.811 | -1.039017 |  | -2.492338 | 5.565059 | 1
|  |  | 1.76 | -0.498024 |  | 3.530341 | -4.795971 | -38.36777 | -1.024506 |  | -2.445598 | 5.524256 | 1
|  |  | 1.78 | -0.4923187 |  | 3.542388 | -4.741029 | -37.92823 | -1.010191 |  | -2.399663 | 5.481993 | 1
|  |  | 1.8 | -0.4866615 |  | 3.554434 | -4.68655 | -37.4924 | -0.9960714 |  | -2.354524 | 5.438347 | 1
|  |  | 1.82 | -0.4810525 |  | 3.566481 | -4.632536 | -37.06029 | -0.9821438 |  | -2.310168 | 5.393393 | 1
|  |  | 1.84 | -0.4754921 |  | 3.578527 | -4.578989 | -36.63191 | -0.9684063 |  | -2.266586 | 5.347206 | 1
|  |  | 1.86 | -0.4699802 |  | 3.590573 | -4.525909 | -36.20727 | -0.9548567 |  | -2.223767 | 5.299859 | 1
|  |  | 1.88 | -0.464517 |  | 3.60262 | -4.473299 | -35.78639 | -0.9414927 |  | -2.1817 | 5.251423 | 1
|  |  | 1.9 | -0.4591026 |  | 3.614666 | -4.421158 | -35.36926 | -0.9283121 |  | -2.140376 | 5.201967 | 1
|  |  | 1.92 | -0.4537369 |  | 3.626712 | -4.369487 | -34.95589 | -0.9153126 |  | -2.099782 | 5.151559 | 1
|  |  | 1.94 | -0.4484202 |  | 3.638759 | -4.318286 | -34.54629 | -0.902492 |  | -2.059909 | 5.100266 | 1
|  |  | 1.96 | -0.4431522 |  | 3.650805 | -4.267556 | -34.14045 | -0.8898481 |  | -2.020746 | 5.048153 | 1
|  |  | 1.98 | -0.4379332 |  | 3.662851 | -4.217296 | -33.73837 | -0.8773787 |  | -1.982283 | 4.995283 | 1
|  |  | 2 | -0.4327629 |  | 3.674898 | -4.167507 | -33.34006 | -0.8650816 |  | -1.94451 | 4.941717 | 1
|  |  | 2.02 | -0.4276415 |  | 3.686944 | -4.118187 | -32.9455 | -0.8529546 |  | -1.907415 | 4.887515 | 1
|  |  | 2.04 | -0.4225687 |  | 3.69899 | -4.069337 | -32.55469 | -0.8409956 |  | -1.870989 | 4.832735 | 1
|  |  | 2.06 | -0.4175446 |  | 3.711037 | -4.020955 | -32.16764 | -0.8292024 |  | -1.835221 | 4.777433 | 1
|  |  | 2.08 | -0.4125691 |  | 3.723083 | -3.97304 | -31.78432 | -0.8175728 |  | -1.800101 | 4.721665 | 1
|  |  | 2.1 | -0.407642 |  | 3.735129 | -3.925592 | -31.40474 | -0.8061049 |  | -1.765619 | 4.665482 | 1
|  |  | 2.12 | -0.4027632 |  | 3.747176 | -3.878609 | -31.02887 | -0.7947963 |  | -1.731766 | 4.608936 | 1
|  |  | 2.14 | -0.3979325 |  | 3.759222 | -3.83209 | -30.65672 | -0.7836452 |  | -1.69853 | 4.552078 | 1
|  |  | 2.16 | -0.3931499 |  | 3.771268 | -3.786034 | -30.28827 | -0.7726494 |  | -1.665903 | 4.494954 | 1
|  |  | 2.18 | -0.3884152 |  | 3.783315 | -3.740438 | -29.92351 | -0.7618069 |  | -1.633874 | 4.437611 | 1
|  |  | 2.2 | -0.3837281 |  | 3.795361 | -3.695302 | -29.56241 | -0.7511156 |  | -1.602435 | 4.380093 | 1
|  |  | 2.22 | -0.3790886 |  | 3.807407 | -3.650623 | -29.20498 | -0.7405735 |  | -1.571574 | 4.322444 | 1
|  |  | 2.24 | -0.3744963 |  | 3.819454 | -3.606399 | -28.85119 | -0.7301788 |  | -1.541283 | 4.264705 | 1
|  |  | 2.26 | -0.3699511 |  | 3.8315 | -3.562629 | -28.50103 | -0.7199293 |  | -1.511552 | 4.206917 | 1
|  |  | 2.28 | -0.3654528 |  | 3.843546 | -3.519311 | -28.15449 | -0.7098231 |  | -1.482373 | 4.149116 | 1
|  |  | 2.3 | -0.3610012 |  | 3.855593 | -3.476441 | -27.81153 | -0.6998584 |  | -1.453735 | 4.09134 | 1
|  |  | 2.32 | -0.3565959 |  | 3.867639 | -3.434019 | -27.47215 | -0.6900332 |  | -1.42563 | 4.033624 | 1
|  |  | 2.34 | -0.3522369 |  | 3.879686 | -3.392041 | -27.13633 | -0.6803456 |  | -1.398049 | 3.976002 | 1
|  |  | 2.36 | -0.3479237 |  | 3.891732 | -3.350505 | -26.80404 | -0.6707937 |  | -1.370983 | 3.918507 | 1
|  |  | 2.38 | -0.3436562 |  | 3.903778 | -3.309409 | -26.47527 | -0.6613758 |  | -1.344424 | 3.861169 | 1
|  |  | 2.4 | -0.3394341 |  | 3.915825 | -3.268751 | -26.15 | -0.65209 |  | -1.318362 | 3.804017 | 1
|  |  | 2.42 | -0.3352571 |  | 3.927871 | -3.228526 | -25.82821 | -0.6429345 |  | -1.292788 | 3.747081 | 1
|  |  | 2.44 | -0.331125 |  | 3.939917 | -3.188734 | -25.50987 | -0.6339075 |  | -1.267696 | 3.690386 | 1
|  |  | 2.46 | -0.3270374 |  | 3.951964 | -3.14937 | -25.19496 | -0.6250072 |  | -1.243076 | 3.633959 | 1
|  |  | 2.48 | -0.3229941 |  | 3.96401 | -3.110433 | -24.88346 | -0.6162319 |  | -1.218919 | 3.577824 | 1
|  |  | 2.5 | -0.3189947 |  | 3.976056 | -3.071919 | -24.57535 | -0.60758 |  | -1.195219 | 3.522003 | 1
|  |  | 2.52 | -0.3150391 |  | 3.988103 | -3.033826 | -24.27061 | -0.5990496 |  | -1.171967 | 3.46652 | 1
|  |  | 2.54 | -0.3111268 |  | 4.000149 | -2.996151 | -23.96921 | -0.5906392 |  | -1.149155 | 3.411393 | 1
|  |  | 2.56 | -0.3072575 |  | 4.012195 | -2.95889 | -23.67112 | -0.582347 |  | -1.126775 | 3.356644 | 1
|  |  | 2.58 | -0.303431 |  | 4.024242 | -2.922041 | -23.37632 | -0.5741714 |  | -1.10482 | 3.30229 | 1
|  |  | 2.6 | -0.2996469 |  | 4.036288 | -2.8856 | -23.0848 | -0.5661108 |  | -1.083282 | 3.24835 | 1
|  |  | 2.62 | -0.295905 |  | 4.048334 | -2.849565 | -22.79652 | -0.5581637 |  | -1.062154 | 3.194838 | 1
|  |  | 2.64 | -0.2922048 |  | 4.060381 | -2.813932 | -22.51146 | -0.5503284 |  | -1.041428 | 3.141771 | 1
|  |  | 2.66 | -0.2885461 |  | 4.072427 | -2.778699 | -22.22959 | -0.5426033 |  | -1.021098 | 3.089163 | 1
|  |  | 2.68 | -0.2849286 |  | 4.084473 | -2.743862 | -21.9509 | -0.5349871 |  | -1.001155 | 3.037028 | 1
|  |  | 2.7 | -0.2813518 |  | 4.09652 | -2.709418 | -21.67534 | -0.527478 |  | -0.9815936 | 2.985377 | 1
|  |  | 2.72 | -0.2778156 |  | 4.108566 | -2.675364 | -21.40291 | -0.5200747 |  | -0.9624063 | 2.934223 | 1
|  |  | 2.74 | -0.2743194 |  | 4.120612 | -2.641696 | -21.13357 | -0.5127756 |  | -0.9435865 | 2.883577 | 1
|  |  | 2.76 | -0.2708631 |  | 4.132659 | -2.608412 | -20.8673 | -0.5055793 |  | -0.9251273 | 2.833447 | 1
|  |  | 2.78 | -0.2674463 |  | 4.144705 | -2.575508 | -20.60406 | -0.4984844 |  | -0.9070223 | 2.783844 | 1
|  |  | 2.8 | -0.2640686 |  | 4.156751 | -2.542981 | -20.34385 | -0.4914894 |  | -0.889265 | 2.734776 | 1
|  |  | 2.82 | -0.2607297 |  | 4.168798 | -2.510827 | -20.08662 | -0.484593 |  | -0.871849 | 2.68625 | 1
|  |  | 2.84 | -0.2574293 |  | 4.180844 | -2.479044 | -19.83235 | -0.4777937 |  | -0.854768 | 2.638273 | 1
|  |  | 2.86 | -0.254167 |  | 4.192891 | -2.447628 | -19.58102 | -0.4710902 |  | -0.838016 | 2.590851 | 1
|  |  | 2.88 | -0.2509425 |  | 4.204937 | -2.416576 | -19.33261 | -0.4644812 |  | -0.8215867 | 2.543991 | 1
|  |  | 2.9 | -0.2477554 |  | 4.216983 | -2.385884 | -19.08707 | -0.4579653 |  | -0.8054743 | 2.497696 | 1
|  |  | 2.92 | -0.2446054 |  | 4.22903 | -2.35555 | -18.8444 | -0.4515412 |  | -0.7896729 | 2.451971 | 1
|  |  | 2.94 | -0.2414922 |  | 4.241076 | -2.32557 | -18.60456 | -0.4452077 |  | -0.7741767 | 2.40682 | 1
|  |  | 2.96 | -0.2384154 |  | 4.253122 | -2.29594 | -18.36752 | -0.4389633 |  | -0.7589801 | 2.362246 | 1
|  |  | 2.98 | -0.2353747 |  | 4.265169 | -2.266658 | -18.13326 | -0.432807 |  | -0.7440775 | 2.318251 | 1
|  |  | 3 | -0.2323697 |  | 4.277215 | -2.23772 | -17.90176 | -0.4267375 |  | -0.7294633 | 2.274838 | 1
|  |  | 3.02 | -0.2294001 |  | 4.289261 | -2.209123 | -17.67298 | -0.4207534 |  | -0.7151323 | 2.232008 | 1
|  |  | 3.04 | -0.2264656 |  | 4.301308 | -2.180864 | -17.44691 | -0.4148537 |  | -0.701079 | 2.189762 | 1
|  |  | 3.06 | -0.2235658 |  | 4.313354 | -2.152938 | -17.22351 | -0.4090371 |  | -0.6872984 | 2.148101 | 1
|  |  | 3.08 | -0.2207004 |  | 4.3254 | -2.125345 | -17.00276 | -0.4033025 |  | -0.6737852 | 2.107025 | 1
|  |  | 3.1 | -0.217869 |  | 4.337447 | -2.098079 | -16.78463 | -0.3976487 |  | -0.6605345 | 2.066533 | 1
|  |  | 3.12 | -0.2150714 |  | 4.349493 | -2.071137 | -16.5691 | -0.3920746 |  | -0.6475413 | 2.026625 | 1
|  |  | 3.14 | -0.2123071 |  | 4.361539 | -2.044517 | -16.35614 | -0.386579 |  | -0.6348008 | 1.987301 | 1
|  |  | 3.16 | -0.2095759 |  | 4.373586 | -2.018216 | -16.14573 | -0.3811608 |  | -0.6223081 | 1.948558 | 1
|  |  | 3.18 | -0.2068774 |  | 4.385632 | -1.992229 | -15.93783 | -0.375819 |  | -0.6100587 | 1.910395 | 1
|  |  | 3.2 | -0.2042112 |  | 4.397678 | -1.966554 | -15.73243 | -0.3705524 |  | -0.5980478 | 1.87281 | 1
|  |  | 3.22 | -0.2015772 |  | 4.409725 | -1.941188 | -15.5295 | -0.36536 |  | -0.5862709 | 1.835801 | 1
|  |  | 3.24 | -0.1989748 |  | 4.421771 | -1.916128 | -15.32902 | -0.3602408 |  | -0.5747237 | 1.799364 | 1
|  |  | 3.26 | -0.1964039 |  | 4.433817 | -1.891369 | -15.13095 | -0.3551937 |  | -0.5634018 | 1.763498 | 1
|  |  | 3.28 | -0.193864 |  | 4.445864 | -1.86691 | -14.93528 | -0.3502177 |  | -0.5523008 | 1.728199 | 1
|  |  | 3.3 | -0.1913549 |  | 4.45791 | -1.842748 | -14.74198 | -0.3453118 |  | -0.5414165 | 1.693463 | 1
|  |  | 3.32 | -0.1888762 |  | 4.469956 | -1.818878 | -14.55102 | -0.340475 |  | -0.5307449 | 1.659287 | 1
|  |  | 3.34 | -0.1864276 |  | 4.482003 | -1.795298 | -14.36238 | -0.3357063 |  | -0.5202818 | 1.625667 | 1
|  |  | 3.36 | -0.1840089 |  | 4.494049 | -1.772005 | -14.17604 | -0.3310047 |  | -0.5100233 | 1.592599 | 1
|  |  | 3.38 | -0.1816196 |  | 4.506096 | -1.748996 | -13.99197 | -0.3263694 |  | -0.4999654 | 1.560078 | 1
|  |  | 3.4 | -0.1792594 |  | 4.518142 | -1.726268 | -13.81015 | -0.3217993 |  | -0.4901043 | 1.528101 | 1
|  |  | 3.42 | -0.1769281 |  | 4.530188 | -1.703818 | -13.63054 | -0.3172936 |  | -0.4804363 | 1.496663 | 1
|  |  | 3.44 | -0.1746254 |  | 4.542235 | -1.681643 | -13.45314 | -0.3128513 |  | -0.4709576 | 1.465758 | 1
|  |  | 3.46 | -0.1723509 |  | 4.554281 | -1.659739 | -13.27791 | -0.3084716 |  | -0.4616646 | 1.435382 | 1
|  |  | 3.48 | -0.1701043 |  | 4.566327 | -1.638105 | -13.10484 | -0.3041535 |  | -0.4525537 | 1.405531 | 1
|  |  | 3.5 | -0.1678854 |  | 4.578374 | -1.616736 | -12.93389 | -0.2998962 |  | -0.4436214 | 1.376198 | 1
|  |  | 3.52 | -0.1656937 |  | 4.59042 | -1.595631 | -12.76505 | -0.2956988 |  | -0.4348643 | 1.347379 | 1
|  |  | 3.54 | -0.1635291 |  | 4.602466 | -1.574786 | -12.59828 | -0.2915605 |  | -0.426279 | 1.319067 | 1
|  |  | 3.56 | -0.1613913 |  | 4.614513 | -1.554198 | -12.43358 | -0.2874804 |  | -0.4178621 | 1.291259 | 1
|  |  | 3.58 | -0.1592798 |  | 4.626559 | -1.533865 | -12.27092 | -0.2834577 |  | -0.4096105 | 1.263948 | 1
|  |  | 3.6 | -0.1571945 |  | 4.638605 | -1.513783 | -12.11027 | -0.2794917 |  | -0.4015209 | 1.237128 | 1
|  |  | 3.62 | -0.1551351 |  | 4.650652 | -1.493951 | -11.95161 | -0.2755814 |  | -0.3935902 | 1.210793 | 1
|  |  | 3.64 | -0.1531012 |  | 4.662698 | -1.474364 | -11.79492 | -0.2717261 |  | -0.3858153 | 1.184939 | 1
|  |  | 3.66 | -0.1510926 |  | 4.674744 | -1.455022 | -11.64017 | -0.2679251 |  | -0.3781932 | 1.159559 | 1
|  |  | 3.68 | -0.149109 |  | 4.686791 | -1.435919 | -11.48735 | -0.2641776 |  | -0.370721 | 1.134647 | 1
|  |  | 3.7 | -0.14715 |  | 4.698837 | -1.417055 | -11.33644 | -0.2604827 |  | -0.3633956 | 1.110198 | 1
|  |  | 3.72 | -0.1452156 |  | 4.710883 | -1.398426 | -11.18741 | -0.2568398 |  | -0.3562144 | 1.086205 | 1
|  |  | 3.74 | -0.1433052 |  | 4.72293 | -1.38003 | -11.04024 | -0.2532482 |  | -0.3491744 | 1.062662 | 1
|  |  | 3.76 | -0.1414188 |  | 4.734976 | -1.361863 | -10.8949 | -0.249707 |  | -0.342273 | 1.039564 | 1
|  |  | 3.78 | -0.139556 |  | 4.747022 | -1.343924 | -10.75139 | -0.2462156 |  | -0.3355074 | 1.016904 | 1
|  |  | 3.8 | -0.1377165 |  | 4.759069 | -1.32621 | -10.60968 | -0.2427733 |  | -0.328875 | 0.9946765 | 1
|  |  | 3.82 | -0.1359001 |  | 4.771115 | -1.308718 | -10.46974 | -0.2393794 |  | -0.3223733 | 0.9728752 | 1
|  |  | 3.84 | -0.1341064 |  | 4.783161 | -1.291445 | -10.33156 | -0.2360332 |  | -0.3159995 | 0.9514941 | 1
|  |  | 3.86 | -0.1323354 |  | 4.795208 | -1.27439 | -10.19512 | -0.2327341 |  | -0.3097514 | 0.9305271 | 1
|  |  | 3.88 | -0.1305866 |  | 4.807254 | -1.257549 | -10.06039 | -0.2294813 |  | -0.3036263 | 0.9099683 | 1
|  |  | 3.9 | -0.1288598 |  | 4.819301 | -1.24092 | -9.927362 | -0.2262742 |  | -0.297622 | 0.8898116 | 1
|  |  | 3.92 | -0.1271549 |  | 4.831347 | -1.224501 | -9.79601 | -0.2231121 |  | -0.291736 | 0.870051 | 1
|  |  | 3.94 | -0.1254714 |  | 4.843393 | -1.208289 | -9.666316 | -0.2199945 |  | -0.2859661 | 0.8506805 | 1
|  |  | 3.96 | -0.1238092 |  | 4.85544 | -1.192283 | -9.53826 | -0.2169207 |  | -0.2803099 | 0.831694 | 1
|  |  | 3.98 | -0.122168 |  | 4.867486 | -1.176478 | -9.411824 | -0.2138901 |  | -0.2747653 | 0.8130857 | 1
|  |  | 4 | -0.1205476 |  | 4.879532 | -1.160873 | -9.286988 | -0.210902 |  | -0.2693301 | 0.7948496 | 1
|  |  | 4.02 | -0.1189477 |  | 4.891579 | -1.145467 | -9.163734 | -0.2079559 |  | -0.2640021 | 0.7769798 | 1
|  |  | 4.04 | -0.1173682 |  | 4.903625 | -1.130255 | -9.042042 | -0.2050512 |  | -0.2587792 | 0.7594705 | 1
|  |  | 4.06 | -0.1158086 |  | 4.915671 | -1.115237 | -8.921896 | -0.2021872 |  | -0.2536595 | 0.7423159 | 1
|  |  | 4.08 | -0.1142689 |  | 4.927718 | -1.100409 | -8.803276 | -0.1993635 |  | -0.2486407 | 0.72551 | 1
|  |  | 4.1 | -0.1127488 |  | 4.939764 | -1.085771 | -8.686164 | -0.1965794 |  | -0.2437211 | 0.7090473 | 1
|  |  | 4.12 | -0.111248 |  | 4.95181 | -1.071318 | -8.570543 | -0.1938344 |  | -0.2388985 | 0.692922 | 1
|  |  | 4.14 | -0.1097663 |  | 4.963857 | -1.057049 | -8.456395 | -0.1911279 |  | -0.2341713 | 0.6771285 | 1
|  |  | 4.16 | -0.1083035 |  | 4.975903 | -1.042963 | -8.343703 | -0.1884594 |  | -0.2295373 | 0.661661 | 1
|  |  | 4.18 | -0.1068594 |  | 4.987949 | -1.029056 | -8.232448 | -0.1858284 |  | -0.2249949 | 0.6465142 | 1
|  |  | 4.2 | -0.1054337 |  | 4.999996 | -1.015327 | -8.122614 | -0.1832343 |  | -0.2205422 | 0.6316824 | 1
|  |  | 4.22 | -0.1040263 |  | 5.012042 | -1.001773 | -8.014184 | -0.1806765 |  | -0.2161775 | 0.6171603 | 1
|  |  | 4.24 | -0.1026368 |  | 5.024088 | -0.9883927 | -7.907141 | -0.1781547 |  | -0.2118991 | 0.6029423 | 1
|  |  | 4.26 | -0.1012652 |  | 5.036135 | -0.9751837 | -7.801469 | -0.1756683 |  | -0.2077052 | 0.5890232 | 1
|  |  | 4.28 | -0.0999111 |  | 5.048181 | -0.9621439 | -7.697151 | -0.1732167 |  | -0.2035941 | 0.5753977 | 1
|  |  | 4.3 | -0.09857438 |  | 5.060227 | -0.9492713 | -7.594171 | -0.1707995 |  | -0.1995644 | 0.5620605 | 1
|  |  | 4.32 | -0.09725482 |  | 5.072274 | -0.936564 | -7.492512 | -0.1684162 |  | -0.1956143 | 0.5490065 | 1
|  |  | 4.34 | -0.09595221 |  | 5.08432 | -0.9240198 | -7.392158 | -0.1660663 |  | -0.1917422 | 0.5362305 | 1
|  |  | 4.36 | -0.09466635 |  | 5.096366 | -0.9116369 | -7.293095 | -0.1637494 |  | -0.1879468 | 0.5237274 | 1
|  |  | 4.38 | -0.09339702 |  | 5.108413 | -0.8994133 | -7.195306 | -0.161465 |  | -0.1842263 | 0.5114924 | 1
|  |  | 4.4 | -0.09214403 |  | 5.120459 | -0.887347 | -7.098776 | -0.1592126 |  | -0.1805795 | 0.4995204 | 1
|  |  | 4.42 | -0.09090719 |  | 5.132506 | -0.8754362 | -7.00349 | -0.1569917 |  | -0.1770048 | 0.4878065 | 1
|  |  | 4.44 | -0.08968629 |  | 5.144552 | -0.8636789 | -6.909432 | -0.154802 |  | -0.1735007 | 0.476346 | 1
|  |  | 4.46 | -0.08848114 |  | 5.156598 | -0.8520734 | -6.816587 | -0.152643 |  | -0.170066 | 0.4651341 | 1
|  |  | 4.48 | -0.08729155 |  | 5.168645 | -0.8406177 | -6.724941 | -0.1505143 |  | -0.1666992 | 0.4541661 | 1
|  |  | 4.5 | -0.08611733 |  | 5.180691 | -0.8293099 | -6.634479 | -0.1484153 |  | -0.163399 | 0.4434373 | 1
|  |  | 4.52 | -0.0849583 |  | 5.192737 | -0.8181484 | -6.545187 | -0.1463458 |  | -0.1601641 | 0.4329433 | 1
|  |  | 4.54 | -0.08381426 |  | 5.204784 | -0.8071313 | -6.457051 | -0.1443053 |  | -0.1569933 | 0.4226795 | 1
|  |  | 4.56 | -0.08268503 |  | 5.21683 | -0.7962569 | -6.370055 | -0.1422934 |  | -0.1538851 | 0.4126415 | 1
|  |  | 4.58 | -0.08157044 |  | 5.228876 | -0.7855233 | -6.284187 | -0.1403097 |  | -0.1508385 | 0.4028249 | 1
|  |  | 4.6 | -0.08047029 |  | 5.240923 | -0.7749289 | -6.199432 | -0.1383537 |  | -0.1478521 | 0.3932253 | 1
|  |  | 4.62 | -0.07938442 |  | 5.252969 | -0.764472 | -6.115776 | -0.1364252 |  | -0.1449249 | 0.3838387 | 1
|  |  | 4.64 | -0.07831265 |  | 5.265015 | -0.7541508 | -6.033207 | -0.1345236 |  | -0.1420556 | 0.3746606 | 1
|  |  | 4.66 | -0.0772548 |  | 5.277062 | -0.7439638 | -5.95171 | -0.1326487 |  | -0.139243 | 0.3656872 | 1
|  |  | 4.68 | -0.07621071 |  | 5.289108 | -0.7339091 | -5.871273 | -0.1308 |  | -0.1364862 | 0.3569142 | 1
|  |  | 4.7 | -0.0751802 |  | 5.301154 | -0.7239853 | -5.791882 | -0.1289773 |  | -0.1337839 | 0.3483377 | 1
|  |  | 4.72 | -0.0741631 |  | 5.313201 | -0.7141906 | -5.713525 | -0.12718 |  | -0.1311351 | 0.3399538 | 1
|  |  | 4.74 | -0.07315925 |  | 5.325247 | -0.7045236 | -5.636188 | -0.1254079 |  | -0.1285387 | 0.3317585 | 1
|  |  | 4.76 | -0.07216848 |  | 5.337293 | -0.6949825 | -5.55986 | -0.1236606 |  | -0.1259938 | 0.3237482 | 1
|  |  | 4.78 | -0.07119064 |  | 5.34934 | -0.6855659 | -5.484527 | -0.1219378 |  | -0.1234992 | 0.315919 | 1
|  |  | 4.8 | -0.07022556 |  | 5.361386 | -0.6762721 | -5.410177 | -0.120239 |  | -0.121054 | 0.3082672 | 1
|  |  | 4.82 | -0.06927308 |  | 5.373432 | -0.6670998 | -5.336798 | -0.1185641 |  | -0.1186572 | 0.3007892 | 1
|  |  | 4.84 | -0.06833305 |  | 5.385479 | -0.6580473 | -5.264378 | -0.1169126 |  | -0.1163079 | 0.2934815 | 1
|  |  | 4.86 | -0.06740531 |  | 5.397525 | -0.6491131 | -5.192905 | -0.1152842 |  | -0.1140051 | 0.2863406 | 1
|  |  | 4.88 | -0.06648971 |  | 5.409571 | -0.6402959 | -5.122367 | -0.1136785 |  | -0.1117479 | 0.279363 | 1
|  |  | 4.9 | -0.06558609 |  | 5.421618 | -0.631594 | -5.052752 | -0.1120954 |  | -0.1095354 | 0.2725453 | 1
|  |  | 4.92 | -0.06469431 |  | 5.433664 | -0.6230062 | -4.98405 | -0.1105344 |  | -0.1073667 | 0.2658841 | 1
|  |  | 4.94 | -0.06381422 |  | 5.44571 | -0.6145309 | -4.916247 | -0.1089952 |  | -0.1052409 | 0.2593763 | 1
|  |  | 4.96 | -0.06294567 |  | 5.457757 | -0.6061668 | -4.849335 | -0.1074775 |  | -0.1031573 | 0.2530186 | 1
|  |  | 4.98 | -0.06208852 |  | 5.469803 | -0.5979125 | -4.7833 | -0.1059811 |  | -0.1011149 | 0.2468078 | 1
|  |  | 5 | -0.06124263 |  | 5.48185 | -0.5897665 | -4.718132 | -0.1045056 |  | -0.09911295 | 0.2407409 | 1
|  |  | 5.02 | -0.06040785 |  | 5.493896 | -0.5817276 | -4.653821 | -0.1030507 |  | -0.09715066 | 0.2348148 | 1
|  |  | 5.04 | -0.05958404 |  | 5.505942 | -0.5737943 | -4.590354 | -0.1016162 |  | -0.09522723 | 0.2290265 | 1
|  |  | 5.06 | -0.05877107 |  | 5.517989 | -0.5659654 | -4.527723 | -0.1002017 |  | -0.0933419 | 0.223373 | 1
|  |  | 5.08 | -0.0579688 |  | 5.530035 | -0.5582396 | -4.465916 | -0.09880702 |  | -0.09149391 | 0.2178515 | 1
|  |  | 5.1 | -0.0571771 |  | 5.542081 | -0.5506154 | -4.404923 | -0.09743182 |  | -0.08968251 | 0.2124592 | 1
|  |  | 5.12 | -0.05639582 |  | 5.554128 | -0.5430918 | -4.344734 | -0.09607584 |  | -0.087907 | 0.2071932 | 1
|  |  | 5.14 | -0.05562485 |  | 5.566174 | -0.5356673 | -4.285339 | -0.09473881 |  | -0.08616665 | 0.2020509 | 1
|  |  | 5.16 | -0.05486405 |  | 5.57822 | -0.5283408 | -4.226726 | -0.09342046 |  | -0.08446078 | 0.1970295 | 1
|  |  | 5.18 | -0.05411329 |  | 5.590267 | -0.521111 | -4.168888 | -0.09212054 |  | -0.08278869 | 0.1921264 | 1
|  |  | 5.2 | -0.05337245 |  | 5.602313 | -0.5139767 | -4.111813 | -0.09083878 |  | -0.08114973 | 0.1873392 | 1
|  |  | 5.22 | -0.05264139 |  | 5.614359 | -0.5069366 | -4.055493 | -0.08957494 |  | -0.07954322 | 0.1826651 | 1
|  |  | 5.24 | -0.05192 |  | 5.626406 | -0.4999896 | -3.999917 | -0.08832874 |  | -0.07796854 | 0.1781018 | 1
|  |  | 5.26 | -0.05120816 |  | 5.638452 | -0.4931346 | -3.945077 | -0.08709996 |  | -0.07642505 | 0.1736468 | 1
|  |  | 5.28 | -0.05050574 |  | 5.650498 | -0.4863702 | -3.890962 | -0.08588834 |  | -0.07491213 | 0.1692978 | 1
|  |  | 5.3 | -0.04981262 |  | 5.662545 | -0.4796955 | -3.837564 | -0.08469365 |  | -0.07342918 | 0.1650523 | 1
|  |  | 5.32 | -0.04912868 |  | 5.674591 | -0.4731092 | -3.784874 | -0.08351564 |  | -0.07197561 | 0.1609082 | 1
|  |  | 5.34 | -0.04845381 |  | 5.686637 | -0.4666102 | -3.732882 | -0.08235409 |  | -0.07055083 | 0.156863 | 1
|  |  | 5.36 | -0.0477879 |  | 5.698684 | -0.4601975 | -3.68158 | -0.08120875 |  | -0.06915427 | 0.1529148 | 1
|  |  | 5.38 | -0.04713082 |  | 5.71073 | -0.4538698 | -3.630958 | -0.08007941 |  | -0.06778538 | 0.1490612 | 1
|  |  | 5.4 | -0.04648247 |  | 5.722776 | -0.4476262 | -3.58101 | -0.07896583 |  | -0.0664436 | 0.1453002 | 1
|  |  | 5.42 | -0.04584273 |  | 5.734823 | -0.4414655 | -3.531724 | -0.07786781 |  | -0.0651284 | 0.1416296 | 1
|  |  | 5.44 | -0.0452115 |  | 5.746869 | -0.4353868 | -3.483094 | -0.07678511 |  | -0.06383925 | 0.1380476 | 1
|  |  | 5.46 | -0.04458867 |  | 5.758915 | -0.4293889 | -3.435111 | -0.07571752 |  | -0.06257563 | 0.134552 | 1
|  |  | 5.48 | -0.04397412 |  | 5.770962 | -0.4234708 | -3.387766 | -0.07466484 |  | -0.06133705 | 0.1311409 | 1
|  |  | 5.5 | -0.04336776 |  | 5.783008 | -0.4176315 | -3.341052 | -0.07362685 |  | -0.060123 | 0.1278123 | 1
|  |  | 5.52 | -0.04276948 |  | 5.795055 | -0.4118701 | -3.29496 | -0.07260335 |  | -0.058933 | 0.1245646 | 1
|  |  | 5.54 | -0.04217917 |  | 5.807101 | -0.4061854 | -3.249483 | -0.07159413 |  | -0.05776657 | 0.1213957 | 1
|  |  | 5.56 | -0.04159673 |  | 5.819147 | -0.4005765 | -3.204612 | -0.070599 |  | -0.05662325 | 0.1183038 | 1
|  |  | 5.58 | -0.04102207 |  | 5.831194 | -0.3950425 | -3.16034 | -0.06961775 |  | -0.05550257 | 0.1152874 | 1
|  |  | 5.6 | -0.04045507 |  | 5.84324 | -0.3895824 | -3.116659 | -0.06865019 |  | -0.05440409 | 0.1123445 | 1
|  |  | 5.62 | -0.03989566 |  | 5.855286 | -0.3841952 | -3.073561 | -0.06769613 |  | -0.05332737 | 0.1094735 | 1
|  |  | 5.64 | -0.03934371 |  | 5.867333 | -0.37888 | -3.03104 | -0.06675538 |  | -0.05227198 | 0.1066728 | 1
|  |  | 5.66 | -0.03879915 |  | 5.879379 | -0.3736358 | -2.989087 | -0.06582775 |  | -0.05123749 | 0.1039407 | 1
|  |  | 5.68 | -0.03826188 |  | 5.891425 | -0.3684619 | -2.947695 | -0.06491306 |  | -0.05022349 | 0.1012757 | 1
|  |  | 5.7 | -0.03773179 |  | 5.903472 | -0.3633572 | -2.906857 | -0.06401113 |  | -0.04922958 | 0.09867615 | 1
|  |  | 5.72 | -0.03720881 |  | 5.915518 | -0.3583208 | -2.866567 | -0.06312178 |  | -0.04825535 | 0.09614061 | 1
|  |  | 5.74 | -0.03669283 |  | 5.927564 | -0.353352 | -2.826816 | -0.06224483 |  | -0.04730042 | 0.09366756 | 1
|  |  | 5.76 | -0.03618378 |  | 5.939611 | -0.3484498 | -2.787598 | -0.06138011 |  | -0.0463644 | 0.09125556 | 1
|  |  | 5.78 | -0.03568155 |  | 5.951657 | -0.3436133 | -2.748906 | -0.06052745 |  | -0.04544692 | 0.08890317 | 1
|  |  | 5.8 | -0.03518605 |  | 5.963703 | -0.3388417 | -2.710734 | -0.05968667 |  | -0.04454762 | 0.08660901 | 1
|  |  | 5.82 | -0.03469722 |  | 5.97575 | -0.3341342 | -2.673074 | -0.05885762 |  | -0.04366612 | 0.08437171 | 1
|  |  | 5.84 | -0.03421495 |  | 5.987796 | -0.32949 | -2.63592 | -0.05804013 |  | -0.04280208 | 0.08218993 | 1
|  |  | 5.86 | -0.03373916 |  | 5.999842 | -0.3249081 | -2.599265 | -0.05723403 |  | -0.04195516 | 0.08006238 | 1
|  |  | 5.88 | -0.03326977 |  | 6.011889 | -0.3203879 | -2.563103 | -0.05643917 |  | -0.04112501 | 0.07798776 | 1
|  |  | 5.9 | -0.0328067 |  | 6.023935 | -0.3159285 | -2.527428 | -0.05565539 |  | -0.0403113 | 0.07596484 | 1
|  |  | 5.92 | -0.03234986 |  | 6.035981 | -0.3115291 | -2.492233 | -0.05488253 |  | -0.0395137 | 0.07399239 | 1
|  |  | 5.94 | -0.03189917 |  | 6.048028 | -0.307189 | -2.457512 | -0.05412044 |  | -0.03873191 | 0.07206922 | 1
|  |  | 5.96 | -0.03145456 |  | 6.060074 | -0.3029074 | -2.423259 | -0.05336897 |  | -0.03796559 | 0.07019416 | 1
|  |  | 5.98 | -0.03101594 |  | 6.07212 | -0.2986835 | -2.389468 | -0.05262797 |  | -0.03721445 | 0.06836606 | 1
|  |  | 6 | -0.03058324 |  | 6.084167 | -0.2945166 | -2.356133 | -0.0518973 |  | -0.03647818 | 0.06658381 | 1
|  |  | 6.02 | -0.03015637 |  | 6.096213 | -0.2904059 | -2.323247 | -0.05117681 |  | -0.0357565 | 0.06484631 | 1
|  |  | 6.04 | -0.02973527 |  | 6.10826 | -0.2863507 | -2.290806 | -0.05046636 |  | -0.0350491 | 0.06315249 | 1
|  |  | 6.06 | -0.02931986 |  | 6.120306 | -0.2823503 | -2.258802 | -0.0497658 |  | -0.03435572 | 0.06150131 | 1
|  |  | 6.08 | -0.02891007 |  | 6.132352 | -0.278404 | -2.227232 | -0.049075 |  | -0.03367606 | 0.05989175 | 1
|  |  | 6.1 | -0.02850582 |  | 6.144399 | -0.274511 | -2.196088 | -0.04839383 |  | -0.03300987 | 0.0583228 | 1
|  |  | 6.12 | -0.02810703 |  | 6.156445 | -0.2706707 | -2.165366 | -0.04772214 |  | -0.03235686 | 0.05679349 | 1
|  |  | 6.14 | -0.02771365 |  | 6.168491 | -0.2668824 | -2.135059 | -0.04705981 |  | -0.03171679 | 0.05530287 | 1
|  |  | 6.16 | -0.02732559 |  | 6.180538 | -0.2631454 | -2.105163 | -0.0464067 |  | -0.03108938 | 0.05385 | 1
|  |  | 6.18 | -0.02694279 |  | 6.192584 | -0.259459 | -2.075672 | -0.04576269 |  | -0.03047441 | 0.05243396 | 1
|  |  | 6.2 | -0.02656518 |  | 6.20463 | -0.2558227 | -2.046581 | -0.04512764 |  | -0.0298716 | 0.05105388 | 1
|  |  | 6.22 | -0.02619269 |  | 6.216677 | -0.2522356 | -2.017885 | -0.04450144 |  | -0.02928074 | 0.04970887 | 1
|  |  | 6.24 | -0.02582526 |  | 6.228723 | -0.2486972 | -1.989578 | -0.04388396 |  | -0.02870157 | 0.04839808 | 1
|  |  | 6.26 | -0.02546281 |  | 6.240769 | -0.2452069 | -1.961655 | -0.04327507 |  | -0.02813387 | 0.04712068 | 1
|  |  | 6.28 | -0.02510529 |  | 6.252816 | -0.2417639 | -1.934111 | -0.04267466 |  | -0.02757741 | 0.04587587 | 1
|  |  | 6.3 | -0.02475263 |  | 6.264862 | -0.2383678 | -1.906942 | -0.04208261 |  | -0.02703197 | 0.04466283 | 1
|  |  | 6.32 | -0.02440476 |  | 6.276908 | -0.2350178 | -1.880143 | -0.04149879 |  | -0.02649732 | 0.04348081 | 1
|  |  | 6.34 | -0.02406163 |  | 6.288955 | -0.2317135 | -1.853708 | -0.04092311 |  | -0.02597326 | 0.04232903 | 1
|  |  | 6.36 | -0.02372316 |  | 6.301001 | -0.228454 | -1.827632 | -0.04035544 |  | -0.02545957 | 0.04120676 | 1
|  |  | 6.38 | -0.02338931 |  | 6.313047 | -0.225239 | -1.801912 | -0.03979566 |  | -0.02495606 | 0.04011327 | 1
|  |  | 6.4 | -0.02306 |  | 6.325094 | -0.2220678 | -1.776542 | -0.03924368 |  | -0.02446251 | 0.03904785 | 1
|  |  | 6.42 | -0.02273518 |  | 6.33714 | -0.2189398 | -1.751519 | -0.03869938 |  | -0.02397873 | 0.03800982 | 1
|  |  | 6.44 | -0.0224148 |  | 6.349186 | -0.2158545 | -1.726836 | -0.03816265 |  | -0.02350453 | 0.0369985 | 1
|  |  | 6.46 | -0.02209878 |  | 6.361233 | -0.2128112 | -1.70249 | -0.03763339 |  | -0.02303971 | 0.03601323 | 1
|  |  | 6.48 | -0.02178708 |  | 6.373279 | -0.2098096 | -1.678476 | -0.0371115 |  | -0.0225841 | 0.03505337 | 1
|  |  | 6.5 | -0.02147963 |  | 6.385325 | -0.2068489 | -1.654791 | -0.03659686 |  | -0.02213751 | 0.03411829 | 1
|  |  | 6.52 | -0.02117639 |  | 6.397372 | -0.2039286 | -1.631429 | -0.03608939 |  | -0.02169975 | 0.03320737 | 1
|  |  | 6.54 | -0.02087729 |  | 6.409418 | -0.2010483 | -1.608387 | -0.03558897 |  | -0.02127066 | 0.03232001 | 1
|  |  | 6.56 | -0.02058229 |  | 6.421465 | -0.1982074 | -1.585659 | -0.03509552 |  | -0.02085006 | 0.03145563 | 1
|  |  | 6.58 | -0.02029132 |  | 6.433511 | -0.1954054 | -1.563243 | -0.03460893 |  | -0.02043779 | 0.03061366 | 1
|  |  | 6.6 | -0.02000433 |  | 6.445557 | -0.1926417 | -1.541134 | -0.0341291 |  | -0.02003368 | 0.02979354 | 1
|  |  | 6.62 | -0.01972128 |  | 6.457604 | -0.1899159 | -1.519327 | -0.03365595 |  | -0.01963756 | 0.02899472 | 1
|  |  | 6.64 | -0.0194421 |  | 6.46965 | -0.1872275 | -1.49782 | -0.03318938 |  | -0.01924929 | 0.02821667 | 1
|  |  | 6.66 | -0.01916676 |  | 6.481696 | -0.1845759 | -1.476607 | -0.0327293 |  | -0.0188687 | 0.02745887 | 1
|  |  | 6.68 | -0.01889519 |  | 6.493743 | -0.1819607 | -1.455685 | -0.03227561 |  | -0.01849564 | 0.02672081 | 1
|  |  | 6.7 | -0.01862735 |  | 6.505789 | -0.1793813 | -1.435051 | -0.03182824 |  | -0.01812996 | 0.02600201 | 1
|  |  | 6.72 | -0.01836318 |  | 6.517835 | -0.1768375 | -1.4147 | -0.03138708 |  | -0.01777152 | 0.02530197 | 1
|  |  | 6.74 | -0.01810265 |  | 6.529882 | -0.1743285 | -1.394628 | -0.03095206 |  | -0.01742018 | 0.02462022 | 1
|  |  | 6.76 | -0.0178457 |  | 6.541928 | -0.1718541 | -1.374832 | -0.03052308 |  | -0.01707579 | 0.02395631 | 1
|  |  | 6.78 | -0.01759228 |  | 6.553974 | -0.1694136 | -1.355309 | -0.03010007 |  | -0.01673821 | 0.02330978 | 1
|  |  | 6.8 | -0.01734234 |  | 6.566021 | -0.1670068 | -1.336054 | -0.02968294 |  | -0.01640731 | 0.0226802 | 1
|  |  | 6.82 | -0.01709585 |  | 6.578067 | -0.1646331 | -1.317064 | -0.02927161 |  | -0.01608296 | 0.02206713 | 1
|  |  | 6.84 | -0.01685275 |  | 6.590113 | -0.162292 | -1.298336 | -0.02886599 |  | -0.01576503 | 0.02147016 | 1
|  |  | 6.86 | -0.01661301 |  | 6.60216 | -0.1599833 | -1.279866 | -0.02846601 |  | -0.01545339 | 0.02088888 | 1
|  |  | 6.88 | -0.01637656 |  | 6.614206 | -0.1577063 | -1.261651 | -0.02807159 |  | -0.01514792 | 0.0203229 | 1
|  |  | 6.9 | -0.01614338 |  | 6.626252 | -0.1554608 | -1.243686 | -0.02768265 |  | -0.01484849 | 0.01977182 | 1
|  |  | 6.92 | -0.01591342 |  | 6.638299 | -0.1532462 | -1.22597 | -0.02729912 |  | -0.01455498 | 0.01923526 | 1
|  |  | 6.94 | -0.01568663 |  | 6.650345 | -0.1510623 | -1.208498 | -0.02692091 |  | -0.01426728 | 0.01871287 | 1
|  |  | 6.96 | -0.01546298 |  | 6.662391 | -0.1489085 | -1.191268 | -0.02654796 |  | -0.01398527 | 0.01820426 | 1
|  |  | 6.98 | -0.01524241 |  | 6.674438 | -0.1467844 | -1.174275 | -0.02618019 |  | -0.01370885 | 0.01770911 | 1
|  |  | 7 | -0.01502489 |  | 6.686484 | -0.1446897 | -1.157518 | -0.02581754 |  | -0.01343789 | 0.01722705 | 1
|  |  | 7.02 | -0.01481039 |  | 6.69853 | -0.142624 | -1.140992 | -0.02545992 |  | -0.01317229 | 0.01675775 | 1
|  |  | 7.04 | -0.01459885 |  | 6.710577 | -0.1405869 | -1.124695 | -0.02510726 |  | -0.01291195 | 0.0163009 | 1
|  |  | 7.06 | -0.01439024 |  | 6.722623 | -0.138578 | -1.108624 | -0.02475951 |  | -0.01265675 | 0.01585616 | 1
|  |  | 7.08 | -0.01418452 |  | 6.73467 | -0.1365969 | -1.092776 | -0.02441659 |  | -0.01240661 | 0.01542324 | 1
|  |  | 7.1 | -0.01398165 |  | 6.746716 | -0.1346433 | -1.077147 | -0.02407843 |  | -0.01216141 | 0.01500182 | 1
|  |  | 7.12 | -0.0137816 |  | 6.758762 | -0.1327168 | -1.061734 | -0.02374496 |  | -0.01192107 | 0.01459161 | 1
|  |  | 7.14 | -0.01358432 |  | 6.770809 | -0.130817 | -1.046536 | -0.02341613 |  | -0.01168547 | 0.01419232 | 1
|  |  | 7.16 | -0.01338978 |  | 6.782855 | -0.1289436 | -1.031548 | -0.02309186 |  | -0.01145454 | 0.01380367 | 1
|  |  | 7.18 | -0.01319794 |  | 6.794901 | -0.1270961 | -1.016769 | -0.0227721 |  | -0.01122818 | 0.01342538 | 1
|  |  | 7.2 | -0.01300876 |  | 6.806948 | -0.1252744 | -1.002195 | -0.02245678 |  | -0.01100629 | 0.0130572 | 1
|  |  | 7.22 | -0.01282222 |  | 6.818994 | -0.123478 | -0.9878237 | -0.02214584 |  | -0.01078879 | 0.01269885 | 1
|  |  | 7.24 | -0.01263827 |  | 6.83104 | -0.1217065 | -0.9736521 | -0.02183921 |  | -0.0105756 | 0.01235008 | 1
|  |  | 7.26 | -0.01245688 |  | 6.843087 | -0.1199597 | -0.9596777 | -0.02153684 |  | -0.01036662 | 0.01201065 | 1
|  |  | 7.28 | -0.01227801 |  | 6.855133 | -0.1182372 | -0.9458978 | -0.02123867 |  | -0.01016177 | 0.0116803 | 1
|  |  | 7.3 | -0.01210163 |  | 6.867179 | -0.1165387 | -0.9323099 | -0.02094464 |  | -0.009960978 | 0.01135882 | 1
|  |  | 7.32 | -0.01192772 |  | 6.879226 | -0.1148639 | -0.9189112 | -0.02065469 |  | -0.009764155 | 0.01104596 | 1
|  |  | 7.34 | -0.01175622 |  | 6.891272 | -0.1132124 | -0.9056994 | -0.02036876 |  | -0.009571224 | 0.0107415 | 1
|  |  | 7.36 | -0.01158712 |  | 6.903318 | -0.111584 | -0.8926718 | -0.0200868 |  | -0.009382109 | 0.01044522 | 1
|  |  | 7.38 | -0.01142038 |  | 6.915365 | -0.1099782 | -0.879826 | -0.01980876 |  | -0.009196733 | 0.01015691 | 1
|  |  | 7.4 | -0.01125596 |  | 6.927411 | -0.1083949 | -0.8671595 | -0.01953458 |  | -0.009015024 | 0.009876367 | 1
|  |  | 7.42 | -0.01109385 |  | 6.939457 | -0.1068337 | -0.8546699 | -0.0192642 |  | -0.008836908 | 0.009603379 | 1
|  |  | 7.44 | -0.01093399 |  | 6.951504 | -0.1052944 | -0.8423549 | -0.01899757 |  | -0.008662314 | 0.009337752 | 1
|  |  | 7.46 | -0.01077638 |  | 6.96355 | -0.1037765 | -0.830212 | -0.01873465 |  | -0.008491172 | 0.009079294 | 1
|  |  | 7.48 | -0.01062096 |  | 6.975596 | -0.1022799 | -0.818239 | -0.01847537 |  | -0.008323415 | 0.008827816 | 1
|  |  | 7.5 | -0.01046772 |  | 6.987643 | -0.1008042 | -0.8064335 | -0.01821969 |  | -0.008158975 | 0.008583135 | 1
|  |  | 7.52 | -0.01031663 |  | 6.999689 | -0.09934916 | -0.7947933 | -0.01796756 |  | -0.007997786 | 0.008345074 | 1
|  |  | 7.54 | -0.01016766 |  | 7.011735 | -0.09791452 | -0.7833162 | -0.01771892 |  | -0.007839785 | 0.008113458 | 1
|  |  | 7.56 | -0.01002077 |  | 7.023782 | -0.09649998 | -0.7719998 | -0.01747374 |  | -0.007684907 | 0.007888117 | 1
|  |  | 7.58 | -0.009875937 |  | 7.035828 | -0.09510527 | -0.7608422 | -0.01723195 |  | -0.007533092 | 0.007668887 | 1
|  |  | 7.6 | -0.009733139 |  | 7.047874 | -0.09373013 | -0.749841 | -0.01699352 |  | -0.007384279 | 0.007455606 | 1
|  |  | 7.62 | -0.009592346 |  | 7.059921 | -0.09237429 | -0.7389943 | -0.0167584 |  | -0.007238407 | 0.007248118 | 1
|  |  | 7.64 | -0.009453529 |  | 7.071967 | -0.09103748 | -0.7282998 | -0.01652654 |  | -0.00709542 | 0.007046269 | 1
|  |  | 7.66 | -0.009316662 |  | 7.084014 | -0.08971945 | -0.7177556 | -0.0162979 |  | -0.006955259 | 0.006849912 | 1
|  |  | 7.68 | -0.009181718 |  | 7.09606 | -0.08841995 | -0.7073596 | -0.01607243 |  | -0.00681787 | 0.006658899 | 1
|  |  | 7.7 | -0.009048672 |  | 7.108106 | -0.08713871 | -0.6971097 | -0.01585008 |  | -0.006683197 | 0.00647309 | 1
|  |  | 7.72 | -0.008917498 |  | 7.120153 | -0.0858755 | -0.687004 | -0.01563082 |  | -0.006551186 | 0.006292348 | 1
|  |  | 7.74 | -0.00878817 |  | 7.132199 | -0.08463007 | -0.6770406 | -0.0154146 |  | -0.006421784 | 0.006116537 | 1
|  |  | 7.76 | -0.008660662 |  | 7.144245 | -0.08340218 | -0.6672174 | -0.01520138 |  | -0.006294941 | 0.005945526 | 1
|  |  | 7.78 | -0.008534952 |  | 7.156292 | -0.08219158 | -0.6575327 | -0.01499111 |  | -0.006170605 | 0.005779189 | 1
|  |  | 7.8 | -0.008411012 |  | 7.168338 | -0.08099805 | -0.6479844 | -0.01478376 |  | -0.006048727 | 0.005617401 | 1
|  |  | 7.82 | -0.008288821 |  | 7.180384 | -0.07982134 | -0.6385708 | -0.01457928 |  | -0.005929258 | 0.00546004 | 1
|  |  | 7.84 | -0.008168353 |  | 7.192431 | -0.07866124 | -0.6292899 | -0.01437764 |  | -0.005812151 | 0.00530699 | 1
|  |  | 7.86 | -0.008049586 |  | 7.204477 | -0.07751751 | -0.6201401 | -0.0141788 |  | -0.005697359 | 0.005158134 | 1
|  |  | 7.88 | -0.007932495 |  | 7.216523 | -0.07638993 | -0.6111194 | -0.01398271 |  | -0.005584835 | 0.005013361 | 1
|  |  | 7.9 | -0.007817059 |  | 7.22857 | -0.07527828 | -0.6022262 | -0.01378934 |  | -0.005474536 | 0.004872563 | 1
|  |  | 7.92 | -0.007703255 |  | 7.240616 | -0.07418234 | -0.5934587 | -0.01359866 |  | -0.005366416 | 0.004735632 | 1
|  |  | 7.94 | -0.007591059 |  | 7.252662 | -0.0731019 | -0.5848152 | -0.01341061 |  | -0.005260434 | 0.004602465 | 1
|  |  | 7.96 | -0.007480451 |  | 7.264709 | -0.07203675 | -0.576294 | -0.01322517 |  | -0.005156546 | 0.004472961 | 1
|  |  | 7.98 | -0.007371409 |  | 7.276755 | -0.07098667 | -0.5678933 | -0.0130423 |  | -0.005054712 | 0.004347023 | 1
|  |  | 8 | -0.00726391 |  | 7.288801 | -0.06995146 | -0.5596117 | -0.01286197 |  | -0.00495489 | 0.004224554 | 1

## fit_5NN_HCP
tait or murnaghan (e.g., material project) | input |  | Rose function | input |  | cif file | input |  | TB-SMA | input (Ref) |  | TB-SMA | fit
HCP | Cr |  | HCP | Cr |  | HCP | Cr |  | HCP | Cr |  | HCP | Cr |  | Lammps, metal units
E0[eV/atom] | -9.2327 |  | re[A] | 2.49063598 |  | a | 2.49063598 |  | p | 11.5597 |  | p | 8.7701 | <-fit | pair_style smatb # R0(A) p q A(eV) xi(eV) Rcs(A) Rc(A)
V0[A^3/atom] | 23.904 |  | d | 0.02471396 |  | c | 4.449632 |  | q | 2.8316 |  | q | 4.0791 | <-fit | pair_coeff 1 1 | 2.49063598 | 11.5597 | 2.8316 | 0.0812 | 1.1081 | 6 | 12 | # | Cr | Cr
B | 1.551 |  | Z | 12 | Note: Z(FCC)=12, Z(HCP)=12, Z(BCC)=8 |  |  |  | A[eV] | 0.0812 |  | A[eV] | 0.6641 | <-fit
C | 2.271 | <-Not use | Natom | 2 | Note: (FCC)=4, (HCP)=2, (BCC)=2 |  |  |  | xi[eV] | 1.1081 |  | xi[eV] | 4.9567 | <-fit | fit (output)
|  | Note: ideal c/a = 2*sqrt(2)/sqrt(3) = 1.6333 | [12 empty] | pair_style smatb # R0(A) p q A(eV) xi(eV) Rcs(A) Rc(A): 5NN
Note: Material project: Table (correct) [eV] -> [eV/atom] (cohesive energy), [A^3] -> [A^3/atom] (=omega=atomic volume) | [8 empty] | Z | 12 | Note: Z(FCC)=12, Z(HCP)=12, Z(BCC)=8 | p/q | 2.150009 |  | pair_coeff 1 1 | 2.49063598 | 8.7701 | 4.0791 | 0.6641 | 4.9567 | 6 | 12 | # | Cr | Cr
Lattice const.[A] | output |  | Rose function | output |  | Data | output |  | R0 | 2.49063598 | Note: R0 = re | d | 0.02471396
a0 (FCC or BCC) | 3.629389 |  | re[A] | 2.49063598 |  | c/a | 1.786544 | [7 empty] | Usage
a0 (ideal HCP) | 3.137993 | Note: Volume=a^3*(c/a)*sqrt(3)/2 | a | 6.011711 |  | Volume | 23.90426 | [7 empty] | 1. File tab -> Options -> Add-ins -> Solver Add-ins -> [Excel Add-ins] Go... -> [check] Solver Add-in -> OK
|  |  | a* | 0 |  | d-d | 2.649068 | 2.649068 | [6 empty] | 2. Data tab -> Solver -> Set Object: [$O$19] -> To: [check] Min -> By Changing Variable Cells: [$O$4:$O$7] -> Solve
delta (=d) | -0.227623 |  | Eu*(a*) | -1 |  | d-d(5NN) | 4.407278 | [7 empty] | Note: It is necessary to increase the constraints, chainging weight or include other structures to fit the required range.
|  |  | Eu(r)[eV/atom] | -9.2327
|  |  | Eu(r)[eV] | -110.7924 | [10 empty] | Constraints for fit |  |  | Note
References: https://doi.org/10.1103/PhysRevB.29.2963 , https://doi.org/10.1103/PhysRevB.62.8564, and https://doi.org/10.1103/PhysRevB.64.184102 | [14 empty] | 1. r = re, as = 0: Z*A - sqrt(Z)*xi = -Ec | 0.6614844 | (for A) | TB-SMA only
|  |  | a* | Eu*(a*) |  | r [A] | Eu(r) [eV/atom] | Eu(r) [eV] | E(TB-SMA)[eV] |  | E(fit) | Error | weight | Total error | 2. 3rd derivative and d=0.05 at re: p/q = 2.95 | 2.95 | (for p/q) | universal curve (Rose function: d=0.05) + TB-SMA
|  |  | -1 | 0.0671795 |  | 2.076339 | 0.6202481 | 7.442978 | 0.3726886 |  | 0.6626676 | 0.001799412 | 1 | 3.533764e-05 | 3. 1st derivative and r = re: xi = p/(p-q) * Ec/sqrt(Z) | 4.982843 | (for xi) | TB-SMA only
|  |  | -0.98 | 0.008687666 |  | 2.084625 | 0.08021061 | 0.9625273 | 0.1800292 |  | 0.1174611 | 0.001387602 | 1
|  |  | -0.96 | -0.04736226 |  | 2.092911 | -0.4372816 | -5.247379 | -0.003624398 |  | -0.4047313 | 0.001059523 | 1 |  | check (xi/A)/(p/q) | 3.471514 | vs. sqrt(Z) = | 3.464102 | Differene = | 0.007412705
|  |  | -0.94 | -0.1010501 |  | 2.101196 | -0.9329653 | -11.19558 | -0.1786304 |  | -0.9046804 | 0.0008000382 | 1
|  |  | -0.92 | -0.1524533 |  | 2.109482 | -1.407555 | -16.89067 | -0.3453335 |  | -1.383133 | 0.0005964629 | 1 |  | Rosato et al., |  |  |  |  | Test | input
|  |  | -0.9 | -0.2016469 |  | 2.117768 | -1.861746 | -22.34095 | -0.5040649 |  | -1.840812 | 0.0004382055 | 1 |  | A | 0.6690312 |  |  |  | HCP | Cr | Rose (Table 1)
|  |  | -0.88 | -0.2487039 |  | 2.126054 | -2.296209 | -27.5545 | -0.6551431 |  | -2.278419 | 0.0003164559 | 1 |  | xi | 4.982843 |  |  |  | l[A] | 0.3346442 | 1st Line
|  |  | -0.86 | -0.2936949 |  | 2.13434 | -2.711597 | -32.53916 | -0.7988744 |  | -2.696633 | 0.0002239163 | 1 | [6 empty] | rwse[A] | 1.41 | 2nd Line
|  |  | -0.84 | -0.3366884 |  | 2.142626 | -3.108543 | -37.30252 | -0.9355531 |  | -3.096111 | 0.000154569 | 1 |  | p/q | 2.951149 |  |  |  | factor, f | 1 | f*B(V0)'= | 2.271
|  |  | -0.82 | -0.377751 |  | 2.150912 | -3.487662 | -41.85194 | -1.065462 |  | -3.47749 | 0.0001034767 | 1 |  | d | 0.05 |  |  |  | 3l(B'-1)rwse | 0.9049635 | <- The paper is missing the division symbol "/" before rwse.
|  |  | -0.8 | -0.4169472 |  | 2.159198 | -3.849548 | -46.19458 | -1.188875 |  | -3.841387 | 6.66106e-05 | 1 |  | check | 2.629008e-12 | <- Closer to zero is better!!! |  |  | p/q | #NUM! | Note: 2=< p/q <= 5, (closed packing: p/q >= 2.7)
Note: Because the Schrödinger equation is a second-order partial differential equation, it is sometimes thought that there may have been a basis for obtaining a universal curve as a universal solution. |  |  | -0.78 | -0.4543395 |  | 2.167484 | -4.19478 | -50.33736 | -1.306051 |  | -4.1884 | 4.070305e-05 | 1 | [6 empty] | p | 2.189117
|  |  | -0.76 | -0.4899885 |  | 2.17577 | -4.523917 | -54.287 | -1.417244 |  | -4.519108 | 2.312196e-05 | 1 |  | Table X. d value vs. (p/q) for Rose function
|  |  | -0.74 | -0.5239531 |  | 2.184056 | -4.837502 | -58.05002 | -1.522694 |  | -4.834072 | 1.176335e-05 | 1 |  | d | p/q | MEAM | Abell | Li | FERNANDEZ
|  |  | -0.72 | -0.5562903 |  | 2.192342 | -5.136062 | -61.63274 | -1.622635 |  | -5.133834 | 4.96013e-06 | 1 |  | 0.2 | 8.116799 |  | <- Li | <- In
|  |  | -0.7 | -0.5870555 |  | 2.200628 | -5.420107 | -65.04128 | -1.71729 |  | -5.418922 | 1.404775e-06 | 1 |  | 0.15 | 6.25 |  | <- Li | <- Li, Na
|  |  | -0.68 | -0.6163021 |  | 2.208914 | -5.690133 | -68.28159 | -1.806874 |  | -5.689843 | 8.394292e-08 | 1 |  | 0.1 | 4.539722 |  |  | <- Ag, Hf, Tl, Yb, Zn
|  |  | -0.66 | -0.6440824 |  | 2.2172 | -5.946619 | -71.35943 | -1.891593 |  | -5.947092 | 2.234687e-07 | 1 |  | 0.095 | 4.376402 |  |  | <- Rb
|  |  | -0.64 | -0.6704465 |  | 2.225486 | -6.190032 | -74.28038 | -1.971646 |  | -6.191146 | 1.242221e-06 | 1 |  | 0.09 | 4.21 |  |  | <- Nd
|  |  | -0.62 | -0.6954435 |  | 2.233772 | -6.420821 | -77.04986 | -2.047225 |  | -6.422469 | 2.713569e-06 | 1 |  | 0.085 | 4.053393 |  |  | <- Pt
|  |  | -0.6 | -0.7191207 |  | 2.242058 | -6.639425 | -79.6731 | -2.118512 |  | -6.641507 | 4.333346e-06 | 1 |  | 0.08 | 3.89 |  |  | <- Cu
|  |  | -0.58 | -0.7415239 |  | 2.250344 | -6.846268 | -82.15521 | -2.185684 |  | -6.848695 | 5.893374e-06 | 1 |  | 0.075 | 3.734744 |  | <- K | <- Th
|  |  | -0.56 | -0.7626977 |  | 2.258629 | -7.041759 | -84.50111 | -2.24891 |  | -7.044453 | 7.259678e-06 | 1 |  | 0.07 | 3.58 | <- Si | <- K
|  |  | -0.54 | -0.7826852 |  | 2.266915 | -7.226298 | -86.71557 | -2.308354 |  | -7.229188 | 8.354708e-06 | 1 |  | 0.065 | 3.419675 |  |  | <- Rh
|  |  | -0.52 | -0.8015283 |  | 2.275201 | -7.40027 | -88.80324 | -2.364173 |  | -7.403294 | 9.142912e-06 | 1 |  | 0.06 | 3.26 |  | <- Na, K, Cs, Al
|  |  | -0.5 | -0.8192673 |  | 2.283487 | -7.564049 | -90.76859 | -2.416517 |  | -7.567151 | 9.619147e-06 | 1 |  | 0.055 | 3.107051 |  | <- Cu
|  |  | -0.48 | -0.8359417 |  | 2.291773 | -7.717999 | -92.61599 | -2.46553 |  | -7.721129 | 9.799448e-06 | 1 |  | 0.05 | 2.95 | <- Al,Fe,Ni,Pd,Pt,In,Cu,Ag,Au |  | <- Ni | <- Li,Na,Al,K,Ca,Ti,V,Fe,Co,Ni,Cu,Zn,Nb,Mo,Pd,Ag,Ta,Re,Ir,Pt,Au,Pb,Th
|  |  | -0.46 | -0.8515894 |  | 2.300059 | -7.862469 | -94.34963 | -2.511352 |  | -7.865586 | 9.713772e-06 | 1 |  | 0.045 | 2.795136 |  | <- Ag
|  |  | -0.44 | -0.8662472 |  | 2.308345 | -7.997801 | -95.97361 | -2.554117 |  | -8.000867 | 9.400371e-06 | 1 |  | 0.04 | 2.64 |  | <- Ag | <- K, Pb
|  |  | -0.42 | -0.879951 |  | 2.316631 | -8.124323 | -97.49188 | -2.593953 |  | -8.127307 | 8.901502e-06 | 1 |  | 0.035 | 2.481044 |  |  | <- Cd
|  |  | -0.4 | -0.8927352 |  | 2.324917 | -8.242356 | -98.90828 | -2.630984 |  | -8.24523 | 8.260237e-06 | 1 |  | 0.03 | 2.32 |  | <- Au
|  |  | -0.38 | -0.9046334 |  | 2.333203 | -8.352209 | -100.2265 | -2.665329 |  | -8.354951 | 7.518164e-06 | 1 |  | 0.025 | 2.159411 |  |  | <- Al
|  |  | -0.36 | -0.9156781 |  | 2.341489 | -8.454181 | -101.4502 | -2.697101 |  | -8.456772 | 6.713788e-06 | 1 |  | 0.02 | 1.99 |  | <- Si, Ge
|  |  | -0.34 | -0.9259007 |  | 2.349775 | -8.548563 | -102.5828 | -2.726411 |  | -8.550989 | 5.881514e-06 | 1 |  | 0.015 | 1.818065 |  | <- Si
|  |  | -0.32 | -0.9353316 |  | 2.358061 | -8.635636 | -103.6276 | -2.753363 |  | -8.637884 | 5.051059e-06 | 1 |  | 0.01 | 1.63 |  | <- H | <- In
|  |  | -0.3 | -0.9440004 |  | 2.366347 | -8.715673 | -104.5881 | -2.778059 |  | -8.717734 | 4.247212e-06 | 1 |  | 0.005 | 1.41 |  | <-C
|  |  | -0.28 | -0.9519356 |  | 2.374633 | -8.788936 | -105.4672 | -2.800597 |  | -8.790804 | 3.489846e-06 | 1 |  | 0.001 | 0.857
|  |  | -0.26 | -0.9591649 |  | 2.382919 | -8.855682 | -106.2682 | -2.821069 |  | -8.857353 | 2.794125e-06 | 1 |  | Note: The existence of a minimum for Eb requires p > q.
|  |  | -0.24 | -0.965715 |  | 2.391205 | -8.916157 | -106.9939 | -2.839566 |  | -8.917631 | 2.170831e-06 | 1
|  |  | -0.22 | -0.9716119 |  | 2.399491 | -8.970602 | -107.6472 | -2.856173 |  | -8.971877 | 1.626786e-06 | 1
|  |  | -0.2 | -0.9768807 |  | 2.407777 | -9.019247 | -108.231 | -2.870975 |  | -9.020326 | 1.165323e-06 | 1
|  |  | -0.18 | -0.9815457 |  | 2.416062 | -9.062317 | -108.7478 | -2.88405 |  | -9.063204 | 7.867771e-07 | 1
|  |  | -0.16 | -0.9856303 |  | 2.424348 | -9.100029 | -109.2004 | -2.895476 |  | -9.100729 | 4.889803e-07 | 1
|  |  | -0.14 | -0.9891575 |  | 2.432634 | -9.132594 | -109.5911 | -2.905325 |  | -9.133112 | 2.677391e-07 | 1
|  |  | -0.12 | -0.9921491 |  | 2.44092 | -9.160215 | -109.9226 | -2.913668 |  | -9.160557 | 1.172863e-07 | 1
|  |  | -0.1 | -0.9946265 |  | 2.449206 | -9.183088 | -110.1971 | -2.920574 |  | -9.183263 | 3.069738e-08 | 1
|  |  | -0.08 | -0.9966104 |  | 2.457492 | -9.201405 | -110.4169 | -2.926107 |  | -9.201421 | 2.668627e-10 | 1
|  |  | -0.06 | -0.9981207 |  | 2.465778 | -9.215349 | -110.5842 | -2.930329 |  | -9.215215 | 1.784141e-08 | 1
|  |  | -0.04 | -0.9991767 |  | 2.474064 | -9.225099 | -110.7012 | -2.933303 |  | -9.224825 | 7.510893e-08 | 1
|  |  | -0.02 | -0.9997971 |  | 2.48235 | -9.230827 | -110.7699 | -2.935083 |  | -9.230422 | 0.001638441 | 10000
|  | re -> | 0 | -1 |  | 2.49063598 | -9.2327 | -110.7924 | -2.935728 |  | -9.232175 | 0.002761117 | 10000 | <- re position
|  |  | 0.02 | -0.9998028 |  | 2.498922 | -9.23088 | -110.7706 | -2.935289 |  | -9.230244 | 0.004044303 | 10000
|  |  | 0.04 | -0.9992225 |  | 2.507208 | -9.225522 | -110.7063 | -2.933817 |  | -9.224786 | 5.41899e-07 | 1
|  |  | 0.06 | -0.9982754 |  | 2.515494 | -9.216778 | -110.6013 | -2.931363 |  | -9.215952 | 6.822904e-07 | 1
|  |  | 0.08 | -0.9969773 |  | 2.52378 | -9.204793 | -110.4575 | -2.927972 |  | -9.203887 | 8.201136e-07 | 1
|  |  | 0.1 | -0.9953435 |  | 2.532066 | -9.189708 | -110.2765 | -2.923691 |  | -9.188733 | 9.506501e-07 | 1
|  |  | 0.12 | -0.9933888 |  | 2.540352 | -9.17166 | -110.0599 | -2.918562 |  | -9.170626 | 1.069967e-06 | 1
|  |  | 0.14 | -0.9911273 |  | 2.548638 | -9.150781 | -109.8094 | -2.912628 |  | -9.149697 | 1.17491e-06 | 1
|  |  | 0.16 | -0.9885731 |  | 2.556924 | -9.127198 | -109.5264 | -2.905929 |  | -9.126075 | 1.263082e-06 | 1
|  |  | 0.18 | -0.9857392 |  | 2.56521 | -9.101035 | -109.2124 | -2.898502 |  | -9.09988 | 1.3328e-06 | 1
|  |  | 0.2 | -0.9826388 |  | 2.573495 | -9.072409 | -108.8689 | -2.890385 |  | -9.071233 | 1.383057e-06 | 1
|  |  | 0.22 | -0.9792841 |  | 2.581781 | -9.041436 | -108.4972 | -2.881614 |  | -9.040248 | 1.413458e-06 | 1
|  |  | 0.24 | -0.9756873 |  | 2.590067 | -9.008228 | -108.0987 | -2.872221 |  | -9.007035 | 1.424164e-06 | 1
|  |  | 0.26 | -0.9718599 |  | 2.598353 | -8.972891 | -107.6747 | -2.86224 |  | -8.971701 | 1.415823e-06 | 1
|  |  | 0.28 | -0.9678132 |  | 2.606639 | -8.935529 | -107.2263 | -2.851703 |  | -8.93435 | 1.389504e-06 | 1
|  |  | 0.3 | -0.963558 |  | 2.614925 | -8.896242 | -106.7549 | -2.840638 |  | -8.895082 | 1.346634e-06 | 1
|  |  | 0.32 | -0.9591048 |  | 2.623211 | -8.855127 | -106.2615 | -2.829076 |  | -8.853991 | 1.288925e-06 | 1
|  |  | 0.34 | -0.9544636 |  | 2.631497 | -8.812276 | -105.7473 | -2.817042 |  | -8.811172 | 1.218311e-06 | 1
|  |  | 0.36 | -0.9496443 |  | 2.639783 | -8.767781 | -105.2134 | -2.804565 |  | -8.766714 | 1.136893e-06 | 1
|  |  | 0.38 | -0.9446561 |  | 2.648069 | -8.721727 | -104.6607 | -2.791669 |  | -8.720704 | 1.046874e-06 | 1
|  |  | 0.4 | -0.9395083 |  | 2.656355 | -8.674198 | -104.0904 | -2.778378 |  | -8.673223 | 9.505084e-07 | 1
|  |  | 0.42 | -0.9342095 |  | 2.664641 | -8.625276 | -103.5033 | -2.764717 |  | -8.624354 | 8.500556e-07 | 1
|  |  | 0.44 | -0.9287683 |  | 2.672927 | -8.575039 | -102.9005 | -2.750707 |  | -8.574174 | 7.477342e-07 | 1
|  |  | 0.46 | -0.9231927 |  | 2.681213 | -8.523561 | -102.2827 | -2.73637 |  | -8.522758 | 6.456849e-07 | 1
|  |  | 0.48 | -0.9174907 |  | 2.689499 | -8.470916 | -101.651 | -2.721726 |  | -8.470177 | 5.459371e-07 | 1
|  |  | 0.5 | -0.9116697 |  | 2.697785 | -8.417173 | -101.0061 | -2.706795 |  | -8.416502 | 4.50381e-07 | 1
|  |  | 0.52 | -0.9057372 |  | 2.706071 | -8.3624 | -100.3488 | -2.691596 |  | -8.361799 | 3.607445e-07 | 1
|  |  | 0.54 | -0.8997001 |  | 2.714357 | -8.306661 | -99.67993 | -2.676147 |  | -8.306133 | 2.785757e-07 | 1
|  |  | 0.56 | -0.8935653 |  | 2.722643 | -8.25002 | -99.00024 | -2.660465 |  | -8.249567 | 2.052286e-07 | 1
|  |  | 0.58 | -0.8873392 |  | 2.730928 | -8.192537 | -98.31044 | -2.644567 |  | -8.19216 | 1.418547e-07 | 1
|  |  | 0.6 | -0.8810283 |  | 2.739214 | -8.13427 | -97.61124 | -2.628469 |  | -8.133971 | 8.939699e-08 | 1
|  |  | 0.62 | -0.8746385 |  | 2.7475 | -8.075275 | -96.9033 | -2.612186 |  | -8.075054 | 4.858906e-08 | 1
|  |  | 0.64 | -0.8681757 |  | 2.755786 | -8.015606 | -96.18727 | -2.595733 |  | -8.015465 | 1.995644e-08 | 1
|  |  | 0.66 | -0.8616455 |  | 2.764072 | -7.955315 | -95.46378 | -2.579123 |  | -7.955253 | 3.821466e-09 | 1
|  |  | 0.68 | -0.8550534 |  | 2.772358 | -7.894451 | -94.73342 | -2.56237 |  | -7.894469 | 3.104958e-10 | 1
|  |  | 0.7 | -0.8484045 |  | 2.780644 | -7.833064 | -93.99677 | -2.545487 |  | -7.833161 | 9.363471e-09 | 1
|  |  | 0.72 | -0.8417039 |  | 2.78893 | -7.7712 | -93.25439 | -2.528485 |  | -7.771375 | 3.074533e-08 | 1
|  |  | 0.74 | -0.8349564 |  | 2.797216 | -7.708902 | -92.50682 | -2.511377 |  | -7.709155 | 6.405897e-08 | 1
|  |  | 0.76 | -0.8281665 |  | 2.805502 | -7.646213 | -91.75456 | -2.494174 |  | -7.646543 | 1.087595e-07 | 1
|  |  | 0.78 | -0.8213389 |  | 2.813788 | -7.583176 | -90.99811 | -2.476886 |  | -7.583581 | 1.641694e-07 | 1
|  |  | 0.8 | -0.8144777 |  | 2.822074 | -7.519829 | -90.23794 | -2.459524 |  | -7.520308 | 2.294944e-07 | 1
|  |  | 0.82 | -0.8075871 |  | 2.83036 | -7.45621 | -89.47452 | -2.442096 |  | -7.456761 | 3.038396e-07 | 1
|  |  | 0.84 | -0.8006711 |  | 2.838646 | -7.392356 | -88.70827 | -2.424614 |  | -7.392977 | 3.862259e-07 | 1
|  |  | 0.86 | -0.7937334 |  | 2.846932 | -7.328302 | -87.93962 | -2.407085 |  | -7.328992 | 0.0004756062 | 1000
|  |  | 0.88 | -0.7867776 |  | 2.855218 | -7.264081 | -87.16898 | -2.389518 |  | -7.264837 | 0.000570882 | 1000
|  |  | 0.9 | -0.7798073 |  | 2.863504 | -7.199727 | -86.39672 | -2.371921 |  | -7.200546 | 0.0006709183 | 1000
|  |  | 0.92 | -0.7728258 |  | 2.87179 | -7.135269 | -85.62323 | -2.354302 |  | -7.136149 | 7.745591e-07 | 1
|  |  | 0.94 | -0.7658364 |  | 2.880076 | -7.070738 | -84.84886 | -2.336668 |  | -7.071676 | 8.806417e-07 | 1
|  |  | 0.96 | -0.7588421 |  | 2.888361 | -7.006162 | -84.07394 | -2.319026 |  | -7.007156 | 9.880103e-07 | 1
|  |  | 0.98 | -0.7518459 |  | 2.896647 | -6.941568 | -83.29881 | -2.301383 |  | -6.942615 | 1.095528e-06 | 1
|  |  | 1 | -0.7448506 |  | 2.904933 | -6.876982 | -82.52379 | -2.283746 |  | -6.878079 | 1.202091e-06 | 1
|  |  | 1.02 | -0.737859 |  | 2.913219 | -6.812431 | -81.74917 | -2.26612 |  | -6.813574 | 1.306633e-06 | 1
|  |  | 1.04 | -0.7308735 |  | 2.921505 | -6.747936 | -80.97523 | -2.248511 |  | -6.749123 | 1.408144e-06 | 1
|  |  | 1.06 | -0.7238968 |  | 2.929791 | -6.683522 | -80.20226 | -2.230925 |  | -6.684749 | 1.50567e-06 | 1
|  |  | 1.08 | -0.7169311 |  | 2.938077 | -6.61921 | -79.43052 | -2.213367 |  | -6.620474 | 1.598325e-06 | 1
|  |  | 1.1 | -0.7099788 |  | 2.946363 | -6.555022 | -78.66026 | -2.195842 |  | -6.55632 | 1.685296e-06 | 1
|  |  | 1.12 | -0.703042 |  | 2.954649 | -6.490976 | -77.89171 | -2.178355 |  | -6.492305 | 1.765849e-06 | 1
|  |  | 1.14 | -0.6961228 |  | 2.962935 | -6.427093 | -77.12512 | -2.16091 |  | -6.428449 | 1.839333e-06 | 1
|  |  | 1.16 | -0.6892232 |  | 2.971221 | -6.363391 | -76.36069 | -2.143512 |  | -6.364771 | 1.905179e-06 | 1
|  |  | 1.18 | -0.682345 |  | 2.979507 | -6.299886 | -75.59864 | -2.126164 |  | -6.301287 | 1.962909e-06 | 1
|  |  | 1.2 | -0.67549 |  | 2.987793 | -6.236596 | -74.83916 | -2.108871 |  | -6.238015 | 2.012132e-06 | 1
|  |  | 1.22 | -0.66866 |  | 2.996079 | -6.173537 | -74.08244 | -2.091636 |  | -6.174969 | 2.052545e-06 | 1
|  |  | 1.24 | -0.6618565 |  | 3.004365 | -6.110722 | -73.32867 | -2.074463 |  | -6.112166 | 2.083933e-06 | 1
|  |  | 1.26 | -0.6550812 |  | 3.012651 | -6.048168 | -72.57801 | -2.057354 |  | -6.049619 | 2.106168e-06 | 1
|  |  | 1.28 | -0.6483354 |  | 3.020937 | -5.985886 | -71.83064 | -2.040313 |  | -5.987342 | 2.119207e-06 | 1
|  |  | 1.3 | -0.6416207 |  | 3.029223 | -5.923891 | -71.08669 | -2.023343 |  | -5.925348 | 2.123087e-06 | 1
|  |  | 1.32 | -0.6349382 |  | 3.037509 | -5.862194 | -70.34633 | -2.006447 |  | -5.863649 | 2.117924e-06 | 1
|  |  | 1.34 | -0.6282893 |  | 3.045794 | -5.800807 | -69.60968 | -1.989627 |  | -5.802258 | 2.103906e-06 | 1
|  |  | 1.36 | -0.6216752 |  | 3.05408 | -5.739741 | -68.87689 | -1.972886 |  | -5.741184 | 2.081294e-06 | 1
|  |  | 1.38 | -0.615097 |  | 3.062366 | -5.679006 | -68.14807 | -1.956226 |  | -5.680438 | 2.050411e-06 | 1
|  |  | 1.4 | -0.6085557 |  | 3.070652 | -5.618612 | -67.42335 | -1.939649 |  | -5.620031 | 2.011642e-06 | 1
|  |  | 1.42 | -0.6020524 |  | 3.078938 | -5.558569 | -66.70283 | -1.923157 |  | -5.559971 | 1.965425e-06 | 1
|  |  | 1.44 | -0.5955879 |  | 3.087224 | -5.498885 | -65.98662 | -1.906753 |  | -5.500268 | 1.912247e-06 | 1
|  |  | 1.46 | -0.5891633 |  | 3.09551 | -5.439568 | -65.27481 | -1.890437 |  | -5.440929 | 1.852639e-06 | 1
|  |  | 1.48 | -0.5827792 |  | 3.103796 | -5.380626 | -64.56751 | -1.874212 |  | -5.381963 | 1.787168e-06 | 1
|  |  | 1.5 | -0.5764366 |  | 3.112082 | -5.322066 | -63.86479 | -1.858079 |  | -5.323376 | 1.716433e-06 | 1
|  |  | 1.52 | -0.5701361 |  | 3.120368 | -5.263896 | -63.16675 | -1.84204 |  | -5.265177 | 1.64106e-06 | 1
|  |  | 1.54 | -0.5638784 |  | 3.128654 | -5.20612 | -62.47345 | -1.826096 |  | -5.20737 | 1.561692e-06 | 1
|  |  | 1.56 | -0.5576642 |  | 3.13694 | -5.148747 | -61.78496 | -1.810248 |  | -5.149963 | 1.47899e-06 | 1
|  |  | 1.58 | -0.5514941 |  | 3.145226 | -5.09178 | -61.10136 | -1.794498 |  | -5.09296 | 1.393619e-06 | 1
|  |  | 1.6 | -0.5453686 |  | 3.153512 | -5.035225 | -60.4227 | -1.778846 |  | -5.036368 | 1.306252e-06 | 1
|  |  | 1.62 | -0.5392882 |  | 3.161798 | -4.979086 | -59.74904 | -1.763293 |  | -4.98019 | 1.217556e-06 | 1
|  |  | 1.64 | -0.5332534 |  | 3.170084 | -4.923369 | -59.08043 | -1.747841 |  | -4.924431 | 1.128193e-06 | 1
|  |  | 1.66 | -0.5272647 |  | 3.17837 | -4.868077 | -58.41692 | -1.732491 |  | -4.869096 | 1.038814e-06 | 1
|  |  | 1.68 | -0.5213224 |  | 3.186656 | -4.813213 | -57.75856 | -1.717242 |  | -4.814188 | 9.500519e-07 | 1
|  |  | 1.7 | -0.5154269 |  | 3.194942 | -4.758782 | -57.10538 | -1.702095 |  | -4.759711 | 8.62522e-07 | 1
|  |  | 1.72 | -0.5095785 |  | 3.203227 | -4.704785 | -56.45743 | -1.687053 |  | -4.705667 | 7.768138e-07 | 1
|  |  | 1.74 | -0.5037776 |  | 3.211513 | -4.651227 | -55.81472 | -1.672113 |  | -4.65206 | 6.9349e-07 | 1
|  |  | 1.76 | -0.4980243 |  | 3.219799 | -4.598109 | -55.17731 | -1.657279 |  | -4.598892 | 6.130824e-07 | 1
|  |  | 1.78 | -0.4923189 |  | 3.228085 | -4.545433 | -54.5452 | -1.642548 |  | -4.546165 | 5.360896e-07 | 1
|  |  | 1.8 | -0.4866617 |  | 3.236371 | -4.493202 | -53.91842 | -1.627923 |  | -4.493882 | 4.629742e-07 | 1
|  |  | 1.82 | -0.4810528 |  | 3.244657 | -4.441416 | -53.29699 | -1.613404 |  | -4.442044 | 3.941605e-07 | 1
|  |  | 1.84 | -0.4754923 |  | 3.252943 | -4.390078 | -52.68094 | -1.59899 |  | -4.390653 | 3.30033e-07 | 1
|  |  | 1.86 | -0.4699805 |  | 3.261229 | -4.339189 | -52.07026 | -1.584681 |  | -4.339709 | 2.709348e-07 | 1
|  |  | 1.88 | -0.4645173 |  | 3.269515 | -4.288749 | -51.46498 | -1.570479 |  | -4.289215 | 2.171663e-07 | 1
|  |  | 1.9 | -0.4591028 |  | 3.277801 | -4.238759 | -50.8651 | -1.556383 |  | -4.23917 | 1.689847e-07 | 1
|  |  | 1.92 | -0.4537372 |  | 3.286087 | -4.189219 | -50.27063 | -1.542393 |  | -4.189575 | 1.266031e-07 | 1
|  |  | 1.94 | -0.4484204 |  | 3.294373 | -4.140131 | -49.68158 | -1.528509 |  | -4.140432 | 9.019036e-08 | 1
|  |  | 1.96 | -0.4431525 |  | 3.302659 | -4.091494 | -49.09793 | -1.514732 |  | -4.091739 | 5.98715e-08 | 1
|  |  | 1.98 | -0.4379334 |  | 3.310945 | -4.043308 | -48.5197 | -1.50106 |  | -4.043497 | 3.572763e-08 | 1
|  |  | 2 | -0.4327632 |  | 3.319231 | -3.995573 | -47.94687 | -1.487495 |  | -3.995706 | 1.779679e-08 | 1
|  |  | 2.02 | -0.4276418 |  | 3.327517 | -3.948288 | -47.37946 | -1.474036 |  | -3.948366 | 6.074736e-09 | 1
|  |  | 2.04 | -0.422569 |  | 3.335803 | -3.901453 | -46.81744 | -1.460682 |  | -3.901476 | 5.160423e-10 | 1
|  |  | 2.06 | -0.4175449 |  | 3.344089 | -3.855067 | -46.2608 | -1.447434 |  | -3.855035 | 1.035432e-09 | 1
|  |  | 2.08 | -0.4125694 |  | 3.352375 | -3.809129 | -45.70955 | -1.434291 |  | -3.809043 | 7.509269e-09 | 1
|  |  | 2.1 | -0.4076423 |  | 3.36066 | -3.763639 | -45.16366 | -1.421254 |  | -3.763498 | 1.977726e-08 | 1
|  |  | 2.12 | -0.4027635 |  | 3.368946 | -3.718594 | -44.62313 | -1.408321 |  | -3.7184 | 3.764431e-08 | 1
|  |  | 2.14 | -0.3979328 |  | 3.377232 | -3.673994 | -44.08793 | -1.395493 |  | -3.673748 | 6.088256e-08 | 1
|  |  | 2.16 | -0.3931502 |  | 3.385518 | -3.629838 | -43.55806 | -1.382769 |  | -3.629539 | 8.923348e-08 | 1
|  |  | 2.18 | -0.3884155 |  | 3.393804 | -3.586124 | -43.03348 | -1.370149 |  | -3.585774 | 1.224102e-07 | 1
|  |  | 2.2 | -0.3837284 |  | 3.40209 | -3.542849 | -42.51419 | -1.357633 |  | -3.542449 | 1.600998e-07 | 1
|  |  | 2.22 | -0.3790889 |  | 3.410376 | -3.500014 | -42.00016 | -1.34522 |  | -3.499564 | 2.019658e-07 | 1
|  |  | 2.24 | -0.3744966 |  | 3.418662 | -3.457615 | -41.49138 | -1.332909 |  | -3.457117 | 2.476508e-07 | 1
|  |  | 2.26 | -0.3699514 |  | 3.426948 | -3.415651 | -40.98781 | -1.320701 |  | -3.415106 | 2.967786e-07 | 1
|  |  | 2.28 | -0.3654531 |  | 3.435234 | -3.374119 | -40.48943 | -1.308595 |  | -3.373528 | 3.489574e-07 | 1
|  |  | 2.3 | -0.3610015 |  | 3.44352 | -3.333018 | -39.99622 | -1.29659 |  | -3.332383 | 4.03782e-07 | 1
|  |  | 2.32 | -0.3565963 |  | 3.451806 | -3.292346 | -39.50815 | -1.284686 |  | -3.291667 | 4.608366e-07 | 1
|  |  | 2.34 | -0.3522372 |  | 3.460092 | -3.2521 | -39.0252 | -1.272883 |  | -3.251379 | 5.196973e-07 | 1
|  |  | 2.36 | -0.347924 |  | 3.468378 | -3.212278 | -38.54734 | -1.26118 |  | -3.211517 | 5.799349e-07 | 1
|  |  | 2.38 | -0.3436565 |  | 3.476664 | -3.172878 | -38.07453 | -1.249576 |  | -3.172077 | 6.411172e-07 | 1
|  |  | 2.4 | -0.3394344 |  | 3.48495 | -3.133896 | -37.60676 | -1.238072 |  | -3.133058 | 7.028118e-07 | 1
|  |  | 2.42 | -0.3352575 |  | 3.493236 | -3.095332 | -37.14398 | -1.226666 |  | -3.094457 | 7.645885e-07 | 1
|  |  | 2.44 | -0.3311253 |  | 3.501522 | -3.057181 | -36.68617 | -1.215357 |  | -3.056272 | 8.260215e-07 | 1
|  |  | 2.46 | -0.3270377 |  | 3.509808 | -3.019441 | -36.2333 | -1.204146 |  | -3.0185 | 8.866921e-07 | 1
|  |  | 2.48 | -0.3229944 |  | 3.518093 | -2.982111 | -35.78533 | -1.193032 |  | -2.981138 | 9.461906e-07 | 1
|  |  | 2.5 | -0.3189951 |  | 3.526379 | -2.945186 | -35.34223 | -1.182014 |  | -2.944184 | 1.004119e-06 | 1
|  |  | 2.52 | -0.3150394 |  | 3.534665 | -2.908664 | -34.90397 | -1.171092 |  | -2.907635 | 1.060092e-06 | 1
|  |  | 2.54 | -0.3111271 |  | 3.542951 | -2.872543 | -34.47052 | -1.160265 |  | -2.871488 | 1.11374e-06 | 1
|  |  | 2.56 | -0.3072578 |  | 3.551237 | -2.83682 | -34.04183 | -1.149532 |  | -2.83574 | 1.164712e-06 | 1
|  |  | 2.58 | -0.3034313 |  | 3.559523 | -2.801491 | -33.61789 | -1.138893 |  | -2.800389 | 1.212674e-06 | 1
|  |  | 2.6 | -0.2996473 |  | 3.567809 | -2.766553 | -33.19864 | -1.128348 |  | -2.765432 | 1.257313e-06 | 1
|  |  | 2.62 | -0.2959053 |  | 3.576095 | -2.732005 | -32.78406 | -1.117895 |  | -2.730866 | 1.298339e-06 | 1
|  |  | 2.64 | -0.2922052 |  | 3.584381 | -2.697843 | -32.37411 | -1.107534 |  | -2.696687 | 1.335486e-06 | 1
|  |  | 2.66 | -0.2885465 |  | 3.592667 | -2.664063 | -31.96876 | -1.097265 |  | -2.662893 | 1.368512e-06 | 1
|  |  | 2.68 | -0.2849289 |  | 3.600953 | -2.630663 | -31.56796 | -1.087086 |  | -2.629481 | 1.3972e-06 | 1
|  |  | 2.7 | -0.2813522 |  | 3.609239 | -2.59764 | -31.17168 | -1.076998 |  | -2.596448 | 1.421361e-06 | 1
|  |  | 2.72 | -0.2778159 |  | 3.617525 | -2.564991 | -30.77989 | -1.066999 |  | -2.563791 | 1.440836e-06 | 1
|  |  | 2.74 | -0.2743198 |  | 3.625811 | -2.532712 | -30.39255 | -1.057089 |  | -2.531506 | 1.45549e-06 | 1
|  |  | 2.76 | -0.2708635 |  | 3.634097 | -2.500801 | -30.00961 | -1.047268 |  | -2.499591 | 1.465222e-06 | 1
|  |  | 2.78 | -0.2674466 |  | 3.642383 | -2.469255 | -29.63106 | -1.037534 |  | -2.468042 | 1.469957e-06 | 1
|  |  | 2.8 | -0.264069 |  | 3.650669 | -2.438069 | -29.25683 | -1.027887 |  | -2.436857 | 1.469653e-06 | 1
|  |  | 2.82 | -0.2607301 |  | 3.658955 | -2.407243 | -28.88691 | -1.018327 |  | -2.406032 | 1.464298e-06 | 1
|  |  | 2.84 | -0.2574296 |  | 3.667241 | -2.376771 | -28.52125 | -1.008852 |  | -2.375565 | 1.453908e-06 | 1
|  |  | 2.86 | -0.2541673 |  | 3.675526 | -2.346651 | -28.15981 | -0.9994622 |  | -2.345451 | 1.438534e-06 | 1
|  |  | 2.88 | -0.2509428 |  | 3.683812 | -2.31688 | -27.80256 | -0.9901571 |  | -2.315689 | 1.418253e-06 | 1
|  |  | 2.9 | -0.2477557 |  | 3.692098 | -2.287454 | -27.44945 | -0.9809358 |  | -2.286274 | 1.393176e-06 | 1
|  |  | 2.92 | -0.2446058 |  | 3.700384 | -2.258372 | -27.10046 | -0.9717978 |  | -2.257204 | 1.363443e-06 | 1
|  |  | 2.94 | -0.2414925 |  | 3.70867 | -2.229628 | -26.75554 | -0.9627422 |  | -2.228475 | 1.329221e-06 | 1
|  |  | 2.96 | -0.2384157 |  | 3.716956 | -2.201221 | -26.41465 | -0.9537686 |  | -2.200085 | 1.290711e-06 | 1
|  |  | 2.98 | -0.235375 |  | 3.725242 | -2.173147 | -26.07776 | -0.9448762 |  | -2.17203 | 1.248139e-06 | 1
|  |  | 3 | -0.23237 |  | 3.733528 | -2.145403 | -25.74483 | -0.9360645 |  | -2.144307 | 1.201761e-06 | 1
|  |  | 3.02 | -0.2294004 |  | 3.741814 | -2.117986 | -25.41583 | -0.9273328 |  | -2.116912 | 1.151857e-06 | 1
|  |  | 3.04 | -0.2264659 |  | 3.7501 | -2.090892 | -25.0907 | -0.9186805 |  | -2.089844 | 1.098737e-06 | 1
|  |  | 3.06 | -0.2235661 |  | 3.758386 | -2.064119 | -24.76943 | -0.9101068 |  | -2.063098 | 1.042735e-06 | 1
|  |  | 3.08 | -0.2207007 |  | 3.766672 | -2.037664 | -24.45196 | -0.9016113 |  | -2.036671 | 9.842084e-07 | 1
|  |  | 3.1 | -0.2178694 |  | 3.774958 | -2.011522 | -24.13827 | -0.8931932 |  | -2.010561 | 9.235391e-07 | 1
|  |  | 3.12 | -0.2150717 |  | 3.783244 | -1.985693 | -23.82831 | -0.884852 |  | -1.984765 | 8.611308e-07 | 1
|  |  | 3.14 | -0.2123074 |  | 3.79153 | -1.960171 | -23.52205 | -0.876587 |  | -1.959278 | 7.974086e-07 | 1
|  |  | 3.16 | -0.2095762 |  | 3.799816 | -1.934954 | -23.21945 | -0.8683975 |  | -1.934098 | 7.328171e-07 | 1
|  |  | 3.18 | -0.2068777 |  | 3.808102 | -1.91004 | -22.92048 | -0.860283 |  | -1.909223 | 6.678197e-07 | 1
|  |  | 3.2 | -0.2042116 |  | 3.816388 | -1.885424 | -22.62509 | -0.8522428 |  | -1.884648 | 6.028971e-07 | 1
|  |  | 3.22 | -0.2015775 |  | 3.824674 | -1.861105 | -22.33326 | -0.8442764 |  | -1.860371 | 5.385459e-07 | 1
|  |  | 3.24 | -0.1989752 |  | 3.832959 | -1.837078 | -22.04494 | -0.836383 |  | -1.836389 | 4.752775e-07 | 1
|  |  | 3.26 | -0.1964042 |  | 3.841245 | -1.813341 | -21.7601 | -0.8285622 |  | -1.812698 | 4.136165e-07 | 1
|  |  | 3.28 | -0.1938644 |  | 3.849531 | -1.789891 | -21.4787 | -0.8208132 |  | -1.789296 | 3.540992e-07 | 1
|  |  | 3.3 | -0.1913552 |  | 3.857817 | -1.766725 | -21.20071 | -0.8131355 |  | -1.76618 | 2.972727e-07 | 1
|  |  | 3.32 | -0.1888766 |  | 3.866103 | -1.743841 | -20.92609 | -0.8055284 |  | -1.743347 | 2.436926e-07 | 1
|  |  | 3.34 | -0.186428 |  | 3.874389 | -1.721234 | -20.6548 | -0.7979915 |  | -1.720793 | 1.939226e-07 | 1
|  |  | 3.36 | -0.1840092 |  | 3.882675 | -1.698902 | -20.38682 | -0.790524 |  | -1.698516 | 1.485324e-07 | 1
|  |  | 3.38 | -0.1816199 |  | 3.890961 | -1.676842 | -20.1221 | -0.7831253 |  | -1.676513 | 1.080962e-07 | 1
|  |  | 3.4 | -0.1792598 |  | 3.899247 | -1.655052 | -19.86062 | -0.7757949 |  | -1.654781 | 7.319185e-08 | 1
|  |  | 3.42 | -0.1769285 |  | 3.907533 | -1.633528 | -19.60233 | -0.7685323 |  | -1.633317 | 4.439894e-08 | 1
|  |  | 3.44 | -0.1746257 |  | 3.915819 | -1.612267 | -19.3472 | -0.7613367 |  | -1.612118 | 2.229759e-08 | 1
|  |  | 3.46 | -0.1723512 |  | 3.924105 | -1.591267 | -19.09521 | -0.7542077 |  | -1.591181 | 7.467064e-09 | 1
|  |  | 3.48 | -0.1701047 |  | 3.932391 | -1.570525 | -18.8463 | -0.7471446 |  | -1.570503 | 4.843899e-10 | 1
|  |  | 3.5 | -0.1678857 |  | 3.940677 | -1.550038 | -18.60046 | -0.7401468 |  | -1.550082 | 1.923044e-09 | 1
|  |  | 3.52 | -0.1656941 |  | 3.948963 | -1.529804 | -18.35764 | -0.7332139 |  | -1.529915 | 1.235163e-08 | 1
|  |  | 3.54 | -0.1635295 |  | 3.957249 | -1.509819 | -18.11782 | -0.7263452 |  | -1.509998 | 3.233262e-08 | 1
|  |  | 3.56 | -0.1613916 |  | 3.965535 | -1.49008 | -17.88096 | -0.7195402 |  | -1.49033 | 6.242108e-08 | 1
|  |  | 3.58 | -0.1592802 |  | 3.973821 | -1.470586 | -17.64703 | -0.7127983 |  | -1.470907 | 1.031635e-07 | 1
|  |  | 3.6 | -0.1571949 |  | 3.982107 | -1.451333 | -17.416 | -0.7061189 |  | -1.451727 | 1.550965e-07 | 1
|  |  | 3.62 | -0.1551354 |  | 3.990392 | -1.432319 | -17.18782 | -0.6995016 |  | -1.432786 | 2.18746e-07 | 1
|  |  | 3.64 | -0.1531015 |  | 3.998678 | -1.41354 | -16.96248 | -0.6929457 |  | -1.414083 | 2.946258e-07 | 1
|  |  | 3.66 | -0.1510929 |  | 4.006964 | -1.394995 | -16.73995 | -0.6864507 |  | -1.395615 | 3.832365e-07 | 1
|  |  | 3.68 | -0.1491093 |  | 4.01525 | -1.376681 | -16.52018 | -0.680016 |  | -1.377378 | 4.850649e-07 | 1
|  |  | 3.7 | -0.1471504 |  | 4.023536 | -1.358595 | -16.30314 | -0.6736412 |  | -1.35937 | 6.005826e-07 | 1
|  |  | 3.72 | -0.1452159 |  | 4.031822 | -1.340735 | -16.08882 | -0.6673257 |  | -1.341589 | 7.302453e-07 | 1
|  |  | 3.74 | -0.1433056 |  | 4.040108 | -1.323097 | -15.87717 | -0.6610689 |  | -1.324033 | 8.74492e-07 | 1
|  |  | 3.76 | -0.1414191 |  | 4.048394 | -1.30568 | -15.66816 | -0.6548704 |  | -1.306697 | 1.033744e-06 | 1
|  |  | 3.78 | -0.1395563 |  | 4.05668 | -1.288481 | -15.46178 | -0.6487296 |  | -1.289581 | 1.208404e-06 | 1
|  |  | 3.8 | -0.1377168 |  | 4.064966 | -1.271498 | -15.25798 | -0.642646 |  | -1.272681 | 1.398856e-06 | 1
|  |  | 3.82 | -0.1359004 |  | 4.073252 | -1.254727 | -15.05673 | -0.636619 |  | -1.255995 | 1.605464e-06 | 1
|  |  | 3.84 | -0.1341068 |  | 4.081538 | -1.238168 | -14.85801 | -0.6306483 |  | -1.23952 | 1.828572e-06 | 1
|  |  | 3.86 | -0.1323357 |  | 4.089824 | -1.221816 | -14.66179 | -0.6247332 |  | -1.223254 | 2.068501e-06 | 1
|  |  | 3.88 | -0.1305869 |  | 4.09811 | -1.20567 | -14.46804 | -0.6188732 |  | -1.207195 | 2.325554e-06 | 1
|  |  | 3.9 | -0.1288602 |  | 4.106396 | -1.189727 | -14.27673 | -0.6130679 |  | -1.19134 | 2.600009e-06 | 1
|  |  | 3.92 | -0.1271552 |  | 4.114682 | -1.173986 | -14.08783 | -0.6073168 |  | -1.175686 | 2.892123e-06 | 1
|  |  | 3.94 | -0.1254717 |  | 4.122968 | -1.158443 | -13.90131 | -0.6016194 |  | -1.160232 | 3.202131e-06 | 1
|  |  | 3.96 | -0.1238095 |  | 4.131254 | -1.143096 | -13.71715 | -0.5959751 |  | -1.144975 | 3.530243e-06 | 1
|  |  | 3.98 | -0.1221683 |  | 4.13954 | -1.127943 | -13.53532 | -0.5903836 |  | -1.129912 | 3.876646e-06 | 1
|  |  | 4 | -0.1205479 |  | 4.147825 | -1.112983 | -13.35579 | -0.5848443 |  | -1.115042 | 4.241506e-06 | 1
|  |  | 4.02 | -0.118948 |  | 4.156111 | -1.098212 | -13.17854 | -0.5793567 |  | -1.100362 | 4.624961e-06 | 1
|  |  | 4.04 | -0.1173685 |  | 4.164397 | -1.083628 | -13.00353 | -0.5739204 |  | -1.08587 | 5.02713e-06 | 1
|  |  | 4.06 | -0.1158089 |  | 4.172683 | -1.069229 | -12.83075 | -0.5685349 |  | -1.071563 | 5.448103e-06 | 1
|  |  | 4.08 | -0.1142692 |  | 4.180969 | -1.055013 | -12.66016 | -0.5631998 |  | -1.05744 | 5.887951e-06 | 1
|  |  | 4.1 | -0.1127491 |  | 4.189255 | -1.040978 | -12.49174 | -0.5579145 |  | -1.043497 | 6.346716e-06 | 1
|  |  | 4.12 | -0.1112483 |  | 4.197541 | -1.027122 | -12.32546 | -0.5526787 |  | -1.029734 | 6.824422e-06 | 1
|  |  | 4.14 | -0.1097666 |  | 4.205827 | -1.013442 | -12.1613 | -0.5474918 |  | -1.016148 | 7.321063e-06 | 1
|  |  | 4.16 | -0.1083038 |  | 4.214113 | -0.9999365 | -11.99924 | -0.5423535 |  | -1.002736 | 7.836613e-06 | 1
|  |  | 4.18 | -0.1068597 |  | 4.222399 | -0.9866034 | -11.83924 | -0.5372632 |  | -0.9894967 | 8.371023e-06 | 1
|  |  | 4.2 | -0.105434 |  | 4.230685 | -0.9734406 | -11.68129 | -0.5322206 |  | -0.976428 | 8.924218e-06 | 1
|  |  | 4.22 | -0.1040266 |  | 4.238971 | -0.9604461 | -11.52535 | -0.5272252 |  | -0.9635276 | 9.496102e-06 | 1
|  |  | 4.24 | -0.1026371 |  | 4.247257 | -0.9476177 | -11.37141 | -0.5222765 |  | -0.9507937 | 1.008656e-05 | 1
|  |  | 4.26 | -0.1012655 |  | 4.255543 | -0.9349536 | -11.21944 | -0.5173742 |  | -0.938224 | 1.069544e-05 | 1
|  |  | 4.28 | -0.09991138 |  | 4.263829 | -0.9224518 | -11.06942 | -0.5125178 |  | -0.9258167 | 1.132258e-05 | 1
|  |  | 4.3 | -0.09857467 |  | 4.272115 | -0.9101103 | -10.92132 | -0.5077068 |  | -0.9135698 | 1.19678e-05 | 1
|  |  | 4.32 | -0.0972551 |  | 4.280401 | -0.8979272 | -10.77513 | -0.502941 |  | -0.9014812 | 1.26309e-05 | 1
|  |  | 4.34 | -0.09595249 |  | 4.288687 | -0.8859006 | -10.63081 | -0.4982197 |  | -0.8895491 | 1.331163e-05 | 1
|  |  | 4.36 | -0.09466662 |  | 4.296973 | -0.8740285 | -10.48834 | -0.4935427 |  | -0.8777715 | 1.400977e-05 | 1
|  |  | 4.38 | -0.09339729 |  | 4.305258 | -0.8623092 | -10.34771 | -0.4889096 |  | -0.8661465 | 1.472502e-05 | 1
|  |  | 4.4 | -0.0921443 |  | 4.313544 | -0.8507407 | -10.20889 | -0.4843198 |  | -0.8546723 | 1.545712e-05 | 1
|  |  | 4.42 | -0.09090746 |  | 4.32183 | -0.8393213 | -10.07186 | -0.4797731 |  | -0.8433469 | 1.620575e-05 | 1
|  |  | 4.44 | -0.08968656 |  | 4.330116 | -0.8280491 | -9.936589 | -0.475269 |  | -0.8321686 | 1.697059e-05 | 1
|  |  | 4.46 | -0.08848141 |  | 4.338402 | -0.8169223 | -9.803068 | -0.4708071 |  | -0.8211355 | 1.775129e-05 | 1
|  |  | 4.48 | -0.08729182 |  | 4.346688 | -0.8059392 | -9.67127 | -0.466387 |  | -0.8102459 | 1.85475e-05 | 1
|  |  | 4.5 | -0.0861176 |  | 4.354974 | -0.795098 | -9.541175 | -0.4620084 |  | -0.7994978 | 1.935884e-05 | 1
|  |  | 4.52 | -0.08495856 |  | 4.36326 | -0.7843969 | -9.412763 | -0.4576708 |  | -0.7888897 | 2.018491e-05 | 1
|  |  | 4.54 | -0.08381452 |  | 4.371546 | -0.7738343 | -9.286012 | -0.4533739 |  | -0.7784197 | 2.102531e-05 | 1
|  |  | 4.56 | -0.08268529 |  | 4.379832 | -0.7634085 | -9.160902 | -0.4491174 |  | -0.7680861 | 2.187962e-05 | 1
|  |  | 4.58 | -0.0815707 |  | 4.388118 | -0.7531178 | -9.037413 | -0.4449007 |  | -0.7578872 | 2.274741e-05 | 1
|  |  | 4.6 | -0.08047055 |  | 4.396404 | -0.7429604 | -8.915525 | -0.4407236 |  | -0.7478213 | 2.362821e-05 | 1
|  |  | 4.62 | -0.07938468 |  | 4.40469 | -0.7329349 | -8.795219 | -0.4365857 |  | -0.7378868 | 2.452157e-05 | 1
|  |  | 4.64 | -0.0783129 |  | 4.412976 | -0.7230395 | -8.676475 | -0.4324866 |  | -0.7280821 | 2.542702e-05 | 1
|  |  | 4.66 | -0.07725505 |  | 4.421262 | -0.7132727 | -8.559273 | -0.428426 |  | -0.7184054 | 2.634407e-05 | 1
|  |  | 4.68 | -0.07621096 |  | 4.429548 | -0.7036329 | -8.443595 | -0.4244034 |  | -0.7088552 | 2.727222e-05 | 1
|  |  | 4.7 | -0.07518044 |  | 4.437834 | -0.6941185 | -8.329422 | -0.4204186 |  | -0.6994299 | 2.821097e-05 | 1
|  |  | 4.72 | -0.07416334 |  | 4.44612 | -0.6847279 | -8.216735 | -0.4164712 |  | -0.6901279 | 2.91598e-05 | 1
|  |  | 4.74 | -0.07315949 |  | 4.454406 | -0.6754596 | -8.105516 | -0.4125609 |  | -0.6809476 | 3.011819e-05 | 1
|  |  | 4.76 | -0.07216872 |  | 4.462691 | -0.6663122 | -7.995746 | -0.4086872 |  | -0.6718876 | 3.10856e-05 | 1
|  |  | 4.78 | -0.07119088 |  | 4.470977 | -0.657284 | -7.887408 | -0.40485 |  | -0.6629463 | 3.206151e-05 | 1
|  |  | 4.8 | -0.0702258 |  | 4.479263 | -0.6483737 | -7.780484 | -0.4010487 |  | -0.6541222 | 3.304536e-05 | 1
|  |  | 4.82 | -0.06927332 |  | 4.487549 | -0.6395797 | -7.674957 | -0.3972831 |  | -0.6454138 | 3.403659e-05 | 1
|  |  | 4.84 | -0.06833328 |  | 4.495835 | -0.6309007 | -7.570808 | -0.3935529 |  | -0.6368197 | 3.503467e-05 | 1
|  |  | 4.86 | -0.06740554 |  | 4.504121 | -0.6223351 | -7.468022 | -0.3898576 |  | -0.6283384 | 3.603902e-05 | 1
|  |  | 4.88 | -0.06648994 |  | 4.512407 | -0.6138816 | -7.36658 | -0.3861971 |  | -0.6199684 | 3.704908e-05 | 1
|  |  | 4.9 | -0.06558632 |  | 4.520693 | -0.6055388 | -7.266466 | -0.3825709 |  | -0.6117084 | 3.806428e-05 | 1
|  |  | 4.92 | -0.06469454 |  | 4.528979 | -0.5973053 | -7.167663 | -0.3789788 |  | -0.603557 | 3.908405e-05 | 1
|  |  | 4.94 | -0.06381444 |  | 4.537265 | -0.5891796 | -7.070155 | -0.3754204 |  | -0.5955127 | 4.010783e-05 | 1
|  |  | 4.96 | -0.0629459 |  | 4.545551 | -0.5811606 | -6.973927 | -0.3718955 |  | -0.5875742 | 4.113503e-05 | 1
|  |  | 4.98 | -0.06208874 |  | 4.553837 | -0.5732467 | -6.878961 | -0.3684036 |  | -0.5797402 | 4.216509e-05 | 1
|  |  | 5 | -0.06124285 |  | 4.562123 | -0.5654368 | -6.785242 | -0.3649445 |  | -0.5720093 | 4.319743e-05 | 1
|  |  | 5.02 | -0.06040806 |  | 4.570409 | -0.5577295 | -6.692754 | -0.3615179 |  | -0.5643802 | 4.423148e-05 | 1
|  |  | 5.04 | -0.05958426 |  | 4.578695 | -0.5501236 | -6.601483 | -0.3581235 |  | -0.5568516 | 4.526666e-05 | 1
|  |  | 5.06 | -0.05877129 |  | 4.586981 | -0.5426176 | -6.511412 | -0.3547609 |  | -0.5494222 | 4.63024e-05 | 1
|  |  | 5.08 | -0.05796901 |  | 4.595267 | -0.5352105 | -6.422526 | -0.35143 |  | -0.5420908 | 4.733815e-05 | 1
|  |  | 5.1 | -0.05717731 |  | 4.603553 | -0.5279009 | -6.334811 | -0.3481303 |  | -0.534856 | 4.837332e-05 | 1
|  |  | 5.12 | -0.05639603 |  | 4.611839 | -0.5206877 | -6.248252 | -0.3448616 |  | -0.5277167 | 4.940737e-05 | 1
|  |  | 5.14 | -0.05562506 |  | 4.620124 | -0.5135695 | -6.162834 | -0.3416236 |  | -0.5206716 | 5.043973e-05 | 1
|  |  | 5.16 | -0.05486426 |  | 4.62841 | -0.5065452 | -6.078543 | -0.338416 |  | -0.5137195 | 5.146985e-05 | 1
|  |  | 5.18 | -0.0541135 |  | 4.636696 | -0.4996137 | -5.995364 | -0.3352386 |  | -0.5068592 | 5.249719e-05 | 1
|  |  | 5.2 | -0.05337265 |  | 4.644982 | -0.4927737 | -5.913284 | -0.332091 |  | -0.5000895 | 5.352119e-05 | 1
|  |  | 5.22 | -0.05264159 |  | 4.653268 | -0.486024 | -5.832289 | -0.328973 |  | -0.4934093 | 5.454133e-05 | 1
|  |  | 5.24 | -0.0519202 |  | 4.661554 | -0.4793637 | -5.752364 | -0.3258842 |  | -0.4868173 | 5.555706e-05 | 1
|  |  | 5.26 | -0.05120836 |  | 4.66984 | -0.4727914 | -5.673497 | -0.3228245 |  | -0.4803126 | 5.656788e-05 | 1
|  |  | 5.28 | -0.05050593 |  | 4.678126 | -0.4663061 | -5.595673 | -0.3197935 |  | -0.4738938 | 5.757325e-05 | 1
|  |  | 5.3 | -0.04981281 |  | 4.686412 | -0.4599067 | -5.518881 | -0.316791 |  | -0.46756 | 5.857267e-05 | 1
|  |  | 5.32 | -0.04912887 |  | 4.694698 | -0.4535921 | -5.443106 | -0.3138166 |  | -0.46131 | 5.956564e-05 | 1
|  |  | 5.34 | -0.048454 |  | 4.702984 | -0.4473613 | -5.368335 | -0.3108703 |  | -0.4551428 | 6.055167e-05 | 1
|  |  | 5.36 | -0.04778809 |  | 4.71127 | -0.4412131 | -5.294557 | -0.3079516 |  | -0.4490572 | 6.153027e-05 | 1
|  |  | 5.38 | -0.04713101 |  | 4.719556 | -0.4351465 | -5.221758 | -0.3050603 |  | -0.4430522 | 6.250096e-05 | 1
|  |  | 5.4 | -0.04648266 |  | 4.727842 | -0.4291604 | -5.149925 | -0.3021962 |  | -0.4371268 | 6.346328e-05 | 1
|  |  | 5.42 | -0.04584292 |  | 4.736128 | -0.4232539 | -5.079047 | -0.2993589 |  | -0.4312799 | 6.441677e-05 | 1
|  |  | 5.44 | -0.04521169 |  | 4.744414 | -0.4174259 | -5.009111 | -0.2965484 |  | -0.4255105 | 6.536098e-05 | 1
|  |  | 5.46 | -0.04458885 |  | 4.7527 | -0.4116755 | -4.940106 | -0.2937642 |  | -0.4198177 | 6.629548e-05 | 1
|  |  | 5.48 | -0.0439743 |  | 4.760986 | -0.4060015 | -4.872018 | -0.2910062 |  | -0.4142003 | 6.721983e-05 | 1
|  |  | 5.5 | -0.04336794 |  | 4.769272 | -0.4004032 | -4.804838 | -0.2882741 |  | -0.4086575 | 6.813363e-05 | 1
|  |  | 5.52 | -0.04276965 |  | 4.777557 | -0.3948794 | -4.738552 | -0.2855677 |  | -0.4031882 | 6.903645e-05 | 1
|  |  | 5.54 | -0.04217934 |  | 4.785843 | -0.3894292 | -4.67315 | -0.2828867 |  | -0.3977915 | 6.992792e-05 | 1
|  |  | 5.56 | -0.0415969 |  | 4.794129 | -0.3840517 | -4.608621 | -0.2802309 |  | -0.3924665 | 7.080764e-05 | 1
|  |  | 5.58 | -0.04102224 |  | 4.802415 | -0.378746 | -4.544952 | -0.2776 |  | -0.3872121 | 7.167524e-05 | 1
|  |  | 5.6 | -0.04045524 |  | 4.810701 | -0.3735111 | -4.482133 | -0.2749939 |  | -0.3820276 | 7.253036e-05 | 1
|  |  | 5.62 | -0.03989582 |  | 4.818987 | -0.3683462 | -4.420154 | -0.2724122 |  | -0.376912 | 7.337265e-05 | 1
|  |  | 5.64 | -0.03934388 |  | 4.827273 | -0.3632502 | -4.359003 | -0.2698548 |  | -0.3718643 | 7.420177e-05 | 1
|  |  | 5.66 | -0.03879932 |  | 4.835559 | -0.3582225 | -4.29867 | -0.2673214 |  | -0.3668837 | 7.501739e-05 | 1
|  |  | 5.68 | -0.03826204 |  | 4.843845 | -0.3532619 | -4.239143 | -0.2648118 |  | -0.3619694 | 7.58192e-05 | 1
|  |  | 5.7 | -0.03773196 |  | 4.852131 | -0.3483678 | -4.180414 | -0.2623258 |  | -0.3571204 | 7.66069e-05 | 1
|  |  | 5.72 | -0.03720897 |  | 4.860417 | -0.3435393 | -4.122471 | -0.2598632 |  | -0.3523359 | 7.738019e-05 | 1
|  |  | 5.74 | -0.03669299 |  | 4.868703 | -0.3387754 | -4.065305 | -0.2574237 |  | -0.347615 | 7.81388e-05 | 1
|  |  | 5.76 | -0.03618393 |  | 4.876989 | -0.3340754 | -4.008905 | -0.2550071 |  | -0.342957 | 7.888245e-05 | 1
|  |  | 5.78 | -0.0356817 |  | 4.885275 | -0.3294384 | -3.953261 | -0.2526132 |  | -0.3383609 | 7.961089e-05 | 1
|  |  | 5.8 | -0.03518621 |  | 4.893561 | -0.3248637 | -3.898365 | -0.2502418 |  | -0.3338261 | 8.032389e-05 | 1
|  |  | 5.82 | -0.03469737 |  | 4.901847 | -0.3203504 | -3.844205 | -0.2478927 |  | -0.3293516 | 8.10212e-05 | 1
|  |  | 5.84 | -0.0342151 |  | 4.910133 | -0.3158977 | -3.790773 | -0.2455656 |  | -0.3249367 | 8.170261e-05 | 1
|  |  | 5.86 | -0.03373931 |  | 4.918419 | -0.3115049 | -3.738059 | -0.2432604 |  | -0.3205806 | 8.236792e-05 | 1
|  |  | 5.88 | -0.03326992 |  | 4.926705 | -0.3071712 | -3.686054 | -0.2409769 |  | -0.3162825 | 8.301692e-05 | 1
|  |  | 5.9 | -0.03280684 |  | 4.93499 | -0.3028958 | -3.634749 | -0.2387148 |  | -0.3120418 | 8.364943e-05 | 1
|  |  | 5.92 | -0.03235 |  | 4.943276 | -0.2986779 | -3.584135 | -0.2364739 |  | -0.3078575 | 8.426529e-05 | 1
|  |  | 5.94 | -0.03189932 |  | 4.951562 | -0.2945168 | -3.534202 | -0.2342542 |  | -0.303729 | 8.486433e-05 | 1
|  |  | 5.96 | -0.0314547 |  | 4.959848 | -0.2904118 | -3.484942 | -0.2320552 |  | -0.2996555 | 8.544641e-05 | 1
|  |  | 5.98 | -0.03101608 |  | 4.968134 | -0.2863622 | -3.436346 | -0.2298769 |  | -0.2956364 | 8.601139e-05 | 1
|  |  | 6 | -0.03058338 |  | 4.97642 | -0.2823671 | -3.388406 | -0.2277191 |  | -0.2916709 | 8.655914e-05 | 1
|  |  | 6.02 | -0.03015651 |  | 4.984706 | -0.278426 | -3.341112 | -0.2255816 |  | -0.2877582 | 8.708956e-05 | 1
|  |  | 6.04 | -0.02973541 |  | 4.992992 | -0.2745381 | -3.294458 | -0.2234641 |  | -0.2838978 | 8.760254e-05 | 1
|  |  | 6.06 | -0.02932 |  | 5.001278 | -0.2707028 | -3.248433 | -0.2213666 |  | -0.2800888 | 8.809799e-05 | 1
|  |  | 6.08 | -0.0289102 |  | 5.009564 | -0.2669192 | -3.203031 | -0.2192887 |  | -0.2763307 | 8.857583e-05 | 1
|  |  | 6.1 | -0.02850595 |  | 5.01785 | -0.2631869 | -3.158242 | -0.2172304 |  | -0.2726228 | 8.903599e-05 | 1
|  |  | 6.12 | -0.02810716 |  | 5.026136 | -0.259505 | -3.11406 | -0.2151914 |  | -0.2689643 | 8.947842e-05 | 1
|  |  | 6.14 | -0.02771378 |  | 5.034422 | -0.255873 | -3.070476 | -0.2131715 |  | -0.2653547 | 8.990307e-05 | 1
|  |  | 6.16 | -0.02732572 |  | 5.042708 | -0.2522901 | -3.027482 | -0.2111706 |  | -0.2617933 | 9.030991e-05 | 1
|  |  | 6.18 | -0.02694291 |  | 5.050994 | -0.2487558 | -2.98507 | -0.2091885 |  | -0.2582794 | 9.06989e-05 | 1
|  |  | 6.2 | -0.0265653 |  | 5.05928 | -0.2452695 | -2.943234 | -0.2072251 |  | -0.2548125 | 9.107003e-05 | 1
|  |  | 6.22 | -0.02619281 |  | 5.067566 | -0.2418304 | -2.901965 | -0.20528 |  | -0.2513919 | 9.14233e-05 | 1
|  |  | 6.24 | -0.02582538 |  | 5.075852 | -0.238438 | -2.861256 | -0.2033533 |  | -0.248017 | 9.17587e-05 | 1
|  |  | 6.26 | -0.02546293 |  | 5.084138 | -0.2350916 | -2.821099 | -0.2014446 |  | -0.2446873 | 9.207626e-05 | 1
|  |  | 6.28 | -0.02510541 |  | 5.092423 | -0.2317907 | -2.781489 | -0.1995539 |  | -0.241402 | 9.2376e-05 | 1
|  |  | 6.3 | -0.02475275 |  | 5.100709 | -0.2285347 | -2.742416 | -0.1976809 |  | -0.2381606 | 9.265795e-05 | 1
|  |  | 6.32 | -0.02440488 |  | 5.108995 | -0.2253229 | -2.703875 | -0.1958256 |  | -0.2349625 | 9.292214e-05 | 1
|  |  | 6.34 | -0.02406174 |  | 5.117281 | -0.2221549 | -2.665858 | -0.1939876 |  | -0.2318072 | 9.316864e-05 | 1
|  |  | 6.36 | -0.02372328 |  | 5.125567 | -0.2190299 | -2.628359 | -0.1921669 |  | -0.2286941 | 9.33975e-05 | 1
|  |  | 6.38 | -0.02338942 |  | 5.133853 | -0.2159475 | -2.59137 | -0.1903633 |  | -0.2256227 | 9.360879e-05 | 1
|  |  | 6.4 | -0.02306011 |  | 5.142139 | -0.2129071 | -2.554885 | -0.1885767 |  | -0.2225923 | 9.380258e-05 | 1
|  |  | 6.42 | -0.0227353 |  | 5.150425 | -0.2099082 | -2.518898 | -0.1868068 |  | -0.2196024 | 9.397896e-05 | 1
|  |  | 6.44 | -0.02241491 |  | 5.158711 | -0.2069501 | -2.483401 | -0.1850536 |  | -0.2166526 | 9.413802e-05 | 1
|  |  | 6.46 | -0.02209889 |  | 5.166997 | -0.2040324 | -2.448389 | -0.1833168 |  | -0.2137422 | 9.427986e-05 | 1
|  |  | 6.48 | -0.02178719 |  | 5.175283 | -0.2011546 | -2.413855 | -0.1815964 |  | -0.2108708 | 9.440459e-05 | 1
|  |  | 6.5 | -0.02147974 |  | 5.183569 | -0.198316 | -2.379792 | -0.1798921 |  | -0.2080378 | 9.451232e-05 | 1
|  |  | 6.52 | -0.0211765 |  | 5.191855 | -0.1955162 | -2.346195 | -0.1782038 |  | -0.2052427 | 9.460318e-05 | 1
|  |  | 6.54 | -0.0208774 |  | 5.200141 | -0.1927548 | -2.313057 | -0.1765314 |  | -0.202485 | 9.467728e-05 | 1
|  |  | 6.56 | -0.02058239 |  | 5.208427 | -0.190031 | -2.280372 | -0.1748746 |  | -0.1997642 | 9.473477e-05 | 1
|  |  | 6.58 | -0.02029142 |  | 5.216713 | -0.1873446 | -2.248135 | -0.1732335 |  | -0.1970799 | 9.477578e-05 | 1
|  |  | 6.6 | -0.02000443 |  | 5.224999 | -0.1846949 | -2.216339 | -0.1716077 |  | -0.1944315 | 9.480048e-05 | 1
|  |  | 6.62 | -0.01972138 |  | 5.233285 | -0.1820816 | -2.184979 | -0.1699972 |  | -0.1918186 | 9.480899e-05 | 1
|  |  | 6.64 | -0.0194422 |  | 5.241571 | -0.179504 | -2.154048 | -0.1684019 |  | -0.1892406 | 9.48015e-05 | 1
|  |  | 6.66 | -0.01916686 |  | 5.249856 | -0.1769618 | -2.123542 | -0.1668215 |  | -0.1866972 | 9.477815e-05 | 1
|  |  | 6.68 | -0.01889529 |  | 5.258142 | -0.1744545 | -2.093454 | -0.1652559 |  | -0.1841879 | 9.473913e-05 | 1
|  |  | 6.7 | -0.01862744 |  | 5.266428 | -0.1719816 | -2.063779 | -0.1637051 |  | -0.1817122 | 9.46846e-05 | 1
|  |  | 6.72 | -0.01836328 |  | 5.274714 | -0.1695426 | -2.034512 | -0.1621688 |  | -0.1792697 | 9.461474e-05 | 1
|  |  | 6.74 | -0.01810274 |  | 5.283 | -0.1671372 | -2.005646 | -0.160647 |  | -0.1768598 | 9.452975e-05 | 1
|  |  | 6.76 | -0.01784579 |  | 5.291286 | -0.1647648 | -1.977178 | -0.1591395 |  | -0.1744823 | 9.44298e-05 | 1
|  |  | 6.78 | -0.01759237 |  | 5.299572 | -0.1624251 | -1.949101 | -0.1576461 |  | -0.1721367 | 9.43151e-05 | 1
|  |  | 6.8 | -0.01734244 |  | 5.307858 | -0.1601175 | -1.92141 | -0.1561667 |  | -0.1698224 | 9.418583e-05 | 1
|  |  | 6.82 | -0.01709594 |  | 5.316144 | -0.1578417 | -1.8941 | -0.1547012 |  | -0.1675392 | 9.404221e-05 | 1
|  |  | 6.84 | -0.01685284 |  | 5.32443 | -0.1555973 | -1.867167 | -0.1532495 |  | -0.1652866 | 9.388443e-05 | 1
|  |  | 6.86 | -0.0166131 |  | 5.332716 | -0.1533837 | -1.840605 | -0.1518114 |  | -0.1630643 | 9.37127e-05 | 1
|  |  | 6.88 | -0.01637665 |  | 5.341002 | -0.1512007 | -1.814409 | -0.1503868 |  | -0.1608717 | 9.352723e-05 | 1
|  |  | 6.9 | -0.01614347 |  | 5.349288 | -0.1490478 | -1.788574 | -0.1489756 |  | -0.1587085 | 9.332824e-05 | 1
|  |  | 6.92 | -0.01591351 |  | 5.357574 | -0.1469246 | -1.763095 | -0.1475777 |  | -0.1565743 | 9.311595e-05 | 1
|  |  | 6.94 | -0.01568672 |  | 5.36586 | -0.1448307 | -1.737969 | -0.1461929 |  | -0.1544687 | 9.289058e-05 | 1
|  |  | 6.96 | -0.01546306 |  | 5.374146 | -0.1427658 | -1.713189 | -0.144821 |  | -0.1523914 | 9.265234e-05 | 1
|  |  | 6.98 | -0.01524249 |  | 5.382432 | -0.1407294 | -1.688752 | -0.1434621 |  | -0.1503419 | 9.240146e-05 | 1
|  |  | 7 | -0.01502498 |  | 5.390718 | -0.1387211 | -1.664653 | -0.1421159 |  | -0.14832 | 9.213817e-05 | 1
|  |  | 7.02 | -0.01481047 |  | 5.399004 | -0.1367406 | -1.640887 | -0.1407824 |  | -0.1463251 | 9.186271e-05 | 1
|  |  | 7.04 | -0.01459893 |  | 5.407289 | -0.1347875 | -1.61745 | -0.1394614 |  | -0.144357 | 9.157528e-05 | 1
|  |  | 7.06 | -0.01439032 |  | 5.415575 | -0.1328615 | -1.594338 | -0.1381528 |  | -0.1424154 | 9.127614e-05 | 1
|  |  | 7.08 | -0.0141846 |  | 5.423861 | -0.1309621 | -1.571546 | -0.1368564 |  | -0.1404997 | 9.096552e-05 | 1
|  |  | 7.1 | -0.01398173 |  | 5.432147 | -0.1290891 | -1.549069 | -0.1355723 |  | -0.1386098 | 9.064364e-05 | 1
|  |  | 7.12 | -0.01378167 |  | 5.440433 | -0.1272421 | -1.526905 | -0.1343002 |  | -0.1367453 | 9.031074e-05 | 1
|  |  | 7.14 | -0.01358439 |  | 5.448719 | -0.1254206 | -1.505048 | -0.13304 |  | -0.1349057 | 8.996707e-05 | 1
|  |  | 7.16 | -0.01338985 |  | 5.457005 | -0.1236245 | -1.483494 | -0.1317917 |  | -0.1330909 | 8.961286e-05 | 1
|  |  | 7.18 | -0.01319801 |  | 5.465291 | -0.1218533 | -1.462239 | -0.1305551 |  | -0.1313004 | 8.924834e-05 | 1
|  |  | 7.2 | -0.01300884 |  | 5.473577 | -0.1201067 | -1.44128 | -0.1293301 |  | -0.129534 | 8.887376e-05 | 1
|  |  | 7.22 | -0.01282229 |  | 5.481863 | -0.1183844 | -1.420612 | -0.1281166 |  | -0.1277912 | 8.848935e-05 | 1
|  |  | 7.24 | -0.01263834 |  | 5.490149 | -0.116686 | -1.400232 | -0.1269145 |  | -0.1260719 | 8.809535e-05 | 1
|  |  | 7.26 | -0.01245695 |  | 5.498435 | -0.1150112 | -1.380135 | -0.1257237 |  | -0.1243756 | 8.7692e-05 | 1
|  |  | 7.28 | -0.01227808 |  | 5.506721 | -0.1133598 | -1.360318 | -0.1245441 |  | -0.1227022 | 8.727955e-05 | 1
|  |  | 7.3 | -0.0121017 |  | 5.515007 | -0.1117314 | -1.340777 | -0.1233755 |  | -0.1210512 | 8.685822e-05 | 1
|  |  | 7.32 | -0.01192778 |  | 5.523293 | -0.1101256 | -1.321508 | -0.122218 |  | -0.1194223 | 8.642827e-05 | 1
|  |  | 7.34 | -0.01175629 |  | 5.531579 | -0.1085423 | -1.302508 | -0.1210712 |  | -0.1178154 | 8.598992e-05 | 1
|  |  | 7.36 | -0.01158719 |  | 5.539865 | -0.106981 | -1.283772 | -0.1199353 |  | -0.11623 | 8.554341e-05 | 1
|  |  | 7.38 | -0.01142044 |  | 5.548151 | -0.1054415 | -1.265298 | -0.11881 |  | -0.1146659 | 8.508898e-05 | 1
|  |  | 7.4 | -0.01125603 |  | 5.556437 | -0.1039235 | -1.247082 | -0.1176953 |  | -0.1131228 | 8.462686e-05 | 1
|  |  | 7.42 | -0.01109391 |  | 5.564722 | -0.1024267 | -1.229121 | -0.116591 |  | -0.1116005 | 8.41573e-05 | 1
|  |  | 7.44 | -0.01093406 |  | 5.573008 | -0.1009509 | -1.21141 | -0.1154971 |  | -0.1100986 | 8.368052e-05 | 1
|  |  | 7.46 | -0.01077644 |  | 5.581294 | -0.09949562 | -1.193947 | -0.1144135 |  | -0.1086168 | 8.319675e-05 | 1
|  |  | 7.48 | -0.01062102 |  | 5.58958 | -0.09806073 | -1.176729 | -0.1133401 |  | -0.107155 | 8.270623e-05 | 1
|  |  | 7.5 | -0.01046779 |  | 5.597866 | -0.09664592 | -1.159751 | -0.1122767 |  | -0.1057129 | 8.220919e-05 | 1
|  |  | 7.52 | -0.01031669 |  | 5.606152 | -0.09525092 | -1.143011 | -0.1112233 |  | -0.10429 | 8.170585e-05 | 1
|  |  | 7.54 | -0.01016771 |  | 5.614438 | -0.09387546 | -1.126505 | -0.1101798 |  | -0.1028864 | 8.119645e-05 | 1
|  |  | 7.56 | -0.01002083 |  | 5.622724 | -0.09251927 | -1.110231 | -0.1091461 |  | -0.1015015 | 8.06812e-05 | 1
|  |  | 7.58 | -0.009875995 |  | 5.63101 | -0.0911821 | -1.094185 | -0.1081221 |  | -0.1001353 | 8.016033e-05 | 1
|  |  | 7.6 | -0.009733197 |  | 5.639296 | -0.08986368 | -1.078364 | -0.1071077 |  | -0.09878748 | 7.963406e-05 | 1
|  |  | 7.62 | -0.009592402 |  | 5.647582 | -0.08856377 | -1.062765 | -0.1061028 |  | -0.09745774 | 7.910261e-05 | 1
|  |  | 7.64 | -0.009453585 |  | 5.655868 | -0.08728211 | -1.047385 | -0.1051074 |  | -0.09614587 | 7.856621e-05 | 1
|  |  | 7.66 | -0.009316717 |  | 5.664154 | -0.08601845 | -1.032221 | -0.1041213 |  | -0.09485163 | 7.802505e-05 | 1
|  |  | 7.68 | -0.009181773 |  | 5.67244 | -0.08477255 | -1.017271 | -0.1031445 |  | -0.09357479 | 7.747937e-05 | 1
|  |  | 7.7 | -0.009048726 |  | 5.680726 | -0.08354417 | -1.00253 | -0.1021768 |  | -0.09231511 | 7.692937e-05 | 1
|  |  | 7.72 | -0.008917551 |  | 5.689012 | -0.08233307 | -0.9879969 | -0.1012182 |  | -0.09107237 | 7.637525e-05 | 1
|  |  | 7.74 | -0.008788222 |  | 5.697298 | -0.08113902 | -0.9736682 | -0.1002686 |  | -0.08984633 | 7.581723e-05 | 1
|  |  | 7.76 | -0.008660714 |  | 5.705584 | -0.07996178 | -0.9595413 | -0.09932796 |  | -0.08863677 | 7.525551e-05 | 1
|  |  | 7.78 | -0.008535003 |  | 5.71387 | -0.07880112 | -0.9456135 | -0.09839612 |  | -0.08744348 | 7.469029e-05 | 1
|  |  | 7.8 | -0.008411063 |  | 5.722155 | -0.07765682 | -0.9318819 | -0.09747302 |  | -0.08626622 | 7.412178e-05 | 1
|  |  | 7.82 | -0.008288871 |  | 5.730441 | -0.07652866 | -0.9183439 | -0.09655859 |  | -0.0851048 | 7.355016e-05 | 1
|  |  | 7.84 | -0.008168403 |  | 5.738727 | -0.07541641 | -0.9049969 | -0.09565274 |  | -0.08395899 | 7.297564e-05 | 1
|  |  | 7.86 | -0.008049635 |  | 5.747013 | -0.07431986 | -0.8918383 | -0.0947554 |  | -0.08282859 | 7.23984e-05 | 1
|  |  | 7.88 | -0.007932544 |  | 5.755299 | -0.07323879 | -0.8788655 | -0.09386647 |  | -0.08171338 | 7.181864e-05 | 1
|  |  | 7.9 | -0.007817107 |  | 5.763585 | -0.072173 | -0.866076 | -0.09298589 |  | -0.08061318 | 7.123654e-05 | 1
|  |  | 7.92 | -0.007703302 |  | 5.771871 | -0.07112227 | -0.8534673 | -0.09211358 |  | -0.07952776 | 7.065229e-05 | 1
|  |  | 7.94 | -0.007591106 |  | 5.780157 | -0.0700864 | -0.8410368 | -0.09124945 |  | -0.07845695 | 7.006607e-05 | 1
|  |  | 7.96 | -0.007480497 |  | 5.788443 | -0.06906519 | -0.8287822 | -0.09039343 |  | -0.07740054 | 6.947805e-05 | 1
|  |  | 7.98 | -0.007371454 |  | 5.796729 | -0.06805842 | -0.8167011 | -0.08954545 |  | -0.07635833 | 6.888841e-05 | 1
|  |  | 8 | -0.007263955 |  | 5.805015 | -0.06706592 | -0.804791 | -0.08870542 |  | -0.07533014 | 6.829733e-05 | 1

## table
|  |  | d=0.05 | Note: A 5% uncertainty (B(V0)') in this quantity gives a 30% uncertainty in S. | [8 empty] | VASP |  |  |  |  | VASP | [6 empty] | VASP
|  |  | Rose | Abell | Li | Rose | Abell | Li | Rose | Abell | Li |  | murnaghan |  |  |  |  | tait | [6 empty] | brich_lagrange
Element | l [A] | rwse [A] | B(V0)' | B(V0)' | B(V0)' | S=p/q | S=p/q | S=p/q | 3l(B'-1)/rwse | 3l(B'-1)/rwse | 3l(B'-1)/rwse | type | E0[eV] | V0[A^3] | B | C=B(V0)' | re(HCP) (No hexagonal) | E0[eV] | V0[A^3] | B | C=B(V0)' | S=p/q | 3l(B'-1)/rwse | d | C=B(V0)' | S=p/q | 3l(B'-1)/rwse
H | [11 empty] | BCC | -1.122 | 62.396 | 0.001 | 4.644 | 3.5226 | -1.122 | 62.17 | 0.001 | 7.226 | 1.6 | <-dummy | 0.009246747
Li | 0.553 | 1.719 | 3.38 | 3.5 | 3.626 | 2.935186 | 3.538727 | 4.183877 | 2.296928 | 2.41274 | 2.534342 | BCC | -1.903 | 20.306 | 0.085 | 2.271 | 3.03578 | -1.904 | 20.285 | 0.088 | 4.438 | 6.3 | <-dummy | 0.1513983 | 5.189 | 14.27407 | 4.042787
Be | 0.312 | 1.25 | 4.07 |  | 3.51 | 2.944996 |  | #NUM! | 2.298816 |  | 1.879488 | HCP | -3.742 | 7.931 | 0.751 | 2.235 | 2.21095 | -3.743 | 7.923 | 0.773 | 4.398 | 4.238132 | 2.5444224 | 0.09073707 | 5.154 | 7.542727 | 3.1105152
B | 0.3436302 | 1.009140539 | [9 empty] | trigonal(R-3m,166) | -6.678 | 7.257 | 1.443 | 2.392 |  | -6.68 | 7.249 | 1.487 | 4.566
C | 0.3946192 | 1.106 | [9 empty] | orthorhombic(Cmme, 67) | -9.222 | 10.7222 | 1.378 | 2.453 |  | -9.22 | 10.709 | 1.42 | 4.639 | 1.4 | <-dummy | 0.004728369
N | 0.880665 | 0.7 | [9 empty] | trigonal(R-3c,167) | -8.329 | 25.766 | 0.394 | 2.739 |  | -8.33 | 25.731 | 0.407 | 4.956
O | 0.4182604 | 1.4 | [9 empty] | monoclinic(C2/m, 12) | -4.948 | 14.889 | 0.518 | 3.136 |  | -4.949 | 14.863 | 0.536 | 5.411
F | [11 empty] | cubic(Pm-3m, 223) | -1.147 | 11.148 | 0.243 | 4.228 |  | -1.148 | 11.116 | 0.252 | 6.697
Na | 0.562 | 2.08 | 3.84 | 3.9 | 4.082 | 2.961742 | 3.214581 | 3.990392 | 2.302038 | 2.350673 | 2.498198 | HCP | -1.311 | 37.126 | 0.047 | 2.6 | 3.72922 | -1.311 | 37.08 | 0.049 | 4.796 | 3.27 | <-dummy | 0.06021923 | 5.482 | 11.10871 | 3.633006
Mg | 0.316 | 1.77 | 5.29 |  | 4.189 | 2.93917 |  | #NUM! | 2.297695 |  | 1.708007 | HCP | -1.594 | 22.988 | 0.217 | 2.895 | 3.16078 | -1.594 | 22.953 | 0.225 | 5.133 | 2.500065 | 2.213607 | 0.03560113 | 5.796 | 4.36938 | 2.568705
Al | 0.336 | 1.58 | 4.61 | 4.72 | 4.365 | 2.967199 | 3.332297 | 2.141785 | 2.303089 | 2.373266 | 2.146785 | FCC | -3.742 | 16.513 | 0.461 | 3.408 |  | -3.744 | 16.48 | 0.478 | 5.721 | 3.29 | <-dummy | 0.06085893 | 6.313 | 9.382533 | 3.389559
Si | 0.344 | 1.68 | 4.74 |  |  | 2.937786 |  |  | 2.297429 |  |  | Diamond | -5.423 | 20.478 | 0.529 | 3.139 |  | -5.425 | 20.445 | 0.548 | 5.394 | 1.9 | <-dummy | 0.01731352 | 5.99 | 7.258201 | 3.065286
P | [11 empty] | monoclinic(P2/c, 13) | -5.405 | 24.478 | 0.366 | 3.151 |  | -5.406 | 24.439 | 0.379 | 5.403
S | 0.6657106 | 1.16 | [9 empty] | monoclinic(P2/c, 13) | -4.127 | 36.954 | 0.206 | 2.899 |  | -4.128 | 36.908 | 0.213 | 5.13 | 1.408381 | <-dummy | 0.00489802
Cl | [11 empty] | orthorhombic(Cmce,64) | -1.839 | 35.55 | 0.13 | 3.291 |  | -1.839 | 35.49 | 0.135 | 5.556
K | 0.651 | 2.573 | 4.02 | 4.07 | 3.708 | 2.911074 | 3.108304 | 1.599928 | 2.292289 | 2.330241 | 2.05547 | BCC | -1.097 | 73.856 | 0.022 | 2.667 |  | -1.097 | 73.761 | 0.023 | 4.869 | 3.63 | <-dummy | 0.07168663 | 5.544 | 9.793912 | 3.44906
Ca | 0.483 | 2.18 | 6.28 |  | 4.222 | 10.21876 |  | 2.113219 | 3.509505 |  | 2.141595 | HCP | -1.997 | 42.506 | 0.105 | 2.173 | 3.93269 | -1.997 | 42.461 | 0.108 | 4.336 | 2.51988 | 2.217369 | 0.03622813 | 5.129 | 5.344964 | 2.744459
Sc | 0.530726 | 1.775 | [9 empty] | HCP | -6.332 | 24.725 | 0.326 | 2.256 | 3.2209 | -6.333 | 24.701 | 0.336 | 4.407 | 7.20078 | 3.056085 | 0.1760141
Ti | 0.34 | 1.62 | 4.65 |  | 3.708 | 2.941525 |  | #NUM! | 2.298148 |  | 1.705037 | hexagonal | -7.896 | 17.148 | 0.681 | 2.524 | 2.87941 | -7.897 | 17.128 | 0.703 | 4.709 | 3.134588 | 2.335296 | 0.05588272 | 5.414 | 5.543478 | 2.779185
V | 0.31 | 1.49 | 4.69 |  | 3.971 | 2.967541 |  | #NUM! | 2.303154 |  | 1.854383 | BCC | -9.079 | 13.494 | 1.102 | 2.726 |  | -9.081 | 13.476 | 1.139 | 4.938 | 3.77672 | 2.457946 | 0.07632438 | 5.617 | 6.141671 | 2.881752
Cr | 0.254 | 1.42 | 5.29 |  | 4.606 | 2.962054 |  | #NUM! | 2.302099 |  | 1.935051 | BCC | -9.63 | 11.604 | 1.551 | 3.122 |  | -9.632 | 11.586 | 1.605 | 5.375 | 3.199167 | 2.347711 | 0.05795188 | 5.967 | 4.900233 | 2.66539
Mn | 0.3866397 | 1.4562957 | [9 empty] | cubic(I-43m, 217) | -9.149 | 11.144 | 1.068 | 5.301 |  | -9.151 | 11.1 | 1.115 | 7.931 | 28.44015 | 5.520445 | 0.5867408
Fe | 0.274 | 1.41 | 4.96 |  |  | 2.995815 |  |  | 2.308596 |  |  | BCC | -8.454 | 11.527 | 1.036 | 3.958 |  | -8.456 | 11.498 | 1.077 | 6.356 | 7.618332 | 3.122434 | 0.1870723 | 2.82 |  | 1.061021
Co | 0.262 | 1.39 | 5.07 |  | 4.437 | 2.958701 |  | #NUM! | 2.301453 |  | 1.943512 | HCP | -7.105 | 10.911 | 1.259 | 3.445 | 2.48024 | -7.108 | 10.889 | 1.305 | 5.754 | 5.027699 | 2.688233 | 0.1147055 | 6.323 | 6.9154 | 3.009984
Ni | 0.27 | 1.38 | 4.92 |  |  | 2.955668 |  |  | 2.30087 |  |  | FCC | -5.775 | 10.949 | 1.179 | 3.637 |  | -5.776 | 10.923 | 1.222 | 6.006 | 6.479295 | 2.938304 | 0.1563841 | 6.608 | 8.720299 | 3.291652
Cu | 0.272 | 1.41 | 4.99 | 5.23 | 5.193 | 2.998469 | 3.724189 | 3.611427 | 2.309106 | 2.448 | 2.426587 | FCC | -4.094 | 12.031 | 0.831 | 3.781 |  | -4.096 | 12.001 | 0.862 | 6.173 | 3.13 | <-dummy | 0.05573567 | 6.748 | 8.953934 | 3.326502
Zn | 0.215 | 1.54 | 6.49 |  | 6.315 | 2.947943 |  | 2.565711 | 2.299383 |  | 2.226088 | HCP | -1.265 | 15.293 | 0.429 | 4.099 | 3.01309 | -1.266 | 15.255 | 0.446 | 6.49 | 2.947943 | 2.299383 | 0.04989719 | 6.885 | 3.81309 | 2.464821
Ga | [11 empty] | orthorhombic(Cmce,64) | -3.03 | 20.388 | 0.291 | 3.957 |  | -3.031 | 20.34 | 0.303 | 6.329
Ge | 0.348 | 1.76 | 4.84 |  |  | 2.835825 |  |  | 2.277818 |  |  | Diamond | -4.621 | 23.959 | 0.353 | 3.587 |  | -4.623 | 23.911 | 0.367 | 5.898 | 2 | <-dummy | 0.02022006 | 6.381 | 8.064295 | 3.191911
As | [11 empty] | trigonal(R-3m,166) | -4.651 | 22.612 | 0.41 | 3.085 |  | -4.653 | 22.576 | 0.43 | 5.333
Se | [11 empty] | trigonal(P3121, 152) | -3.483 | 29.824 | 0.284 | 3.304 |  | -3.484 | 29.772 | 0.295 | 5.575
Br | [11 empty] | orthorhombic(Cmce,64) | -1.629 | 40.507 | 0.135 | 3.662 |  | -1.63 | 40.425 | 0.14 | 5.979
Rb | 0.658 | 2.75 | 4.2 | 4.07 | 4.432 | 2.935653 | 2.447766 | 3.806371 | 2.297018 | 2.203702 | 2.463552 | BCC | -0.962 | 91.26 | 0.017 | 2.661 |  | -0.962 | 91.148 | 0.018 | 4.854 | 5.470567 | 2.766471 | 0.1277452 | 5.519 | 8.403371 | 3.24382
Sr | 0.5038296 | 2.378 | [9 empty] | FCC | -1.683 | 54.749 | 0.045 | 5.341 |  | -1.684 | 54.684 | 0.074 | 4.61 | 2.922901 | 2.294565 | 0.04909411
Y | 0.47 | 1.99 | [9 empty] | HCP | -6.464 | 32.922 | 0.245 | 2.031 | 3.53391 | -6.465 | 32.893 | 0.252 | 4.169 | 2.666699 | 2.245372 | 0.04089531 | 4.964 | 5.713568 | 2.808663
Zr | 0.395 | 1.77 | 4.43 |  | 3.229 | 2.932211 |  | #NUM! | 2.296356 |  | 1.492297 | HCP | -8.546 | 23.551 | 0.57 | 2.296 | 3.19147 | -8.547 | 23.526 | 0.587 | 4.46 | 3.03658 | 2.316441 | 0.05274011 | 5.204 | 5.747665 | 2.814542
Nb | 0.336 | 1.63 | 4.72 |  |  | 2.953572 |  |  | 2.300466 |  |  | BCC | -10.092 | 18.355 | 1.047 | 2.752 |  | -10.094 | 18.331 | 1.082 | 4.96 | 3.728851 | 2.448883 | 0.07481391 | 5.619 | 5.992208 | 2.856412
Mo | 0.265 | 1.55 | 5.49 |  | 4.549 | 2.966403 |  | #NUM! | 2.302935 |  | 1.820294 | BCC | -10.845 | 15.941 | 1.578 | 3.2 |  | -10.848 | 15.924 | 1.635 | 5.456 | 2.875762 | 2.285497 | 0.0475828 | 6.02 | 4.402309 | 2.574774
Tc | 0.3144052 | 1.502863 | [9 empty] | HCP | -10.357 | 14.621 | 1.784 | 3.39 | 2.72536 | -10.361 | 14.595 | 1.85 | 5.674 | 6.450157 | 2.933461 | 0.1555768
Ru | 0.245 | 1.48 | 5.63 |  |  | 2.947813 |  |  | 2.299358 |  |  | HCP | -9.27 | 13.964 | 1.843 | 3.713 | 2.67247 | -9.274 | 13935 | 1.914 | 6.038 | 4.010561 | 2.50198 | 0.08366329 | 6.486 | 5.231569 | 2.724466
Rh | 0.2901631 | 1.486988 |  |  | 5.665 | [6 empty] | FCC | -7.34 | 14.3 | 1.496 | 3.974 |  | -7.344 | 14.267 | 1.556 | 6.338 | 7.633938 | 3.124889 | 0.1874815 | 6.728
Pd | 0.237 | 1.52 | 5.91 |  | 5.422 | 2.934088 |  | 1.685013 | 2.296717 |  | 2.068449 | FCC | -5.179 | 15.522 | 0.974 | 4.257 |  | -5.182 | 15.483 | 1.015 | 6.659 | 4.798594 | 2.647072 | 0.1078453 | 6.951 | 5.569196 | 2.783659
Ag | 0.269 | 1.6 | 5.55 | 5.86 | 6.071 | 2.924677 | 3.741409 | 4.309722 | 2.29490625 | 2.4512625 | 2.557685625 | FCC | -2.825 | 18.103 | 0.524 | 4.465 |  | -2.827 | 18.052 | 0.547 | 6.916 | 2.73 | <- dummy | 0.04291645 | 7.189 | 7.612886 | 3.121576875
Cd | 0.214 | 1.73 | 7.19 |  | 5.761 | 2.936069 |  | #NUM! | 2.297098 |  | 1.766799 | HCP | -0.907 | 23.135 | 0.248 | 4.83 | 3.44129 | -0.908 | 23.057 | 0.259 | 7.37 | 3.283446 | 2.363896 | 0.06064933 | 7.639 | 3.807268 | 2.463721
In | 0.36 | 1.84 | 4.92 |  | 6.077 | 2.955668 |  | 6.73172 | 2.30087 |  | 2.979978 | FCC | -2.723 | 27.579 | 0.213 | 3.893 |  | -2.724 | 27.519 | 0.221 | 6.238 | 7.315725 | 3.074478 | 0.1790797 | 6.62 | 8.767333 | 3.298696
Sn | [11 empty] | Diamond | -4.009 | 36.915 | 0.216 | 3.674 |  | -4.01 | 36.84 | 0.224 | 5.995
Sb | [11 empty] | trigonal(R-3m,166) | -4.117 | 31.849 | 0.306 | 3.377 |  | -4.118 | 31.793 | 0.317 | 5.653
Te | [11 empty] | trigonal(P3121, 152) | -3.141 | 35.09 | 0.268 | 3.505 |  | -3.142 | 35.023 | 0.278 | 5.804
I | [11 empty] | orthorhombic(Cmce,64) | -1.518 | 50.942 | 0.113 | 3.835 |  | -1.519 | 50.827 | 0.117 | 6.189
Cs | 0.714 | 2.977 | 4.2 | 4 | 3.298 | 2.963892 | 2.20603 | #NUM! | 2.302452 | 2.158549 | 1.653448 | BCC | -0.853 | 117.05 | 0.012 | 2.29 |  | -0.853 | 116.921 | 0.012 | 4.454 | 3.27 | <-dummy | 0.06021923 | 5.198 | 6.980338 | 3.020529
Ba | 0.558 | 2.46 | 4.38 |  | 2.929 | 2.951402 |  | #NUM! | 2.300049 |  | 1.312661 | BCC | -1.923 | 63.624 | 0.054 | 1.897 |  | -1.923 | 63.575 | 0.055 | 4.021 | 1.601842 | 2.055754 | 0.009292276 | 4.816 | 4.521921 | 2.596741
La | 0.631803 | 2.06 | [9 empty] | hexagonal | -4.929 | 37.028 | 0.155 | 1.561 |  | -4.929 | 37.007 | 0.159 | 3.655 | 3.697131 | 2.442869 | 0.07381156
Ce | 0.648 | 2.02 | 3.39 |  |  | 2.951561 |  |  | 2.300079 |  |  | FCC | -5.933 | 26.426 | 0.244 | 3.303 |  | -5.934 | 26.377 | 0.252 | 5.593 | 17.48091 | 4.420194 | 0.4033657 | 6.166 | 22.67306 | 4.971636
Pr | 0.5558312 | 2.03 | [9 empty] | hexagonal | -4.775 | 36.493 | 0.196 | 1.935 | 3.68397 | -4.776 | 36.464 | 0.202 | 4.065 | 4.094421 | 2.517669 | 0.08627813
Nd | 0.5472227 | 2 | [9 empty] | hexagonal | -4.763 | 36.501 | 0.206 | 1.94 |  | -4.764 | 35.471 | 0.211 | 4.073 | 4.119893 | 2.522423 | 0.08707049 | 4.872
Pm | 0.534356 | 1.995 | [9 empty] | hexagonal | -4.745 | 34.615 | 0.215 | 1.968 |  | -4.746 | 34.585 | 0.221 | 4.103 | 3.964792 | 2.493394 | 0.08223228
Sm | 0.523879 | 1.99 | [9 empty] | hexagonal | -4.714 | 33.949 | 0.222 | 2.034 | 3.6158 | -4.715 | 33.919 | 0.229 | 4.173 | 4.031658 | 2.505932 | 0.08432198
Eu | 0.478 | 2.27 | 4.64 |  |  | 2.94831 |  |  | 2.299454 |  |  | HCP | -10.257 | 43.662 | 0.086 | 2.079 | 4.00957 | -10.258 | 43.62 | 0.088 | 4.228 | 1.484778 | 2.039186 | 0.006530984 | 5.023 | 4.221861 | 2.541402
Gd | 0.467 | 1.99 | 4.27 |  |  | 2.962299 |  |  | 2.302146 |  |  | HCP | -14.079 | 33.702 | 0.205 | 1.941 | 3.56047 | -14.079 | 33.678 | 0.211 | 4.08 | 2.259257 | 2.168382 | 0.02806365 | 4.906 | 5.37595 | 2.749903
Tb | 0.495771 | 1.975 | [9 empty] | trigonal(R-3m,166) | -4.629 | 32.099 | 0.245 | 2.155 |  | -4.63 | 32.069 | 0.253 | 4.303 | 3.932839 | 2.48739 | 0.08123164
Dy | 0.404 | 1.96 | 4.72 |  |  | 2.952846 |  |  | 2.300327 |  |  | trigonal(R-3m,166) | -4.602 | 31.585 | 0.252 | 2.173 |  | -4.603 | 31.556 | 0.259 | 4.321 | 1.58724 | 2.053598 | 0.008932993
Ho | 0.4846071 | 1.95 | [9 empty] | HCP | -4.574 | 31.483 | 0.258 | 1.979 | 3.48113 | -4.575 | 31.457 | 0.265 | 4.108 | 3.040356 | 2.317167 | 0.05286123
Er | 0.393 | 1.94 | 4.79 |  |  | 2.968319 |  |  | 2.303304 |  |  | HCP | -4.563 | 30.966 | 0.265 | 2.036 | 3.46096 | -4.564 | 30.939 | 0.272 | 4.175 |  |  |  | 4.972 | 3.54487 | 2.413911
Tm |  | 1.93
Yb | 0.506 | 1.99 | 4.02 |  | 4.461 | 2.970368 |  | 4.760043 | 2.303698 |  | 2.640099
Lu | 0.4647084 | 1.91 | [9 empty] | HCP | -4.524 | 29.523 | 0.283 | 2.263 | 3.40931 | -4.525 | 29.491 | 0.291 | 4.43 | 4.019134 | 2.503586 | 0.08393105
Hf | 0.373 | 1.74 | 4.57 |  | 4.609 | 2.929734 |  | 3.060067 | 2.295879 |  | 2.32096 | HCP | -9.954 | 22.515 | 0.656 | 2.341 | 3.13839 | -9.956 | 22.491 | 0.676 | 4.509 | 2.725574 | 2.25665 | 0.042775 | 5.245 | 5.262744 | 2.729974
Ta | 0.33 | 1.62 | 4.77 |  | 3.944 | 2.971358 |  | #NUM! | 2.303889 |  | 1.799111 | BCC | -9.954 | 22.515 | 0.656 | 2.341 |  | -11.854 | 18.322 | 1.22 | 4.885 | 3.336997 | 2.374167 | 0.06236111 | 5.553 | 5.561893 | 2.782389
W | 0.274 | 1.56 | 5.36 |  | 4.36 | 2.937557 |  | #NUM! | 2.297385 |  | 1.770462 | BCC | -12.957 | 16.246 | 1.828 | 3.11 |  | -12.961 | 16.22 | 1.892 | 5.361 | 2.940296 | 2.297912 | 0.04965192 | 5.953 | 4.593624 | 2.60985
Re | 0.247 | 1.52 | 5.72 |  | 4.798 | 2.956346 |  | #NUM! | 2.301 |  | 1.851525 | HCP | -12.441 | 15.1 | 2.178 | 3.359 | 2.76299 | -12.446 | 15.073 | 2.258 | 5.638 | 2.748384 | 2.261025 | 0.04350417 | 6.174 | 4.119368 | 2.522325
Os | [11 empty] | HCP | -11.221 | 14.391 | 2.389 | 3.696 | 2.6985 | -11.226 | 14.361 | 2.482 | 6.02
Ir | 0.23 | 1.5 | 6 |  | 5.394 | 2.951149 |  | 1.338061 | 2.3 |  | 2.02124 | FCC | -8.849 | 14.603 | 2.05 | 3.883 |  | -8.854 | 14.57 | 2.131 | 6.238 | 3.521635 | 2.40948 | 0.06824667 | 6.661 | 4.561923 | 2.60406
Pt | 0.237 | 1.53 | 5.96 |  | 6.226 | 2.976826 |  | 3.621761 | 2.304941 |  | 2.428553 | FCC | -6.052 | 15.766 | 1.45 | 4.244 |  | -6.056 | 15.726 | 1.51 | 6.646 | 4.669815 | 2.623729 | 0.1039549 | 6.96 | 5.488754 | 2.769647
Au | 0.236 | 1.59 | 6.18 | 5.9 | 5.433 | 2.985269 | 2.331771 | #NUM! | 2.306566 | 2.181887 | 1.97394 | FCC | -3.268 | 18.235 | 0.796 | 4.605 |  | -3.27 | 18.183 | 0.83 | 7.063 | 2.35 | <- dummy | 0.03088317 | 7.258 | 5.586016 | 2.786581
Tl | 0.331 | 1.9 | 5.4 |  | 5.796 | 2.948961 |  | 4.034911 | 2.299579 |  | 2.506541 | BCC | -2.359 | 31.539 | 0.158 | 4.147 |  | -2.36 | 31.461 | 0.165 | 6.542 | 6.228727 | 2.896424 | 0.149404 | 6.88 | 7.306925 | 3.073074
Pb | 0.303 | 1.93 | 5.88 |  | 5.5 | 2.942856 |  | 1.989292 | 2.298404 |  | 2.11943 | FCC | -3.707 | 32.125 | 0.239 | 3.62 |  | -3.709 | 32.064 | 0.248 | 5.92 | 3.040751 | 2.317244 | 0.05287392 | 6.349 | 4.103136 | 2.519296
Bi |  |  |  |  | 4.734 | [6 empty] | trigonal(R-3m,166) | -3.874 | 36.838 | 0.26 | 3.494 |  | -3.876 | 36.769 | 0.27 | 5.79
Ac | [11 empty] | hexagonal | -4.106 | 45.345 | 0.151 | 2.049 |  | -4.107 | 45.307 | 0.156 | 4.183
Th | 0.483 | 1.99 | 4.16 |  | 4.185 | 2.955954 |  | 3.050545 | 2.300925 |  | 2.319128 | FCC | -7.414 | 32.059 | 0.346 | 2.311 |  | -7.415 | 32.029 | 0.357 | 4.461 | 4.107417 | 2.520095 | 0.0866825 | 5.159 | 7.028549 | 3.028337
Pa | [11 empty] | FCC | -9.495 | 25.251 | 0.577 | 2.9 |  | -9.497 | 25.216 | 0.597 | 5.162
U | [11 empty] | orthorhombic(Cmcm, 63) | -11.291 | 20.028 | 0.899 | 3.971 |  | -11.294 | 1.984 | 0.935 | 6.322
Np | [11 empty] | orthorhombic(Pnma,62) | -12.937 | 18.487 | 1.272 | 4.274 |  | -12.94 | 18.44 | 1.325 | 6.68
Pu
From other sources: B(of Fe80B20), C, N(Fe-N), O(SrFe12O19, 0.95:oxy-MoS), S(MoS), Sc, Mn, Sr,Tc, Rh, La series (https://chempedia.info/page/098178089030058162061165191176251005226119211067/)