## Sheet1
murnaghan (e.g., material project) | input | Rose function | input |  |  |  |  | TB-SMA | input |  | Lammps, metal units
E0[eV/atom] | -6.052 | r[A] | 2.814571 |  |  |  |  | A[eV] | 0.2975 |  | pair_style smatb # R0(A) p q A(eV) xi(eV) Rcs(A) Rc(A)
V0[A^3/atom] | 15.766 | d | 0 |  |  |  |  | xi[eV] | 2.695 |  | pair_coeff 1 1 | 2.814571 | 10.612 | 4.004 | 0.2975 | 2.695 | 5 | 6
B | 1.45 | Z | 12 | Note: Z(FCC)=12, Z(HCP)=12, Z(BCC)=8 |  |  |  | p | 10.612
C | 4.244 | Natom | 4 | Note: (FCC)=4, (HCP)=2, (BCC)=2 |  |  |  | q | 4.004
|  | factor | 1.414214 | <- FCC:sqrt(2), BCC:1, ideal HCP:sqrt(3)/(4/3)^(1/3)
Note: Material project: Table (correct) [eV] -> [eV/atom] (cohesive energy), [A^3] -> [A^3/atom] (=omega=atomic volume) | [7 empty] | Z | 12 | Note: Z(FCC)=12, Z(HCP)=12, Z(BCC)=8
Lattice const.[A] | output | Rose function | output |  |  |  |  | R0 | 2.814571 | Note: R0 = re
a0 (FCC or BCC) | 3.980404 | re[A] | 2.814571 | <- re=a0/factor. i.e., FCC:a0/sqrt(2), BCC:a0/1, ideal HCP:a0(FCC or BCC)*/sqrt(3)*(4/3)^(1/3)
a0 (ideal HCP) | 4.381002 | a | 5.830644
|  | a* | 0
|  | Eu*(a*) | -1
|  | Eu(r)[eV/atom] | -6.052
|  | Eu(r)[eV] | -72.624
References: https://doi.org/10.1103/PhysRevB.29.2963 , https://doi.org/10.1103/PhysRevB.62.8564, and https://doi.org/10.1103/PhysRevB.64.184102
|  | a* | Eu*(a*) |  | r [A] | Eu(r) [eV/atom] | Eu(r) [eV] | E(TB-SMA)[eV]
|  | -1 | 0 |  | 2.33185 | 0 | 0 | 3.48257
|  | -0.98 | -0.05328912 |  | 2.341505 | -0.3225058 | -3.870069 | 2.947978
|  | -0.96 | -0.1044679 |  | 2.351159 | -0.6322395 | -7.586874 | 2.43809
|  | -0.94 | -0.1535989 |  | 2.360814 | -0.9295805 | -11.15497 | 1.951947
|  | -0.92 | -0.2007432 |  | 2.370468 | -1.214898 | -14.57878 | 1.488623
|  | -0.9 | -0.2459603 |  | 2.380122 | -1.488552 | -17.86262 | 1.04723
|  | -0.88 | -0.289308 |  | 2.389777 | -1.750892 | -21.0107 | 0.6269101
|  | -0.86 | -0.3308425 |  | 2.399431 | -2.002259 | -24.02711 | 0.2268376
|  | -0.84 | -0.3706187 |  | 2.409086 | -2.242984 | -26.91581 | -0.1537823
|  | -0.82 | -0.40869 |  | 2.41874 | -2.473392 | -29.6807 | -0.5157152
|  | -0.8 | -0.4451082 |  | 2.428394 | -2.693795 | -32.32554 | -0.8596985
|  | -0.78 | -0.4799239 |  | 2.438049 | -2.904499 | -34.85399 | -1.186442
|  | -0.76 | -0.5131863 |  | 2.447703 | -3.105803 | -37.26964 | -1.49663
|  | -0.74 | -0.5449432 |  | 2.457358 | -3.297996 | -39.57596 | -1.79092
|  | -0.72 | -0.5752413 |  | 2.467012 | -3.48136 | -41.77632 | -2.069946
|  | -0.7 | -0.6041258 |  | 2.476667 | -3.656169 | -43.87403 | -2.334319
|  | -0.68 | -0.6316409 |  | 2.486321 | -3.822691 | -45.87229 | -2.584626
|  | -0.66 | -0.6578294 |  | 2.495975 | -3.981183 | -47.7742 | -2.821433
|  | -0.64 | -0.6827331 |  | 2.50563 | -4.131901 | -49.58281 | -3.045285
|  | -0.62 | -0.7063927 |  | 2.515284 | -4.275088 | -51.30106 | -3.256705
|  | -0.6 | -0.7288475 |  | 2.524939 | -4.410985 | -52.93182 | -3.4562
|  | -0.58 | -0.7501361 |  | 2.534593 | -4.539824 | -54.47789 | -3.644254
|  | -0.56 | -0.7702959 |  | 2.544247 | -4.661831 | -55.94197 | -3.821335
|  | -0.54 | -0.7893632 |  | 2.553902 | -4.777226 | -57.32671 | -3.987895
|  | -0.52 | -0.8073733 |  | 2.563556 | -4.886223 | -58.63468 | -4.144365
|  | -0.5 | -0.8243606 |  | 2.573211 | -4.989031 | -59.86837 | -4.291163
|  | -0.48 | -0.8403587 |  | 2.582865 | -5.085851 | -61.03021 | -4.42869
|  | -0.46 | -0.8554 |  | 2.592519 | -5.176881 | -62.12257 | -4.557333
|  | -0.44 | -0.869516 |  | 2.602174 | -5.262311 | -63.14773 | -4.677463
|  | -0.42 | -0.8827377 |  | 2.611828 | -5.342329 | -64.10794 | -4.789439
|  | -0.4 | -0.8950948 |  | 2.621483 | -5.417114 | -65.00537 | -4.893604
|  | -0.38 | -0.9066164 |  | 2.631137 | -5.486843 | -65.84211 | -4.990288
|  | -0.36 | -0.9173308 |  | 2.640791 | -5.551686 | -66.62023 | -5.079812
|  | -0.34 | -0.9272654 |  | 2.650446 | -5.61181 | -67.34172 | -5.162482
|  | -0.32 | -0.9364469 |  | 2.6601 | -5.667377 | -68.00852 | -5.238592
|  | -0.3 | -0.9449012 |  | 2.669755 | -5.718542 | -68.6225 | -5.308425
|  | -0.28 | -0.9526535 |  | 2.679409 | -5.765459 | -69.18551 | -5.372256
|  | -0.26 | -0.9597283 |  | 2.689063 | -5.808275 | -69.69931 | -5.430346
|  | -0.24 | -0.9661494 |  | 2.698718 | -5.847136 | -70.16563 | -5.482947
|  | -0.22 | -0.9719398 |  | 2.708372 | -5.88218 | -70.58616 | -5.530303
|  | -0.2 | -0.9771222 |  | 2.718027 | -5.913544 | -70.96252 | -5.572647
|  | -0.18 | -0.9817182 |  | 2.727681 | -5.941359 | -71.29631 | -5.610203
|  | -0.16 | -0.9857491 |  | 2.737336 | -5.965754 | -71.58904 | -5.643186
|  | -0.14 | -0.9892355 |  | 2.74699 | -5.986853 | -71.84224 | -5.671806
|  | -0.12 | -0.9921972 |  | 2.756644 | -6.004778 | -72.05733 | -5.69626
|  | -0.1 | -0.9946538 |  | 2.766299 | -6.019645 | -72.23574 | -5.716742
|  | -0.08 | -0.9966241 |  | 2.775953 | -6.031569 | -72.37883 | -5.733434
|  | -0.06 | -0.9981264 |  | 2.785608 | -6.040661 | -72.48793 | -5.746514
|  | -0.04 | -0.9991783 |  | 2.795262 | -6.047027 | -72.56433 | -5.756153
|  | -0.02 | -0.9997973 |  | 2.804916 | -6.050773 | -72.60928 | -5.762514
|  | 0 | -1 |  | 2.814571 | -6.052 | -72.624 | -5.765754
|  | 0.02 | -0.9998026 |  | 2.824225 | -6.050806 | -72.60967 | -5.766024
|  | 0.04 | -0.999221 |  | 2.83388 | -6.047286 | -72.56743 | -5.76347
|  | 0.06 | -0.9982704 |  | 2.843534 | -6.041532 | -72.49839 | -5.75823
|  | 0.08 | -0.9969657 |  | 2.853188 | -6.033636 | -72.40363 | -5.750439
|  | 0.1 | -0.9953212 |  | 2.862843 | -6.023684 | -72.2842 | -5.740224
|  | 0.12 | -0.9933509 |  | 2.872497 | -6.01176 | -72.14111 | -5.727711
|  | 0.14 | -0.9910684 |  | 2.882152 | -5.997946 | -71.97535 | -5.713016
|  | 0.16 | -0.9884868 |  | 2.891806 | -5.982322 | -71.78787 | -5.696255
|  | 0.18 | -0.9856188 |  | 2.90146 | -5.964965 | -71.57958 | -5.677535
|  | 0.2 | -0.9824769 |  | 2.911115 | -5.94595 | -71.3514 | -5.656963
|  | 0.22 | -0.9790729 |  | 2.920769 | -5.925349 | -71.10419 | -5.634638
|  | 0.24 | -0.9754185 |  | 2.930424 | -5.903233 | -70.8388 | -5.610658
|  | 0.26 | -0.971525 |  | 2.940078 | -5.879669 | -70.55603 | -5.585114
|  | 0.28 | -0.9674032 |  | 2.949732 | -5.854724 | -70.25669 | -5.558096
|  | 0.3 | -0.9630637 |  | 2.959387 | -5.828461 | -69.94154 | -5.52969
|  | 0.32 | -0.9585167 |  | 2.969041 | -5.800943 | -69.61132 | -5.499976
|  | 0.34 | -0.9537722 |  | 2.978696 | -5.77223 | -69.26675 | -5.469033
|  | 0.36 | -0.9488398 |  | 2.98835 | -5.742378 | -68.90854 | -5.436937
|  | 0.38 | -0.9437287 |  | 2.998005 | -5.711446 | -68.53736 | -5.403759
|  | 0.4 | -0.9384481 |  | 3.007659 | -5.679488 | -68.15385 | -5.369568
|  | 0.42 | -0.9330065 |  | 3.017313 | -5.646555 | -67.75866 | -5.334432
|  | 0.44 | -0.9274124 |  | 3.026968 | -5.6127 | -67.3524 | -5.298412
|  | 0.46 | -0.9216741 |  | 3.036622 | -5.577972 | -66.93566 | -5.261571
|  | 0.48 | -0.9157994 |  | 3.046277 | -5.542418 | -66.50902 | -5.223965
|  | 0.5 | -0.909796 |  | 3.055931 | -5.506085 | -66.07302 | -5.185651
|  | 0.52 | -0.9036712 |  | 3.065585 | -5.469018 | -65.62822 | -5.146682
|  | 0.54 | -0.8974323 |  | 3.07524 | -5.43126 | -65.17512 | -5.107109
|  | 0.56 | -0.8910861 |  | 3.084894 | -5.392853 | -64.71424 | -5.066981
|  | 0.58 | -0.8846394 |  | 3.094549 | -5.353838 | -64.24605 | -5.026345
|  | 0.6 | -0.8780986 |  | 3.104203 | -5.314253 | -63.77103 | -4.985245
|  | 0.62 | -0.87147 |  | 3.113857 | -5.274136 | -63.28964 | -4.943724
|  | 0.64 | -0.8647596 |  | 3.123512 | -5.233525 | -62.8023 | -4.901822
|  | 0.66 | -0.8579732 |  | 3.133166 | -5.192454 | -62.30945 | -4.85958
|  | 0.68 | -0.8511165 |  | 3.142821 | -5.150957 | -61.81149 | -4.817033
|  | 0.7 | -0.844195 |  | 3.152475 | -5.109068 | -61.30882 | -4.774219
|  | 0.72 | -0.8372139 |  | 3.162129 | -5.066818 | -60.80182 | -4.73117
|  | 0.74 | -0.8301782 |  | 3.171784 | -5.024239 | -60.29086 | -4.687919
|  | 0.76 | -0.8230929 |  | 3.181438 | -4.981358 | -59.7763 | -4.644497
|  | 0.78 | -0.8159627 |  | 3.191093 | -4.938206 | -59.25848 | -4.600934
|  | 0.8 | -0.8087921 |  | 3.200747 | -4.89481 | -58.73772 | -4.557258
|  | 0.82 | -0.8015856 |  | 3.210401 | -4.851196 | -58.21435 | -4.513495
|  | 0.84 | -0.7943474 |  | 3.220056 | -4.80739 | -57.68868 | -4.469672
|  | 0.86 | -0.7870815 |  | 3.22971 | -4.763417 | -57.161 | -4.425812
|  | 0.88 | -0.7797919 |  | 3.239365 | -4.7193 | -56.63161 | -4.381939
|  | 0.9 | -0.7724824 |  | 3.249019 | -4.675063 | -56.10076 | -4.338074
|  | 0.92 | -0.7651566 |  | 3.258674 | -4.630727 | -55.56873 | -4.29424
|  | 0.94 | -0.757818 |  | 3.268328 | -4.586315 | -55.03577 | -4.250455
|  | 0.96 | -0.7504701 |  | 3.277982 | -4.541845 | -54.50214 | -4.206738
|  | 0.98 | -0.743116 |  | 3.287637 | -4.497338 | -53.96805 | -4.163108
|  | 1 | -0.7357589 |  | 3.297291 | -4.452813 | -53.43375 | -4.119582
|  | 1.02 | -0.7284018 |  | 3.306946 | -4.408288 | -52.89945 | -4.076175
|  | 1.04 | -0.7210476 |  | 3.3166 | -4.36378 | -52.36536 | -4.032903
|  | 1.06 | -0.713699 |  | 3.326254 | -4.319306 | -51.83167 | -3.989781
|  | 1.08 | -0.7063587 |  | 3.335909 | -4.274883 | -51.29859 | -3.946822
|  | 1.1 | -0.6990293 |  | 3.345563 | -4.230525 | -50.7663 | -3.904039
|  | 1.12 | -0.6917132 |  | 3.355218 | -4.186248 | -50.23498 | -3.861445
|  | 1.14 | -0.6844127 |  | 3.364872 | -4.142066 | -49.70479 | -3.819051
|  | 1.16 | -0.6771302 |  | 3.374526 | -4.097992 | -49.1759 | -3.776867
|  | 1.18 | -0.6698677 |  | 3.384181 | -4.054039 | -48.64847 | -3.734905
|  | 1.2 | -0.6626273 |  | 3.393835 | -4.01022 | -48.12264 | -3.693174
|  | 1.22 | -0.655411 |  | 3.40349 | -3.966547 | -47.59857 | -3.651682
|  | 1.24 | -0.6482206 |  | 3.413144 | -3.923031 | -47.07638 | -3.610439
|  | 1.26 | -0.6410581 |  | 3.422798 | -3.879684 | -46.5562 | -3.569452
|  | 1.28 | -0.633925 |  | 3.432453 | -3.836514 | -46.03817 | -3.528729
|  | 1.3 | -0.6268231 |  | 3.442107 | -3.793534 | -45.5224 | -3.488277
|  | 1.32 | -0.6197539 |  | 3.451762 | -3.750751 | -45.00901 | -3.448101
|  | 1.34 | -0.6127189 |  | 3.461416 | -3.708175 | -44.49809 | -3.408209
|  | 1.36 | -0.6057194 |  | 3.47107 | -3.665814 | -43.98977 | -3.368606
|  | 1.38 | -0.598757 |  | 3.480725 | -3.623677 | -43.48413 | -3.329297
|  | 1.4 | -0.5918327 |  | 3.490379 | -3.581772 | -42.98126 | -3.290287
|  | 1.42 | -0.5849479 |  | 3.500034 | -3.540105 | -42.48126 | -3.25158
|  | 1.44 | -0.5781037 |  | 3.509688 | -3.498684 | -41.98421 | -3.213181
|  | 1.46 | -0.5713012 |  | 3.519342 | -3.457515 | -41.49018 | -3.175092
|  | 1.48 | -0.5645415 |  | 3.528997 | -3.416605 | -40.99926 | -3.137317
|  | 1.5 | -0.5578254 |  | 3.538651 | -3.375959 | -40.51151 | -3.09986
|  | 1.52 | -0.551154 |  | 3.548306 | -3.335584 | -40.027 | -3.062724
|  | 1.54 | -0.544528 |  | 3.55796 | -3.295483 | -39.5458 | -3.025909
|  | 1.56 | -0.5379483 |  | 3.567615 | -3.255663 | -39.06796 | -2.98942
|  | 1.58 | -0.5314158 |  | 3.577269 | -3.216128 | -38.59354 | -2.953257
|  | 1.6 | -0.5249309 |  | 3.586923 | -3.176882 | -38.12259 | -2.917423
|  | 1.62 | -0.5184946 |  | 3.596578 | -3.137929 | -37.65515 | -2.881918
|  | 1.64 | -0.5121073 |  | 3.606232 | -3.099273 | -37.19128 | -2.846744
|  | 1.66 | -0.5057697 |  | 3.615887 | -3.060918 | -36.73102 | -2.811902
|  | 1.68 | -0.4994823 |  | 3.625541 | -3.022867 | -36.2744 | -2.777393
|  | 1.7 | -0.4932455 |  | 3.635195 | -2.985122 | -35.82146 | -2.743217
|  | 1.72 | -0.4870599 |  | 3.64485 | -2.947687 | -35.37224 | -2.709375
|  | 1.74 | -0.4809259 |  | 3.654504 | -2.910564 | -34.92676 | -2.675866
|  | 1.76 | -0.4748438 |  | 3.664159 | -2.873755 | -34.48506 | -2.642692
|  | 1.78 | -0.468814 |  | 3.673813 | -2.837263 | -34.04715 | -2.60985
|  | 1.8 | -0.4628369 |  | 3.683467 | -2.801089 | -33.61307 | -2.577343
|  | 1.82 | -0.4569126 |  | 3.693122 | -2.765235 | -33.18282 | -2.545168
|  | 1.84 | -0.4510415 |  | 3.702776 | -2.729703 | -32.75644 | -2.513325
|  | 1.86 | -0.4452237 |  | 3.712431 | -2.694494 | -32.33393 | -2.481814
|  | 1.88 | -0.4394595 |  | 3.722085 | -2.659609 | -31.91531 | -2.450634
|  | 1.9 | -0.433749 |  | 3.731739 | -2.625049 | -31.50059 | -2.419783
|  | 1.92 | -0.4280923 |  | 3.741394 | -2.590815 | -31.08978 | -2.389262
|  | 1.94 | -0.4224896 |  | 3.751048 | -2.556907 | -30.68289 | -2.359067
|  | 1.96 | -0.4169409 |  | 3.760703 | -2.523326 | -30.27992 | -2.329199
|  | 1.98 | -0.4114463 |  | 3.770357 | -2.490073 | -29.88088 | -2.299656
|  | 2 | -0.4060058 |  | 3.780011 | -2.457147 | -29.48577 | -2.270436
|  | 2.02 | -0.4006195 |  | 3.789666 | -2.424549 | -29.09459 | -2.241538
|  | 2.04 | -0.3952873 |  | 3.79932 | -2.392279 | -28.70734 | -2.21296
|  | 2.06 | -0.3900091 |  | 3.808975 | -2.360335 | -28.32402 | -2.1847
|  | 2.08 | -0.3847851 |  | 3.818629 | -2.328719 | -27.94463 | -2.156757
|  | 2.1 | -0.3796149 |  | 3.828284 | -2.29743 | -27.56915 | -2.129129
|  | 2.12 | -0.3744987 |  | 3.837938 | -2.266466 | -27.19759 | -2.101814
|  | 2.14 | -0.3694362 |  | 3.847592 | -2.235828 | -26.82994 | -2.074809
|  | 2.16 | -0.3644274 |  | 3.857247 | -2.205515 | -26.46617 | -2.048114
|  | 2.18 | -0.3594721 |  | 3.866901 | -2.175525 | -26.1063 | -2.021725
|  | 2.2 | -0.3545701 |  | 3.876556 | -2.145858 | -25.7503 | -1.99564
|  | 2.22 | -0.3497213 |  | 3.88621 | -2.116513 | -25.39816 | -1.969858
|  | 2.24 | -0.3449256 |  | 3.895864 | -2.087489 | -25.04987 | -1.944377
|  | 2.26 | -0.3401826 |  | 3.905519 | -2.058785 | -24.70542 | -1.919193
|  | 2.28 | -0.3354922 |  | 3.915173 | -2.030399 | -24.36479 | -1.894305
|  | 2.3 | -0.3308542 |  | 3.924828 | -2.00233 | -24.02795 | -1.86971
|  | 2.32 | -0.3262683 |  | 3.934482 | -1.974576 | -23.69491 | -1.845407
|  | 2.34 | -0.3217343 |  | 3.944136 | -1.947136 | -23.36563 | -1.821392
|  | 2.36 | -0.3172519 |  | 3.953791 | -1.920009 | -23.04011 | -1.797663
|  | 2.38 | -0.312821 |  | 3.963445 | -1.893192 | -22.71831 | -1.774218
|  | 2.4 | -0.308441 |  | 3.9731 | -1.866685 | -22.40022 | -1.751054
|  | 2.42 | -0.3041119 |  | 3.982754 | -1.840485 | -22.08582 | -1.728169
|  | 2.44 | -0.2998333 |  | 3.992408 | -1.814591 | -21.7751 | -1.705561
|  | 2.46 | -0.2956049 |  | 4.002063 | -1.789001 | -21.46801 | -1.683226
|  | 2.48 | -0.2914264 |  | 4.011717 | -1.763713 | -21.16455 | -1.661163
|  | 2.5 | -0.2872975 |  | 4.021372 | -1.738724 | -20.86469 | -1.639369
|  | 2.52 | -0.2832178 |  | 4.031026 | -1.714034 | -20.56841 | -1.617841
|  | 2.54 | -0.2791871 |  | 4.04068 | -1.68964 | -20.27568 | -1.596577
|  | 2.56 | -0.2752049 |  | 4.050335 | -1.66554 | -19.98648 | -1.575574
|  | 2.58 | -0.2712709 |  | 4.059989 | -1.641732 | -19.70078 | -1.55483
|  | 2.6 | -0.2673849 |  | 4.069644 | -1.618213 | -19.41856 | -1.534343
|  | 2.62 | -0.2635464 |  | 4.079298 | -1.594983 | -19.13979 | -1.514109
|  | 2.64 | -0.259755 |  | 4.088953 | -1.572037 | -18.86445 | -1.494126
|  | 2.66 | -0.2560105 |  | 4.098607 | -1.549375 | -18.59251 | -1.474391
|  | 2.68 | -0.2523124 |  | 4.108261 | -1.526995 | -18.32394 | -1.454903
|  | 2.7 | -0.2486604 |  | 4.117916 | -1.504893 | -18.05871 | -1.435659
|  | 2.72 | -0.2450541 |  | 4.12757 | -1.483067 | -17.79681 | -1.416655
|  | 2.74 | -0.2414931 |  | 4.137225 | -1.461516 | -17.53819 | -1.39789
|  | 2.76 | -0.237977 |  | 4.146879 | -1.440237 | -17.28285 | -1.379361
|  | 2.78 | -0.2345056 |  | 4.156533 | -1.419228 | -17.03073 | -1.361065
|  | 2.8 | -0.2310782 |  | 4.166188 | -1.398485 | -16.78183 | -1.343001
|  | 2.82 | -0.2276947 |  | 4.175842 | -1.378008 | -16.5361 | -1.325165
|  | 2.84 | -0.2243546 |  | 4.185497 | -1.357794 | -16.29353 | -1.307554
|  | 2.86 | -0.2210574 |  | 4.195151 | -1.337839 | -16.05407 | -1.290168
|  | 2.88 | -0.2178029 |  | 4.204805 | -1.318143 | -15.81772 | -1.273003
|  | 2.9 | -0.2145906 |  | 4.21446 | -1.298702 | -15.58442 | -1.256056
|  | 2.92 | -0.2114201 |  | 4.224114 | -1.279514 | -15.35417 | -1.239325
|  | 2.94 | -0.208291 |  | 4.233769 | -1.260577 | -15.12692 | -1.222809
|  | 2.96 | -0.2052029 |  | 4.243423 | -1.241888 | -14.90266 | -1.206503
|  | 2.98 | -0.2021555 |  | 4.253077 | -1.223445 | -14.68134 | -1.190407
|  | 3 | -0.1991483 |  | 4.262732 | -1.205245 | -14.46294 | -1.174517
|  | 3.02 | -0.1961809 |  | 4.272386 | -1.187287 | -14.24744 | -1.158832
|  | 3.04 | -0.193253 |  | 4.282041 | -1.169567 | -14.0348 | -1.143349
|  | 3.06 | -0.190364 |  | 4.291695 | -1.152083 | -13.825 | -1.128065
|  | 3.08 | -0.1875138 |  | 4.301349 | -1.134833 | -13.618 | -1.112979
|  | 3.1 | -0.1847017 |  | 4.311004 | -1.117815 | -13.41378 | -1.098087
|  | 3.12 | -0.1819275 |  | 4.320658 | -1.101025 | -13.21231 | -1.083389
|  | 3.14 | -0.1791908 |  | 4.330313 | -1.084463 | -13.01355 | -1.068881
|  | 3.16 | -0.1764911 |  | 4.339967 | -1.068124 | -12.81749 | -1.054561
|  | 3.18 | -0.173828 |  | 4.349622 | -1.052007 | -12.62409 | -1.040427
|  | 3.2 | -0.1712013 |  | 4.359276 | -1.03611 | -12.43332 | -1.026477
|  | 3.22 | -0.1686103 |  | 4.36893 | -1.02043 | -12.24516 | -1.012709
|  | 3.24 | -0.1660549 |  | 4.378585 | -1.004964 | -12.05957 | -0.9991196
|  | 3.26 | -0.1635346 |  | 4.388239 | -0.9897113 | -11.87654 | -0.985708
|  | 3.28 | -0.1610489 |  | 4.397894 | -0.9746682 | -11.69602 | -0.9724717
|  | 3.3 | -0.1585976 |  | 4.407548 | -0.9598328 | -11.51799 | -0.9594083
|  | 3.32 | -0.1561802 |  | 4.417202 | -0.9452028 | -11.34243 | -0.946516
|  | 3.34 | -0.1537964 |  | 4.426857 | -0.9307758 | -11.16931 | -0.9337926
|  | 3.36 | -0.1514457 |  | 4.436511 | -0.9165496 | -10.99859 | -0.921236
|  | 3.38 | -0.1491279 |  | 4.446166 | -0.9025218 | -10.83026 | -0.9088442
|  | 3.4 | -0.1468424 |  | 4.45582 | -0.8886901 | -10.66428 | -0.8966153
|  | 3.42 | -0.144589 |  | 4.465474 | -0.8750524 | -10.50063 | -0.8845471
|  | 3.44 | -0.1423672 |  | 4.475129 | -0.8616063 | -10.33928 | -0.8726378
|  | 3.46 | -0.1401767 |  | 4.484783 | -0.8483496 | -10.1802 | -0.8608853
|  | 3.48 | -0.1380172 |  | 4.494438 | -0.8352801 | -10.02336 | -0.8492877
|  | 3.5 | -0.1358882 |  | 4.504092 | -0.8223955 | -9.868746 | -0.8378432
|  | 3.52 | -0.1337894 |  | 4.513746 | -0.8096937 | -9.716325 | -0.8265497
|  | 3.54 | -0.1317205 |  | 4.523401 | -0.7971725 | -9.56607 | -0.8154055
|  | 3.56 | -0.129681 |  | 4.533055 | -0.7848297 | -9.417956 | -0.8044086
|  | 3.58 | -0.1276707 |  | 4.54271 | -0.7726631 | -9.271957 | -0.7935573
|  | 3.6 | -0.1256891 |  | 4.552364 | -0.7606706 | -9.128047 | -0.7828496
|  | 3.62 | -0.123736 |  | 4.562018 | -0.7488501 | -8.986201 | -0.7722838
|  | 3.64 | -0.1218109 |  | 4.571673 | -0.7371994 | -8.846393 | -0.7618581
|  | 3.66 | -0.1199135 |  | 4.581327 | -0.7257166 | -8.708599 | -0.7515707
|  | 3.68 | -0.1180435 |  | 4.590982 | -0.7143994 | -8.572793 | -0.7414199
|  | 3.7 | -0.1162006 |  | 4.600636 | -0.7032459 | -8.438951 | -0.731404
|  | 3.72 | -0.1143843 |  | 4.610291 | -0.692254 | -8.307047 | -0.7215212
|  | 3.74 | -0.1125944 |  | 4.619945 | -0.6814216 | -8.177059 | -0.7117698
|  | 3.76 | -0.1108306 |  | 4.629599 | -0.6707468 | -8.048962 | -0.7021483
|  | 3.78 | -0.1090925 |  | 4.639254 | -0.6602276 | -7.922731 | -0.6926548
|  | 3.8 | -0.1073797 |  | 4.648908 | -0.649862 | -7.798344 | -0.6832879
|  | 3.82 | -0.105692 |  | 4.658563 | -0.639648 | -7.675776 | -0.6740458
|  | 3.84 | -0.104029 |  | 4.668217 | -0.6295837 | -7.555004 | -0.6649269
|  | 3.86 | -0.1023905 |  | 4.677871 | -0.6196672 | -7.436006 | -0.6559298
|  | 3.88 | -0.100776 |  | 4.687526 | -0.6098965 | -7.318758 | -0.6470528
|  | 3.9 | -0.09918537 |  | 4.69718 | -0.6002698 | -7.203238 | -0.6382944
|  | 3.92 | -0.09761819 |  | 4.706835 | -0.5907853 | -7.089423 | -0.629653
|  | 3.94 | -0.09607418 |  | 4.716489 | -0.5814409 | -6.977291 | -0.6211271
|  | 3.96 | -0.09455305 |  | 4.726143 | -0.572235 | -6.86682 | -0.6127153
|  | 3.98 | -0.09305448 |  | 4.735798 | -0.5631657 | -6.757989 | -0.6044161
|  | 4 | -0.09157819 |  | 4.745452 | -0.5542312 | -6.650775 | -0.596228
|  | 4.02 | -0.09012388 |  | 4.755107 | -0.5454297 | -6.545157 | -0.5881496
|  | 4.04 | -0.08869126 |  | 4.764761 | -0.5367595 | -6.441114 | -0.5801794
|  | 4.06 | -0.08728004 |  | 4.774415 | -0.5282188 | -6.338625 | -0.572316
|  | 4.08 | -0.08588993 |  | 4.78407 | -0.5198058 | -6.23767 | -0.5645582
|  | 4.1 | -0.08452064 |  | 4.793724 | -0.5115189 | -6.138227 | -0.5569043
|  | 4.12 | -0.08317191 |  | 4.803379 | -0.5033564 | -6.040277 | -0.5493532
|  | 4.14 | -0.08184346 |  | 4.813033 | -0.4953166 | -5.943799 | -0.5419035
|  | 4.16 | -0.080535 |  | 4.822687 | -0.4873978 | -5.848774 | -0.5345539
|  | 4.18 | -0.07924627 |  | 4.832342 | -0.4795984 | -5.755181 | -0.527303
|  | 4.2 | -0.077977 |  | 4.841996 | -0.4719168 | -5.663002 | -0.5201495
|  | 4.22 | -0.07672692 |  | 4.851651 | -0.4643513 | -5.572216 | -0.5130922
|  | 4.24 | -0.07549578 |  | 4.861305 | -0.4569005 | -5.482806 | -0.5061299
|  | 4.26 | -0.07428331 |  | 4.87096 | -0.4495626 | -5.394751 | -0.4992612
|  | 4.28 | -0.07308926 |  | 4.880614 | -0.4423362 | -5.308034 | -0.4924849
|  | 4.3 | -0.07191336 |  | 4.890268 | -0.4352197 | -5.222636 | -0.4857998
|  | 4.32 | -0.07075538 |  | 4.899923 | -0.4282116 | -5.138539 | -0.4792048
|  | 4.34 | -0.06961506 |  | 4.909577 | -0.4213103 | -5.055724 | -0.4726986
|  | 4.36 | -0.06849216 |  | 4.919232 | -0.4145145 | -4.974174 | -0.4662801
|  | 4.38 | -0.06738643 |  | 4.928886 | -0.4078227 | -4.893872 | -0.4599481
|  | 4.4 | -0.06629764 |  | 4.93854 | -0.4012333 | -4.814799 | -0.4537014
|  | 4.42 | -0.06522554 |  | 4.948195 | -0.394745 | -4.73694 | -0.447539
|  | 4.44 | -0.06416991 |  | 4.957849 | -0.3883563 | -4.660275 | -0.4414597
|  | 4.46 | -0.0631305 |  | 4.967504 | -0.3820658 | -4.58479 | -0.4354624
|  | 4.48 | -0.0621071 |  | 4.977158 | -0.3758722 | -4.510466 | -0.429546
|  | 4.5 | -0.06109948 |  | 4.986812 | -0.3697741 | -4.437289 | -0.4237095
|  | 4.52 | -0.06010741 |  | 4.996467 | -0.36377 | -4.365241 | -0.4179518
|  | 4.54 | -0.05913067 |  | 5.006121 | -0.3578588 | -4.294306 | -0.4122719
|  | 4.56 | -0.05816905 |  | 5.015776 | -0.3520391 | -4.224469 | -0.4066687
|  | 4.58 | -0.05722232 |  | 5.02543 | -0.3463095 | -4.155714 | -0.4011411
|  | 4.6 | -0.05629028 |  | 5.035084 | -0.3406688 | -4.088025 | -0.3956883
|  | 4.62 | -0.05537271 |  | 5.044739 | -0.3351157 | -4.021388 | -0.3903092
|  | 4.64 | -0.05446941 |  | 5.054393 | -0.3296489 | -3.955787 | -0.3850028
|  | 4.66 | -0.05358018 |  | 5.064048 | -0.3242672 | -3.891207 | -0.3797682
|  | 4.68 | -0.0527048 |  | 5.073702 | -0.3189694 | -3.827633 | -0.3746043
|  | 4.7 | -0.05184308 |  | 5.083356 | -0.3137543 | -3.765052 | -0.3695103
|  | 4.72 | -0.05099482 |  | 5.093011 | -0.3086207 | -3.703448 | -0.3644852
|  | 4.74 | -0.05015983 |  | 5.102665 | -0.3035673 | -3.642807 | -0.3595282
|  | 4.76 | -0.04933791 |  | 5.11232 | -0.298593 | -3.583116 | -0.3546382
|  | 4.78 | -0.04852887 |  | 5.121974 | -0.2936967 | -3.524361 | -0.3498144
|  | 4.8 | -0.04773253 |  | 5.131628 | -0.2888773 | -3.466527 | -0.3450559
|  | 4.82 | -0.0469487 |  | 5.141283 | -0.2841335 | -3.409602 | -0.3403619
|  | 4.84 | -0.0461772 |  | 5.150937 | -0.2794644 | -3.353573 | -0.3357314
|  | 4.86 | -0.04541784 |  | 5.160592 | -0.2748687 | -3.298425 | -0.3311637
|  | 4.88 | -0.04467044 |  | 5.170246 | -0.2703455 | -3.244146 | -0.3266578
|  | 4.9 | -0.04393484 |  | 5.179901 | -0.2658937 | -3.190724 | -0.322213
|  | 4.92 | -0.04321085 |  | 5.189555 | -0.2615121 | -3.138145 | -0.3178285
|  | 4.94 | -0.04249831 |  | 5.199209 | -0.2571998 | -3.086398 | -0.3135033
|  | 4.96 | -0.04179705 |  | 5.208864 | -0.2529557 | -3.035469 | -0.3092368
|  | 4.98 | -0.04110689 |  | 5.218518 | -0.2487789 | -2.985347 | -0.3050282
|  | 5 | -0.04042768 |  | 5.228173 | -0.2446683 | -2.93602 | -0.3008766
|  | 5.02 | -0.03975925 |  | 5.237827 | -0.240623 | -2.887476 | -0.2967813
|  | 5.04 | -0.03910144 |  | 5.247481 | -0.2366419 | -2.839703 | -0.2927416
|  | 5.06 | -0.03845409 |  | 5.257136 | -0.2327242 | -2.79269 | -0.2887567
|  | 5.08 | -0.03781705 |  | 5.26679 | -0.2288688 | -2.746425 | -0.2848258
|  | 5.1 | -0.03719015 |  | 5.276445 | -0.2250748 | -2.700898 | -0.2809483
|  | 5.12 | -0.03657326 |  | 5.286099 | -0.2213414 | -2.656096 | -0.2771233
|  | 5.14 | -0.03596621 |  | 5.295753 | -0.2176675 | -2.61201 | -0.2733503
|  | 5.16 | -0.03536887 |  | 5.305408 | -0.2140524 | -2.568629 | -0.2696286
|  | 5.18 | -0.03478108 |  | 5.315062 | -0.2104951 | -2.525941 | -0.2659573
|  | 5.2 | -0.0342027 |  | 5.324717 | -0.2069947 | -2.483937 | -0.2623359
|  | 5.22 | -0.03363359 |  | 5.334371 | -0.2035505 | -2.442606 | -0.2587636
|  | 5.24 | -0.0330736 |  | 5.344025 | -0.2001614 | -2.401937 | -0.2552399
|  | 5.26 | -0.03252261 |  | 5.35368 | -0.1968268 | -2.361922 | -0.251764
|  | 5.28 | -0.03198047 |  | 5.363334 | -0.1935458 | -2.322549 | -0.2483353
|  | 5.3 | -0.03144704 |  | 5.372989 | -0.1903175 | -2.28381 | -0.2449532
|  | 5.32 | -0.0309222 |  | 5.382643 | -0.1871412 | -2.245694 | -0.241617
|  | 5.34 | -0.03040582 |  | 5.392297 | -0.184016 | -2.208192 | -0.2383262
|  | 5.36 | -0.02989776 |  | 5.401952 | -0.1809413 | -2.171295 | -0.23508
|  | 5.38 | -0.0293979 |  | 5.411606 | -0.1779161 | -2.134993 | -0.231878
|  | 5.4 | -0.02890612 |  | 5.421261 | -0.1749398 | -2.099278 | -0.2287195
|  | 5.42 | -0.02842228 |  | 5.430915 | -0.1720116 | -2.06414 | -0.2256039
|  | 5.44 | -0.02794627 |  | 5.44057 | -0.1691308 | -2.02957 | -0.2225307
|  | 5.46 | -0.02747797 |  | 5.450224 | -0.1662967 | -1.99556 | -0.2194992
|  | 5.48 | -0.02701726 |  | 5.459878 | -0.1635084 | -1.962101 | -0.216509
|  | 5.5 | -0.02656401 |  | 5.469533 | -0.1607654 | -1.929185 | -0.2135594
|  | 5.52 | -0.02611813 |  | 5.479187 | -0.1580669 | -1.896803 | -0.2106499
|  | 5.54 | -0.02567949 |  | 5.488842 | -0.1554122 | -1.864947 | -0.2077799
|  | 5.56 | -0.02524797 |  | 5.498496 | -0.1528007 | -1.833609 | -0.204949
|  | 5.58 | -0.02482348 |  | 5.50815 | -0.1502317 | -1.80278 | -0.2021566
|  | 5.6 | -0.0244059 |  | 5.517805 | -0.1477045 | -1.772454 | -0.1994022
|  | 5.62 | -0.02399512 |  | 5.527459 | -0.1452185 | -1.742622 | -0.1966852
|  | 5.64 | -0.02359105 |  | 5.537114 | -0.142773 | -1.713276 | -0.1940052
|  | 5.66 | -0.02319356 |  | 5.546768 | -0.1403674 | -1.684409 | -0.1913616
|  | 5.68 | -0.02280257 |  | 5.556422 | -0.1380012 | -1.656014 | -0.188754
|  | 5.7 | -0.02241797 |  | 5.566077 | -0.1356735 | -1.628083 | -0.1861819
|  | 5.72 | -0.02203966 |  | 5.575731 | -0.133384 | -1.600608 | -0.1836447
|  | 5.74 | -0.02166754 |  | 5.585386 | -0.1311319 | -1.573583 | -0.1811421
|  | 5.76 | -0.02130151 |  | 5.59504 | -0.1289168 | -1.547001 | -0.1786735
|  | 5.78 | -0.02094149 |  | 5.604694 | -0.1267379 | -1.520855 | -0.1762386
|  | 5.8 | -0.02058737 |  | 5.614349 | -0.1245948 | -1.495137 | -0.1738367
|  | 5.82 | -0.02023907 |  | 5.624003 | -0.1224868 | -1.469842 | -0.1714676
|  | 5.84 | -0.01989648 |  | 5.633658 | -0.1204135 | -1.444962 | -0.1691306
|  | 5.86 | -0.01955953 |  | 5.643312 | -0.1183743 | -1.420491 | -0.1668255
|  | 5.88 | -0.01922812 |  | 5.652966 | -0.1163686 | -1.396423 | -0.1645518
|  | 5.9 | -0.01890217 |  | 5.662621 | -0.1143959 | -1.372751 | -0.162309
|  | 5.92 | -0.01858159 |  | 5.672275 | -0.1124558 | -1.349469 | -0.1600968
|  | 5.94 | -0.01826629 |  | 5.68193 | -0.1105476 | -1.326571 | -0.1579146
|  | 5.96 | -0.01795619 |  | 5.691584 | -0.1086708 | -1.30405 | -0.1557622
|  | 5.98 | -0.01765121 |  | 5.701239 | -0.1068251 | -1.281901 | -0.1536391
|  | 6 | -0.01735127 |  | 5.710893 | -0.1050099 | -1.260118 | -0.1515448
|  | 6.02 | -0.01705628 |  | 5.720547 | -0.1032246 | -1.238695 | -0.1494791
|  | 6.04 | -0.01676617 |  | 5.730202 | -0.1014689 | -1.217627 | -0.1474415
|  | 6.06 | -0.01648087 |  | 5.739856 | -0.09974223 | -1.196907 | -0.1454317
|  | 6.08 | -0.01620029 |  | 5.749511 | -0.09804416 | -1.17653 | -0.1434492
|  | 6.1 | -0.01592436 |  | 5.759165 | -0.09637423 | -1.156491 | -0.1414937
|  | 6.12 | -0.01565301 |  | 5.768819 | -0.094732 | -1.136784 | -0.1395649
|  | 6.14 | -0.01538615 |  | 5.778474 | -0.09311701 | -1.117404 | -0.1376623
|  | 6.16 | -0.01512373 |  | 5.788128 | -0.09152883 | -1.098346 | -0.1357856
|  | 6.18 | -0.01486567 |  | 5.797783 | -0.08996705 | -1.079605 | -0.1339345
|  | 6.2 | -0.0146119 |  | 5.807437 | -0.08843122 | -1.061175 | -0.1321086
|  | 6.22 | -0.01436235 |  | 5.817091 | -0.08692095 | -1.043051 | -0.1303076
|  | 6.24 | -0.01411695 |  | 5.826746 | -0.08543581 | -1.02523 | -0.1285311
|  | 6.26 | -0.01387564 |  | 5.8364 | -0.0839754 | -1.007705 | -0.1267788
|  | 6.28 | -0.01363836 |  | 5.846055 | -0.08253933 | -0.990472 | -0.1250504
|  | 6.3 | -0.01340502 |  | 5.855709 | -0.08112721 | -0.9735265 | -0.1233455
|  | 6.32 | -0.01317559 |  | 5.865363 | -0.07973865 | -0.9568638 | -0.1216638
|  | 6.34 | -0.01294998 |  | 5.875018 | -0.07837327 | -0.9404792 | -0.1200051
|  | 6.36 | -0.01272814 |  | 5.884672 | -0.0770307 | -0.9243684 | -0.1183689
|  | 6.38 | -0.01251001 |  | 5.894327 | -0.07571056 | -0.9085268 | -0.1167551
|  | 6.4 | -0.01229552 |  | 5.903981 | -0.07441251 | -0.8929501 | -0.1151632
|  | 6.42 | -0.01208463 |  | 5.913635 | -0.07313618 | -0.8776341 | -0.113593
|  | 6.44 | -0.01187727 |  | 5.92329 | -0.07188121 | -0.8625745 | -0.1120442
|  | 6.46 | -0.01167338 |  | 5.932944 | -0.07064727 | -0.8477673 | -0.1105165
|  | 6.48 | -0.0114729 |  | 5.942599 | -0.06943401 | -0.8332082 | -0.1090096
|  | 6.5 | -0.01127579 |  | 5.952253 | -0.0682411 | -0.8188933 | -0.1075233
|  | 6.52 | -0.01108199 |  | 5.961908 | -0.06706821 | -0.8048186 | -0.1060572
|  | 6.54 | -0.01089144 |  | 5.971562 | -0.06591501 | -0.7909802 | -0.1046111
|  | 6.56 | -0.0107041 |  | 5.981216 | -0.06478119 | -0.7773743 | -0.1031847
|  | 6.58 | -0.0105199 |  | 5.990871 | -0.06366642 | -0.763997 | -0.1017777
|  | 6.6 | -0.0103388 |  | 6.000525 | -0.0625704 | -0.7508448 | -0.1003899
|  | 6.62 | -0.01016074 |  | 6.01018 | -0.06149282 | -0.7379139 | -0.09902103
|  | 6.64 | -0.009985688 |  | 6.019834 | -0.06043338 | -0.7252006 | -0.09767081
|  | 6.66 | -0.009813581 |  | 6.029488 | -0.05939179 | -0.7127015 | -0.09633898
|  | 6.68 | -0.009644375 |  | 6.039143 | -0.05836776 | -0.7004131 | -0.0950253
|  | 6.7 | -0.009478022 |  | 6.048797 | -0.05736099 | -0.6883318 | -0.09372953
|  | 6.72 | -0.009314475 |  | 6.058452 | -0.0563712 | -0.6764544 | -0.09245141
|  | 6.74 | -0.009153689 |  | 6.068106 | -0.05539813 | -0.6647775 | -0.09119072
|  | 6.76 | -0.008995618 |  | 6.07776 | -0.05444148 | -0.6532978 | -0.08994721
|  | 6.78 | -0.008840219 |  | 6.087415 | -0.053501 | -0.642012 | -0.08872065
|  | 6.8 | -0.008687446 |  | 6.097069 | -0.05257642 | -0.6309171 | -0.0875108
|  | 6.82 | -0.008537258 |  | 6.106724 | -0.05166748 | -0.6200098 | -0.08631745
|  | 6.84 | -0.008389611 |  | 6.116378 | -0.05077392 | -0.6092871 | -0.08514036
|  | 6.86 | -0.008244464 |  | 6.126032 | -0.04989549 | -0.5987459 | -0.08397932
|  | 6.88 | -0.008101775 |  | 6.135687 | -0.04903194 | -0.5883833 | -0.0828341
|  | 6.9 | -0.007961505 |  | 6.145341 | -0.04818303 | -0.5781963 | -0.0817045
|  | 6.92 | -0.007823613 |  | 6.154996 | -0.04734851 | -0.5681821 | -0.08059029
|  | 6.94 | -0.007688061 |  | 6.16465 | -0.04652814 | -0.5583377 | -0.07949127
|  | 6.96 | -0.007554809 |  | 6.174304 | -0.0457217 | -0.5486604 | -0.07840723
|  | 6.98 | -0.00742382 |  | 6.183959 | -0.04492896 | -0.5391475 | -0.07733797
|  | 7 | -0.007295056 |  | 6.193613 | -0.04414968 | -0.5297961 | -0.07628328
|  | 7.02 | -0.00716848 |  | 6.203268 | -0.04338364 | -0.5206037 | -0.07524298
|  | 7.04 | -0.007044058 |  | 6.212922 | -0.04263064 | -0.5115676 | -0.07421685
|  | 7.06 | -0.006921751 |  | 6.222577 | -0.04189044 | -0.5026853 | -0.07320472
|  | 7.08 | -0.006801527 |  | 6.232231 | -0.04116284 | -0.4939541 | -0.07220638
|  | 7.1 | -0.00668335 |  | 6.241885 | -0.04044763 | -0.4853716 | -0.07122165
|  | 7.12 | -0.006567186 |  | 6.25154 | -0.03974461 | -0.4769353 | -0.07025035
|  | 7.14 | -0.006453002 |  | 6.261194 | -0.03905357 | -0.4686428 | -0.06929229
|  | 7.16 | -0.006340765 |  | 6.270849 | -0.03837431 | -0.4604917 | -0.06834729
|  | 7.18 | -0.006230443 |  | 6.280503 | -0.03770664 | -0.4524797 | -0.06741518
|  | 7.2 | -0.006122004 |  | 6.290157 | -0.03705037 | -0.4446044 | -0.06649577
|  | 7.22 | -0.006015416 |  | 6.299812 | -0.0364053 | -0.4368636 | -0.0655889
|  | 7.24 | -0.005910649 |  | 6.309466 | -0.03577125 | -0.429255 | -0.06469439
|  | 7.26 | -0.005807672 |  | 6.319121 | -0.03514803 | -0.4217764 | -0.06381208
|  | 7.28 | -0.005706456 |  | 6.328775 | -0.03453547 | -0.4144257 | -0.0629418
|  | 7.3 | -0.005606972 |  | 6.338429 | -0.03393339 | -0.4072007 | -0.06208339
|  | 7.32 | -0.00550919 |  | 6.348084 | -0.03334162 | -0.4000994 | -0.06123667
|  | 7.34 | -0.005413081 |  | 6.357738 | -0.03275997 | -0.3931196 | -0.06040151
|  | 7.36 | -0.005318619 |  | 6.367393 | -0.03218828 | -0.3862594 | -0.05957773
|  | 7.38 | -0.005225775 |  | 6.377047 | -0.03162639 | -0.3795167 | -0.05876518
|  | 7.4 | -0.005134523 |  | 6.386701 | -0.03107413 | -0.3728896 | -0.05796372
|  | 7.42 | -0.005044836 |  | 6.396356 | -0.03053135 | -0.3663762 | -0.05717318
|  | 7.44 | -0.004956687 |  | 6.40601 | -0.02999787 | -0.3599744 | -0.05639342
|  | 7.46 | -0.004870051 |  | 6.415665 | -0.02947355 | -0.3536826 | -0.05562429
|  | 7.48 | -0.004784903 |  | 6.425319 | -0.02895823 | -0.3474988 | -0.05486565
|  | 7.5 | -0.004701217 |  | 6.434973 | -0.02845177 | -0.3414212 | -0.05411735
|  | 7.52 | -0.004618969 |  | 6.444628 | -0.027954 | -0.335448 | -0.05337926
|  | 7.54 | -0.004538136 |  | 6.454282 | -0.0274648 | -0.3295776 | -0.05265123
|  | 7.56 | -0.004458692 |  | 6.463937 | -0.026984 | -0.3238081 | -0.05193313
|  | 7.58 | -0.004380615 |  | 6.473591 | -0.02651148 | -0.3181378 | -0.05122483
|  | 7.6 | -0.004303882 |  | 6.483246 | -0.0260471 | -0.3125652 | -0.05052618
|  | 7.62 | -0.004228471 |  | 6.4929 | -0.0255907 | -0.3070884 | -0.04983706
|  | 7.64 | -0.004154358 |  | 6.502554 | -0.02514217 | -0.3017061 | -0.04915733
|  | 7.66 | -0.004081522 |  | 6.512209 | -0.02470137 | -0.2964165 | -0.04848688
|  | 7.68 | -0.004009942 |  | 6.521863 | -0.02426817 | -0.291218 | -0.04782556
|  | 7.7 | -0.003939596 |  | 6.531518 | -0.02384244 | -0.2861093 | -0.04717327
|  | 7.72 | -0.003870464 |  | 6.541172 | -0.02342405 | -0.2810886 | -0.04652987
|  | 7.74 | -0.003802526 |  | 6.550826 | -0.02301288 | -0.2761546 | -0.04589524
|  | 7.76 | -0.00373576 |  | 6.560481 | -0.02260882 | -0.2713058 | -0.04526927
|  | 7.78 | -0.003670147 |  | 6.570135 | -0.02221173 | -0.2665407 | -0.04465184
|  | 7.8 | -0.003605668 |  | 6.57979 | -0.0218215 | -0.261858 | -0.04404282
|  | 7.82 | -0.003542303 |  | 6.589444 | -0.02143802 | -0.2572562 | -0.04344211
|  | 7.84 | -0.003480034 |  | 6.599098 | -0.02106117 | -0.252734 | -0.04284959
|  | 7.86 | -0.003418843 |  | 6.608753 | -0.02069083 | -0.24829 | -0.04226516
|  | 7.88 | -0.00335871 |  | 6.618407 | -0.02032691 | -0.2439229 | -0.04168869
|  | 7.9 | -0.003299618 |  | 6.628062 | -0.01996929 | -0.2396314 | -0.04112008
|  | 7.92 | -0.003241549 |  | 6.637716 | -0.01961785 | -0.2354142 | -0.04055923
|  | 7.94 | -0.003184486 |  | 6.64737 | -0.01927251 | -0.2312701 | -0.04000603
|  | 7.96 | -0.003128412 |  | 6.657025 | -0.01893315 | -0.2271978 | -0.03946037
|  | 7.98 | -0.00307331 |  | 6.666679 | -0.01859967 | -0.2231961 | -0.03892215
|  | 8 | -0.003019164 |  | 6.676334 | -0.01827198 | -0.2192637 | -0.03839128