## MEAM
input (Parameters for Baskes MEAM) | [8 empty] | fix |  |  | Note: if t3 < 0, then c/a <= sqrt(8/3) |  |  |  |  | d | d | Note: rozero = rho0
Element | Ec [eV] | re [A] | alpha | A | beta0 | beta1 | beta2 | beta3 | t0 | t1 | t2 | t3 | Cmin | Cmax | rc [A] | dr | d(attrac) | d(repuls) | rho0
Ni | 4.45 | 2.49 | 5.08445 | 0.94 | 2.56 | 1.5 | 6 | 1.5 | 1 | 3.1 | 1.8 | 4.36 | 0.81 | 2.8 | 4.2 | 0.1 | 0.05 | 0.05 | 1
|  |  | B [GPa] |  | fcc |  | fcc, l12 | bcc, b2 | hcp | dia | b1 | sc
|  |  | 187.6 | alpha -> | 5.08445 | check -> | 5.08445 | 5.305063 | 5.08445 | 7.502492 | 6.046464 | 6.046464 | Note: 1e12 [dyne/cm^2] = 1e2 [GPa] |  |  |  | Note: 1 GPa = 1e9 Pa = 1e9 J/m^3 = 1e9/(1.602e-19) eV/m^3 = 1e9/(1.602e-19)/((10^10)^3) eV/A^3 = 6.2415e-3 eV/A^3
atomic number | mass | lattice | Z | f | ibar | ibar = -5 for MEAM92 |  |  | c/a (for HCP) | [10 empty] | Note: MEAM92
28 | 58.693 | fcc | 12 | 1.414214 | 3 | ibar = 3 for 2NN-MEAM |  |  | 1.632993 | <- sqrt(8/3) | [9 empty] | The intermetallic energy with parameters
Note: fcc (Z=12, f=sqrt(2)), bcc (Z=8, f=2/SQRT(3)), hcp (Z=12, f=1), dim (Z=1, f=1), dia (Z=4, f=4/SQRT(3)), sc (Z=6, f=1) | [19 empty] | E(i,j) = (E(i)+E(j))/2-delta
Note: augt1 = 1 and ialloy = 0 for MEAM92 (1NN-MEAM), augt1 = 0 and ialloy = 2 for 2NN-MEAM | [14 empty] | output: AB.meam |  |  |  |  | alpha(i,j) = (alpha(i)+alpha(j))/2
[15 empty] | # | Hf-Ni |  |  |  | The atomic volume, omega(i,j) = (omega(i)+omega(j))/2
output: library.meam | [8 empty] | output: X.meam |  |  | input (A-B) |  |  | zbl(1,2) = | 0
elt | lat | z | ielement | atwt |  |  |  |  | rc = | 4.2 |  | A-B | Hf-Ni |  | nn2(1,2) = | 1
alpha | b0 | b1 | b2 | b3 | alat | esub | asub |  | delr = | 0.1 |  | structure | b2 |  | lattce(1,2) = | b2
t0 | t1 | t2 | t3 | rozero | ibar |  |  |  | augt1 = | 0 |  | Ec | 6.4 |  | Ec(1,2) = | 6.4
Ni | fcc | 12 | 28 | 58.693 |  |  |  |  | erose_form = | 2 |  | re | 2.72 |  | re(1,2) = | 2.72
5.08445 | 2.56 | 1.5 | 6 | 1.5 | 3.521392 | 4.45 | 0.94 |  | ialloy = | 2 |  | alpha | 5 |  | alpha(1,2) | 5
1 | 3.1 | 1.8 | 4.36 | 1 | 3 | [6 empty] | d(attrac) | 0.025 |  | attrac(1,2) = | 0.025
[9 empty] | # | Ni |  | d(replus) | 0.025 |  | repuls(1,2) = | 0.025
Note | [8 empty] | zbl(1,1) = | 0 |  | Cmin(A-B-A) | 0.4 |  | Cmin(1,1,2) = | 0.4
[9 empty] | nn2(1,1) = | 1 |  | Cmin(B-A-B) | 0.67 |  | Cmin(2,2,1) = | 0.67
lat = lattice structure of reference configuration | [8 empty] | rho0(1) = | 1 |  | Cmin(A-A-B) | 0.6 |  | Cmin(1,2,1) = | 0.6
z = number of nearest neighbors in the reference structure | [8 empty] | Ec(1,1) = | 4.45 |  | Cmin(A-B-B) | 0.4 |  | Cmin(1,2,2) = | 0.4
ielement = atomic number | [8 empty] | re(1,1) = | 2.49 |  | Cmax(A-B-A) | 2.8 |  | Cmax(1,1,2) = | 2.8
atwt = atomic weight | [8 empty] | alpha(1,1) = | 5.08445 |  | Cmax(B-A-B) | 1.7 |  | Cmax(2,2,1) = | 1.7
alat = lattice constant of reference structure | [8 empty] | repuls(1,1) = | 0.05 |  | Cmax(A-A-B) | 1.9 |  | Cmax(1,2,1) = | 1.9
esub = energy per atom (eV) in the reference structure at equilibrium | [8 empty] | attrac(1,1) = | 0.05 |  | Cmax(A-B-B) | 1.8 |  | Cmax(1,2,2) = | 1.8
asub = "A" parameter for MEAM (see e.g. (Baskes)) | [8 empty] | Cmin(1,1,1) = | 0.81 |  | C(A-C-B) is screened by C |  |  | C(A,B,C) is screened by C
[9 empty] | Cmax(1,1,1) = | 2.8
The rozero parameter is an element-dependent density scaling that weights the reference background density (see e.g. equation 4.5 in (Gullet)) and is typically 1.0 for single-element systems.
The ibar parameter selects the form of the function G(Gamma) used to compute the electron density; options are
0 => G = sqrt(1+Gamma)
1 => G = exp(Gamma/2)
2 => not implemented
3 => G = 2/(1+exp(-Gamma))
4 => G = sqrt(1+Gamma)
-5 => G = +-sqrt(abs(1+Gamma))
rc = cutoff radius for cutoff function; default = 4.0
delr = length of smoothing distance for cutoff function; default = 0.1
augt1 = integer flag for whether to augment t1 parameter by 3/5*t3 to account for old vs. new meam formulations; 0 = don't augment t1, 1 = augment t1, default = 1
erose_form = integer value to select the form of the Rose energy function (see description below). default = 0
ialloy = integer flag to use alternative averaging rule for t parameters, for comparison with the DYNAMO MEAM code; 0 = standard averaging (matches ialloy=0 in DYNAMO), 1 = alternative averaging (matches ialloy=1 in DYNAMO), 2 = no averaging of t (use single-element values), default = 0
astar = alpha * (r/re - 1.d0)
if erose_form = 0: erose = -Ec*(1+astar+a3*(astar**3)/(r/re))*exp(-astar)
if erose_form = 1: erose = -Ec*(1+astar+(-attrac+repuls/r)*(astar**3))*exp(-astar)
if erose_form = 2: erose = -Ec*(1 +astar + a3*(astar**3))*exp(-astar)
a3 = repuls, astar < 0
a3 = attrac, astar >= 0
Note: In some papers, the "attrac" of A-B is the average of the d values ​​of A and B.
Note: In some papers, the "repuls" of A-B is the average of the d values ​​of A and B.
c(X) = concentration of X atom
d(A,B) = c(A)*d(A) + c(B)*d(B)
Ec(A,B) = c(A)*Ec(A) + c(B)*Ec(B) - dEc
Empirically mixing rules (prediction)(Note: The same mixing method is used for Cmax as for Cmin.)
A-B or A-B-C system
input | A atom: 1 | B atom: 2 | C atom: 3 |  | Cmin,max(i–k–j) (with the ij pair screened by k).
Cmin | 0.49 | 0.49 | 0.49 |  | Cmin,max(A–C–B) (with the AB pair screened by C).
Cmax | 2.8 | 2.8 | 2.8
| # A-B system | [7 empty] | # A-C system
In paper | #Lammps format |  | Assumption |  |  |  |  | In paper | #Lammps format |  | Assumption
Cmin(A-B-A) = | Cmin(1,1,2) = | 0.49 | # Cmin(1,1,1) = Cmin,A |  |  |  |  | Cmin(A-C-A) = | Cmin(1,1,3) = | 0.49 | # Cmin(1,1,1) = Cmin,A
Cmin(B-A-B) = | Cmin(2,2,1) = | 0.49 | # Cmin(2,2,2) = Cmin,B |  |  |  |  | Cmin(C-A-C) = | Cmin(3,3,1) = | 0.49 | # Cmin(3,3,3) = Cmin,C
Cmin(A-A-B) = | Cmin(1,2,1) = | 0.49 | # [0.5*Cmin(1,1,1)^0.5+0.5*Cmin(2,2,1)^0.5]^2 |  |  |  |  | Cmin(A-A-C) = | Cmin(1,3,1) = | 0.49 | # [0.5*Cmin(1,1,1)^0.5+0.5*Cmin(3,3,1)^0.5]^2
Cmin(A-B-B) = | Cmin(1,2,2) = | 0.49 | # [0.5*Cmin(1,1,2)^0.5+0.5*Cmin(2,2,2)^0.5]^2 |  |  |  |  | Cmin(A-C-C) = | Cmin(1,3,3) = | 0.49 | # [0.5*Cmin(1,1,3)^0.5+0.5*Cmin(3,3,3)^0.5]^2
Cmax(A-B-A) = | Cmax(1,1,2) = | 2.8 | # Cmax(1,1,1) = Cmax,A |  |  |  |  | Cmax(A-C-A) = | Cmax(1,1,3) = | 2.8 | # Cmax(1,1,1) = Cmax,A
Cmax(B-A-B) = | Cmax(2,2,1) = | 2.8 | # Cmax(2,2,2) = Cmax,B |  |  |  |  | Cmax(C-A-C) = | Cmax(3,3,1) = | 2.8 | # Cmax(3,3,3) = Cmax,C
Cmax(A-A-B) = | Cmax(1,2,1) = | 2.8 | # [0.5*Cmax(1,1,1)^0.5+0.5*Cmax(2,2,1)^0.5]^2 |  |  |  |  | Cmax(A-A-C) = | Cmax(1,3,1) = | 2.8 | # [0.5*Cmax(1,1,1)^0.5+0.5*Cmax(3,3,1)^0.5]^2
Cmax(A-B-B) = | Cmax(1,2,2) = | 2.8 | # [0.5*Cmax(1,1,2)^0.5+0.5*Cmax(2,2,2)^0.5]^2 |  |  |  |  | Cmax(A-C-C) = | Cmax(1,3,3) = | 2.8 | # [0.5*Cmax(1,1,3)^0.5+0.5*Cmax(3,3,3)^0.5]^2
| # B-C system | [7 empty] | # A-B-C system (case 1)
In paper | #Lammps format |  | Assumption |  |  |  |  | In paper | #Lammps format |  | Assumption
Cmin(B-C-B) = | Cmin(2,2,3) = | 0.49 | # Cmin(2,2,2) = Cmin,B |  |  |  |  | Cmin(A-C-B) = | Cmin(1,2,3) = | 0.49 | # [0.5*Cmin(1,1,3)^0.5 + 0.5*Cmin(2,2,3)^0.5]^2
Cmin(C-B-C) = | Cmin(3,3,2) = | 0.49 | # Cmin(3,3,3) = Cmin,C |  |  |  |  | Cmin(A-B-C) = | Cmin(1,3,2) = | 0.49 | # [0.5*Cmin(1,1,2)^0.5 + 0.5*Cmin(3,3,2)^0.5]^2
Cmin(B-B-C) = | Cmin(2,3,2) = | 0.49 | # [0.5*Cmin(2,2,2)^0.5+0.5*Cmin(3,3,2)^0.5]^2 |  |  |  |  | Cmin(B-A-C) = | Cmin(2,3,1) = | 0.49 | # [0.5*Cmin(2,2,1)^0.5 + 0.5*Cmin(3,3,1)^0.5]^2
Cmin(B-C-C) = | Cmin(2,3,3) = | 0.49 | # [0.5*Cmin(2,2,3)^0.5+0.5*Cmin(3,3,3)^0.5]^2 |  |  |  |  | Cmax(A-C-B) = | Cmax(1,2,3) = | 2.8 | # [0.5*Cmax(1,1,3)^0.5 + 0.5*Cmax(2,2,3)^0.5]^2
Cmax(B-C-B) = | Cmax(2,2,3) = | 2.8 | # Cmax(2,2,2) = Cmax,B |  |  |  |  | Cmax(A-B-C) = | Cmax(1,3,2) = | 2.8 | # [0.5*Cmax(1,1,2)^0.5 + 0.5*Cmax(3,3,2)^0.5]^2
Cmax(C-B-C) = | Cmax(3,3,2) = | 2.8 | # Cmax(3,3,3) = Cmax,C |  |  |  |  | Cmax(B-A-C) = | Cmax(2,3,1) = | 2.8 | # [0.5*Cmax(2,2,1)^0.5 + 0.5*Cmax(3,3,1)^0.5]^2
Cmax(B-B-C) = | Cmax(2,3,2) = | 2.8 | # [0.5*Cmax(2,2,2)^0.5+0.5*Cmax(3,3,2)^0.5]^2
Cmax(B-C-C) = | Cmax(2,3,3) = | 2.8 | # [0.5*Cmax(2,2,3)^0.5+0.5*Cmax(3,3,3)^0.5]^2 | [5 empty] | # A-B-C system (case 2)
[8 empty] | In paper | #Lammps format |  | Assumption
[8 empty] | Cmin(A-C-B) = | Cmin(1,2,3) = | 0.49 | # [0.5*Cmin(1,1,3)^0.5 + 0.5*Cmin(2,2,3)^0.5]^2
[8 empty] | Cmin(A-B-C) = | Cmin(1,3,2) = | 0.49 | # [0.5*Cmin(1,3,1)^0.5 + 0.5*Cmin(2,3,2)^0.5]^2
[8 empty] | Cmin(B-A-C) = | Cmin(2,3,1) = | 0.49 | # [0.5*Cmin(1,3,1)^0.5 + 0.5*Cmin(2,3,2)^0.5]^2
[8 empty] | Cmax(A-C-B) = | Cmax(1,2,3) = | 2.8 | # [0.5*Cmax(1,1,3)^0.5 + 0.5*Cmax(2,2,3)^0.5]^2
[8 empty] | Cmax(A-B-C) = | Cmax(1,3,2) = | 2.8 | # [0.5*Cmax(1,3,1)^0.5 + 0.5*Cmax(2,3,2)^0.5]^2
[8 empty] | Cmax(B-A-C) = | Cmax(2,3,1) = | 2.8 | # [0.5*Cmax(1,3,1)^0.5 + 0.5*Cmax(2,3,2)^0.5]^2
# A-B-C system (case 3)
[8 empty] | In paper | #Lammps format |  | Assumption
[8 empty] | Cmin(A-C-B) = | Cmin(1,2,3) = | 0.49 | # [((Cmin(2,2,3)^0.5 + Cmin(1,1,3)^0.5 + Cmin(1,3,3)^0.5 + Cmin(1,2,2)^0.5 + Cmin(2,3,3)^0.5 + Cmin(1,2,1)^0.5)/6]^2
[8 empty] | Cmin(A-B-C) = | Cmin(1,3,2) = | 0.49 | # [((Cmin(1,1,2)^0.5 + Cmin(3,3,2)^0.5 + Cmin(1,3,1)^0.5 + Cmin(2,3,2)^0.5 + Cmin(1,3,3)^0.5 + Cmin(1,2,2)^0.5)/6]^2
[8 empty] | Cmin(B-A-C) = | Cmin(2,3,1) = | 0.49 | # [((Cmin(2,2,1)^0.5 + Cmin(3,3,1)^0.5 + Cmin(2,3,2)^0.5 + Cmin(1,3,1)^0.5 + Cmin(2,3,3)^0.5 + Cmin(1,2,1)^0.5)/6]^2
[8 empty] | Cmax(A-C-B) = | Cmax(1,2,3) = | 2.8 | # [((Cmax(2,2,3)^0.5 + Cmax(1,1,3)^0.5 + Cmax(1,3,3)^0.5 + Cmax(1,2,2)^0.5 + Cmax(2,3,3)^0.5 + Cmax(1,2,1)^0.5)/6]^2
[8 empty] | Cmax(A-B-C) = | Cmax(1,3,2) = | 2.8 | # [((Cmax(1,1,2)^0.5 + Cmax(3,3,2)^0.5 + Cmax(1,3,1)^0.5 + Cmax(2,3,2)^0.5 + Cmax(1,3,3)^0.5 + Cmax(1,2,2)^0.5)/6]^2
[8 empty] | Cmax(B-A-C) = | Cmax(2,3,1) = | 2.8 | # [((Cmax(2,2,1)^0.5 + Cmax(3,3,1)^0.5 + Cmax(2,3,2)^0.5 + Cmax(1,3,1)^0.5 + Cmax(2,3,3)^0.5 + Cmax(1,2,1)^0.5)/6]^2

## data
H | 1 | 1.008
He | 2 | 4.0026
Li | 3 | 6.94
Be | 4 | 9.0122
B | 5 | 10.81
C | 6 | 12.011
N | 7 | 14.007
O | 8 | 15.999
F | 9 | 18.998
Ne | 10 | 20.18
Na | 11 | 22.99
Mg | 12 | 24.305
Al | 13 | 26.982
Si | 14 | 28.085
P | 15 | 30.974
S | 16 | 32.06
Cl | 17 | 35.45
Ar | 18 | 39.948
K | 19 | 39.098
Ca | 20 | 40.078
Sc | 21 | 44.956
Ti | 22 | 47.867
V | 23 | 50.942
Cr | 24 | 51.996
Mn | 25 | 54.938
Fe | 26 | 55.845
Co | 27 | 58.933
Ni | 28 | 58.693
Cu | 29 | 63.546
Zn | 30 | 65.38
Ga | 31 | 69.723
Ge | 32 | 72.63
As | 33 | 74.922
Se | 34 | 78.971
Br | 35 | 79.904
Kr | 36 | 83.798
Rb | 37 | 85.468
Sr | 38 | 87.62
Y | 39 | 88.906
Zr | 40 | 91.224
Nb | 41 | 92.906
Mo | 42 | 95.95
Tc | 43 | 98
Ru | 44 | 101.07
Rh | 45 | 102.91
Pd | 46 | 106.42
Ag | 47 | 107.87
Cd | 48 | 112.41
In | 49 | 114.82
Sn | 50 | 118.71
Sb | 51 | 11.76
Te | 52 | 127.6
I | 53 | 126.9
Xe | 54 | 131.29
Cs | 55 | 132.91
Ba | 56 | 137.33
La | 57 | 138.91
Ce | 58 | 140.12
Pr | 59 | 140.91
Nd | 60 | 144.24
Pm | 61 | 145
Sm | 62 | 150.36
Eu | 63 | 151.96
Gd | 64 | 157.25
Tb | 65 | 158.93
Dy | 66 | 162.5
Ho | 67 | 164.93
Er | 68 | 167.26
Tm | 69 | 168.93
Yb | 70 | 173.05
Lu | 71 | 174.97
Hf | 72 | 178.49
Ta | 73 | 180.95
W | 74 | 183.84
Re | 75 | 186.21
Os | 76 | 190.23
Ir | 77 | 192.22
Pt | 78 | 195.08
Au | 79 | 196.97
Hg | 80 | 200.59
Tl | 81 | 204.38
Pb | 82 | 207.2
Bi | 83 | 208.98
Po | 84 | 209
At | 85 | 210
Rn | 86 | 222
Fr | 87 | 223
Ra | 88 | 226
Ac | 89 | 227
Th | 90 | 232.04
Pa | 91 | 231.04
U | 92 | 238.03
Np | 93 | 237
Pu | 94 | 244

## FCC
|  |  | a | c | E | Bv | Gv | C11 | C12 | C13 | C22 | C23 | C33 | C44 | C55 | C66
H | 1 | 1.008
He | 2 | 4.0026
Li | 3 | 6.94 | 4.31989 | 4.31989 | -1.906 | 14 | 6 | 16 | 13 | 13 | 16 | 13 | 16 | 9 | 9 | 9
Be | 4 | 9.0122
B | 5 | 10.81
C | 6 | 12.011
N | 7 | 14.007
O | 8 | 15.999
F | 9 | 18.998
Ne | 10 | 20.18
Na | 11 | 22.99 | 5.253464 | 5.253464 | -1.3116 | 12 | 3 | 12 | 13 | 13 | 12 | 13 | 12 | 5 | 5 | 5
Mg | 12 | 24.305
Al | 13 | 26.982 | 4.03893 | 4.03893 | -3.7456 | 83 | 25 | 104 | 73 | 73 | 104 | 73 | 104 | 32 | 32 | 32
Si | 14 | 28.085 | 3.869484 | 3.869484 | -4.8938 | 83 | -9 | 28 | 110 | 110 | 28 | 110 | 28 | 11 | 11 | 11
P | 15 | 30.974
S | 16 | 32.06 | 3.987624 | 3.987624 | -2.8352 | 112 | -53 | 35 | 150 | 150 | 35 | 150 | 35 | -49 | -49 | -49
Cl | 17 | 35.45
Ar | 18 | 39.948
K | 19 | 39.098 | 6.655734 | 6.655734 | -1.0981 | 4 | 1 | 3 | 4 | 4 | 3 | 4 | 3 | 3 | 3 | 3
Ca | 20 | 40.078 | 5.50737 | 5.50737 | -1.9985 | 17 | 10 | 21 | 15 | 15 | 21 | 15 | 21 | 14 | 14 | 14
Sc | 21 | 44.956 | 4.618952 | 4.618952 | -6.2833 | 51 | 24 | 67 | 43 | 43 | 67 | 43 | 67 | 32 | 32 | 32
Ti | 22 | 47.867 | 4.109066 | 4.109066 | -7.8335 | 107 | 38 | 123 | 99 | 99 | 123 | 99 | 123 | 55 | 55 | 55
V | 23 | 50.942 | 3.819088 | 3.819088 | -8.8367 | 179 | -44 | 20 | 259 | 259 | 20 | 259 | 20 | 6 | 6 | 6
Cr | 24 | 51.996 | 3.624416 | 3.624416 | -9.2487 | 241 | -90 | 45 | 339 | 339 | 45 | 339 | 45 | -53 | -53 | -53
Mn | 25 | 54.938 | 3.509512 | 3.509512 | -9.0787 | 280 | 139 | 393 | 223 | 223 | 393 | 223 | 393 | 174 | 174 | 174
Fe | 26 | 55.845 | 3.6457 | 3.6457 | -8.3156 | 173 | -36 | -4 | 262 | 262 | -4 | 262 | -4 | 28 | 28 | 28
Co | 27 | 58.933 | 3.521052 | 3.521052 | -7.0922 | 212 | 112 | 289 | 173 | 173 | 289 | 173 | 289 | 148 | 148 | 148
Ni | 28 | 58.693 | 3.505798 | 3.505798 | -5.7798 | 198 | 102 | 276 | 159 | 159 | 276 | 159 | 276 | 132 | 132 | 132
Cu | 29 | 63.546 | 3.621262 | 3.621262 | -4.0992 | 145 | 57 | 180 | 127 | 127 | 180 | 127 | 180 | 78 | 78 | 78
Zn | 30 | 65.38
Ga | 31 | 69.723
Ge | 32 | 72.63 | 4.283804 | 4.283804 | -4.289 | 65 | 11 | 58 | 69 | 69 | 58 | 69 | 58 | 22 | 22 | 22
As | 33 | 74.922
Se | 34 | 78.971
Br | 35 | 79.904
Kr | 36 | 83.798
Rb | 37 | 85.468 | 7.137202 | 7.137202 | -0.9652 | 3 | 0 | 1 | 4 | 4 | 1 | 4 | 1 | 2 | 2 | 2
Sr | 38 | 87.62 | 6.02253 | 6.02253 | -1.6831 | 12 | 8 | 15 | 10 | 10 | 15 | 10 | 15 | 12 | 12 | 12
Y | 39 | 88.906 | 5.062642 | 5.062642 | -6.4425 | 39 | 25 | 58 | 30 | 30 | 58 | 30 | 58 | 32 | 32 | 32
Zr | 40 | 91.224 | 4.536798 | 4.536798 | -8.5069 | 90 | 34 | 113 | 79 | 79 | 113 | 79 | 113 | 44 | 44 | 44
Nb | 41 | 92.906 | 4.231026 | 4.231026 | -9.7811 | 167 | -79 | -32 | 266 | 266 | -32 | 266 | -32 | -32 | -32 | -32
Mo | 42 | 95.95 | 4.011986 | 4.011986 | -10.4193 | 243 | -46 | 105 | 312 | 312 | 105 | 312 | 105 | -7 | -7 | -7
Tc | 43 | 98 | 3.885038 | 3.885038 | -10.2938 | 376 | 168 | 538 | 296 | 296 | 538 | 296 | 538 | 199 | 199 | 199
Ru | 44 | 101.07 | 3.825472 | 3.825472 | -9.1651 | 309 | 196 | 476 | 226 | 226 | 476 | 226 | 473 | 243 | 243 | 243
Rh | 45 | 102.91 | 3.843898 | 3.843898 | -7.3385 | 253 | 149 | 397 | 182 | 182 | 397 | 182 | 397 | 177 | 177 | 177
Pd | 46 | 106.42 | 3.957066 | 3.957066 | -5.1765 | 160 | 50 | 187 | 147 | 147 | 187 | 147 | 187 | 71 | 71 | 71
Ag | 47 | 107.87 | 4.160548 | 4.160548 | -2.8289 | 88 | 28 | 100 | 82 | 82 | 100 | 82 | 100 | 41 | 41 | 41
Cd | 48 | 112.41
In | 49 | 114.82 | 4.796054 | 4.796054 | -2.7149 | 34 | 5 | 42 | 23 | 33 | 42 | 33 | 43 | 6 | 6 | 3
Sn | 50 | 118.71 | 4.813332 | 4.813332 | -3.9553 | 93 | 53 | 178 | 51 | 51 | 178 | 51 | 178 | 46 | 46 | 46
Sb | 51 | 11.76 | 4.790916 | 4.790916 | -3.8006 | 58 | -5 | 34 | 70 | 70 | 34 | 70 | 34 | 4 | 4 | 4
Te | 52 | 127.6
I | 53 | 126.9
Xe | 54 | 131.29
Cs | 55 | 132.91
Ba | 56 | 137.33
La | 57 | 138.91 | 5.291034 | 5.291034 | -4.9353 | 23 | 16 | 36 | 17 | 17 | 36 | 17 | 36 | 20 | 20 | 20
Ce | 58 | 140.12 | 4.720436 | 4.720436 | -5.9315 | 37 | 40 | 66 | 23 | 23 | 66 | 23 | 66 | 52 | 52 | 52
Pr | 59 | 140.91 | 5.268504 | 5.268504 | -4.7729 | 32 | 19 | 46 | 25 | 25 | 46 | 25 | 46 | 24 | 24 | 24
Nd | 60 | 144.24 | 5.215848 | 5.215848 | -4.7591 | 34 | 21 | 51 | 25 | 25 | 51 | 25 | 51 | 26 | 26 | 26
Pm | 61 | 145
Sm | 62 | 150.36 | 5.155696 | 5.155696 | -4.7081 | 37 | 24 | 57 | 27 | 27 | 56 | 28 | 56 | 31 | 31 | 31
Eu | 63 | 151.96
Gd | 64 | 157.25
Tb | 65 | 158.93 | 5.035858 | 5.035858 | -4.6155 | 41 | 27 | 62 | 30 | 30 | 62 | 30 | 62 | 34 | 34 | 34
Dy | 66 | 162.5 | 5.011738 | 5.011738 | -4.5855 | 41 | 28 | 63 | 30 | 30 | 63 | 30 | 63 | 35 | 35 | 35
Ho | 67 | 164.93
Er | 68 | 167.26 | 4.959262 | 4.959262 | -4.5408 | 42 | 28 | 66 | 31 | 31 | 66 | 31 | 66 | 35 | 35 | 35
Tm | 69 | 168.93
Yb | 70 | 173.05 | 5.44925 | 5.44925 | -1.5368 | 15 | 12 | 20 | 13 | 13 | 20 | 13 | 20 | 18 | 18 | 18
Lu | 71 | 174.97
Hf | 72 | 178.49 | 4.48147 | 4.48147 | -9.8841 | 101 | 48 | 138 | 83 | 83 | 138 | 83 | 138 | 63 | 63 | 63
Ta | 73 | 180.95 | 4.226868 | 4.226868 | -11.6129 | 194 | 10 | 132 | 225 | 225 | 132 | 225 | 132 | 47 | 47 | 47
W | 74 | 183.84 | 4.043262 | 4.043262 | -12.4867 | 283 | -108 | 70 | 389 | 389 | 70 | 389 | 70 | -74 | -74 | -74
Re | 75 | 186.21 | 3.924952 | 3.924952 | -12.3818 | 363 | 190 | 560 | 265 | 265 | 560 | 265 | 560 | 218 | 218 | 218
Os | 76 | 190.23 | 3.863452 | 3.863452 | -11.094 | 408 | 256 | 579 | 323 | 323 | 579 | 323 | 579 | 342 | 342 | 342
Ir | 77 | 192.22 | 3.875728 | 3.875728 | -8.8384 | 346 | 220 | 576 | 231 | 231 | 576 | 231 | 576 | 252 | 252 | 252
Pt | 78 | 195.08 | 3.97677 | 3.97677 | -6.0709 | 247 | 49 | 303 | 220 | 220 | 303 | 220 | 303 | 54 | 54 | 54
Au | 79 | 196.97 | 4.171288 | 4.171288 | -3.2739 | 137 | 18 | 144 | 134 | 134 | 144 | 134 | 144 | 29 | 29 | 29
Hg | 80 | 200.59
Tl | 81 | 204.38 | 4.9932 | 4.9932 | -2.352 | 25 | 5 | 41 | 14 | 23 | 41 | 23 | 18 | 7 | 7 | 0
Pb | 82 | 207.2 | 5.050534 | 5.050534 | -3.7126 | 37 | 14 | 47 | 32 | 32 | 47 | 32 | 47 | 18 | 18 | 18
Bi | 83 | 208.98
Po | 84 | 209
At | 85 | 210
Rn | 86 | 222
Fr | 87 | 223
Ra | 88 | 226
Ac | 89 | 227 | 5.662256 | 5.662256 | -4.1008 | 24 | 15 | 34 | 18 | 18 | 34 | 18 | 34 | 19 | 19 | 19
Th | 90 | 232.04 | 5.041218 | 5.041218 | -7.4139 | 56 | 45 | 121 | 5 | 40 | 121 | 40 | 93 | 58 | 58 | 25
Pa | 91 | 231.04 | 4.654532 | 4.654532 | -9.5147 | 95 | 58 | 117 | 85 | 85 | 117 | 85 | 117 | 85 | 85 | 85
U | 92 | 238.03 | 4.432114 | 4.432114 | -10.919 | 105 | -4 | 39 | 138 | 138 | 39 | 138 | 39 | 27 | 27 | 27
Np | 93 | 237
Pu | 94 | 244 | 4.788476 | 4.788476 | -13.9906 | 152 | -43 | 38 | 209 | 209 | 38 | 209 | 38 | -15 | -15 | -15

## BCC
|  |  | a | c | E | Bv | Gv | C11 | C12 | C13 | C22 | C23 | C33 | C44 | C55 | C66
H | 1 | 1.008
He | 2 | 4.0026
Li | 3 | 6.94 | 3.426818 | 3.426818 | -1.9038 | 14 | 7 | 15 | 13 | 13 | 15 | 13 | 15 | 11 | 11 | 11
Be | 4 | 9.0122 | 2.500226 | 2.500226 | -3.6437 | 124 | 122 | 153 | 109 | 109 | 153 | 109 | 153 | 188 | 188 | 188
B | 5 | 10.81
C | 6 | 12.011
N | 7 | 14.007
O | 8 | 15.999
F | 9 | 18.998
Ne | 10 | 20.18
Na | 11 | 22.99 | 4.172622 | 4.172622 | -1.3097 | 8 | 4 | 9 | 7 | 7 | 9 | 7 | 9 | 7 | 7 | 7
Mg | 12 | 24.305 | 3.57929 | 3.57929 | -1.5745 | 36 | 17 | 30 | 39 | 39 | 30 | 39 | 30 | 32 | 32 | 32
Al | 13 | 26.982 | 3.2205 | 3.2205 | -3.6531 | 69 | 15 | 36 | 86 | 86 | 36 | 86 | 36 | 42 | 42 | 42
Si | 14 | 28.085 | 3.091668 | 3.091668 | -4.8998 | 94 | 1 | 47 | 117 | 117 | 47 | 117 | 47 | 25 | 25 | 25
P | 15 | 30.974
S | 16 | 32.06
Cl | 17 | 35.45
Ar | 18 | 39.948
K | 19 | 39.098 | 5.26211967 | 5.26211967 | -1.081 | 4 | 2 | 3 | 4 | 4 | 3 | 4 | 3 | 3 | 3 | 3
Ca | 20 | 40.078 | 4.385502 | 4.385502 | -1.982 | 15 | 5 | 6 | 20 | 20 | 6 | 20 | 6 | 13 | 13 | 13
Sc | 21 | 44.956 | 3.677384 | 3.677384 | -6.2287 | 53 | 17 | 46 | 50 | 66 | 52 | 50 | 46 | 29 | 29 | 29
Ti | 22 | 47.867 | 3.2515 | 3.2515 | -7.7835 | 105 | 13 | 70 | 123 | 123 | 70 | 123 | 70 | 39 | 39 | 39
V | 23 | 50.942 | 2.992544 | 2.992544 | -9.0824 | 179 | 38 | 276 | 131 | 131 | 276 | 131 | 276 | 16 | 16 | 16
Cr | 24 | 51.996 | 2.87402526 | 2.87402526 | -9.653 | 259 | 133 | 499 | 139 | 139 | 499 | 139 | 499 | 102 | 102 | 102
Mn | 25 | 54.938
Fe | 26 | 55.845 | 2.84005168 | 2.84005168 | -8.4693 | 182 | 78 | 247 | 150 | 150 | 247 | 150 | 247 | 97 | 97 | 97
Co | 27 | 58.933
Ni | 28 | 58.693 | 2.790212 | 2.790212 | -5.6846 | 197 | 78 | 320 | 142 | 128 | 320 | 128 | 336 | 55 | 55 | 89
Cu | 29 | 63.546 | 2.872654 | 2.872654 | -4.0622 | 146 | 56 | 137 | 150 | 150 | 137 | 150 | 137 | 98 | 98 | 98
Zn | 30 | 65.38
Ga | 31 | 69.723
Ge | 32 | 72.63 | 3.39201 | 3.39201 | -4.2772 | 58 | -6 | 11 | 82 | 82 | 11 | 82 | 11 | 14 | 14 | 14
As | 33 | 74.922
Se | 34 | 78.971 | 3.44775 | 3.44775 | -2.8936 | 74 | -16 | 104 | 59 | 59 | 104 | 59 | 104 | -41 | -41 | -41
Br | 35 | 79.904 | 3.7608 | 3.7608 | -1.0074 | 21 | -41 | 23 | 20 | 20 | 23 | 20 | 23 | -70 | -70 | -70
Kr | 36 | 83.798
Rb | 37 | 85.468 | 5.644156 | 5.644156 | -0.9713 | 3 | 1 | 3 | 3 | 3 | 3 | 3 | 3 | 2 | 2 | 2
Sr | 38 | 87.62
Y | 39 | 88.906
Zr | 40 | 91.224
Nb | 41 | 92.906
Mo | 42 | 95.95
Tc | 43 | 98
Ru | 44 | 101.07
Rh | 45 | 102.91
Pd | 46 | 106.42
Ag | 47 | 107.87
Cd | 48 | 112.41
In | 49 | 114.82
Sn | 50 | 118.71
Sb | 51 | 11.76
Te | 52 | 127.6
I | 53 | 126.9
Xe | 54 | 131.29
Cs | 55 | 132.91
Ba | 56 | 137.33
La | 57 | 138.91
Ce | 58 | 140.12
Pr | 59 | 140.91
Nd | 60 | 144.24
Pm | 61 | 145
Sm | 62 | 150.36
Eu | 63 | 151.96
Gd | 64 | 157.25
Tb | 65 | 158.93
Dy | 66 | 162.5
Ho | 67 | 164.93
Er | 68 | 167.26
Tm | 69 | 168.93
Yb | 70 | 173.05
Lu | 71 | 174.97
Hf | 72 | 178.49
Ta | 73 | 180.95
W | 74 | 183.84
Re | 75 | 186.21
Os | 76 | 190.23
Ir | 77 | 192.22
Pt | 78 | 195.08
Au | 79 | 196.97
Hg | 80 | 200.59
Tl | 81 | 204.38
Pb | 82 | 207.2
Bi | 83 | 208.98
Po | 84 | 209
At | 85 | 210
Rn | 86 | 222
Fr | 87 | 223
Ra | 88 | 226
Ac | 89 | 227
Th | 90 | 232.04
Pa | 91 | 231.04
U | 92 | 238.03
Np | 93 | 237
Pu | 94 | 244