## fit_1NN_FCC
tait or murnaghan (e.g., material project) | input |  | Rose function | input |  |  |  |  | morse | input (Ref) |  | morse | fit
FCC | Al |  | FCC | Al |  |  |  |  | FCC | Al |  | FCC | Al |  | Lammps, metal units
E0[eV/atom] | -3.7456 |  | re[A] | 2.855971 | <- No user input is required here. |  |  |  | D0[eV] | 0.6242653 |  | D0[eV] | 0.6242653 | <-fit | pair_style morse 6.0 # D0[eV] a[1/A] r0[A] rc[A] | 4.038807 | # D0[eV] a[1/A] r0[A] rc[A], 1NN for FCC
V0[A^3/atom] | 16.472 |  | d | 0.02022006 |  |  |  |  | a | 1.056903 |  | a | 1.056903 | <-fit | pair_coeff 1 1 | 0.6242653 | 1.056903 | 2.855868 | 3.447337 | # | Al | Al
B | 0.461 |  | Z | 12 | Note: Z(FCC)=12, Z(HCP)=12, Z(BCC)=8 |  |  |  | 2D0[eV] | 1.248531 |  | R0 | 2.855868 | <-fit
C | 3.408 | <-Not use | Natom | 4 | Note: (FCC)=4, (HCP)=2, (BCC)=2 |  |  |  | 2a | 2.113806 |  | 2D0[eV] | 1.248531 |  | fit (output)
|  |  | factor | 1.414214 | <- FCC:sqrt(2), BCC:2/sqrt(3), ideal HCP:sqrt(3)/(4/3)^(1/3) | [6 empty] | 2a | 2.113806 |  | pair_style morse | 4.038807 | # D0[eV] a[1/A] r0[A] rc[A], 1NN for FCC
Note: Material project: Table (correct) [eV] -> [eV/atom] (cohesive energy), [A^3] -> [A^3/atom] (=omega=atomic volume) | [8 empty] | Z | 12 | Note: Z(FCC)=12, Z(HCP)=12, Z(BCC)=8 | p/q | 2 |  | pair_coeff 1 1 | 0.6242653 | 1.056903 | 2.855868 | 3.447337 | # | Al | Al
Lattice const.[A] | output |  | Rose function | output | [6 empty] | Note: R0 = re | d | 0.02022006
a0 (FCC or BCC) | 4.038953 |  | re[A] | 2.855971 | <- re=a0/factor. i.e., FCC:a0/sqrt(2), BCC:a0/(2/sqrt(3)), ideal HCP:a0(FCC or BCC)*/sqrt(3)*(4/3)^(1/3) | [9 empty] | Usage
a0 (ideal HCP) | 4.445443 |  | a | 4.271537 | [7 empty] | (R0-re)/re[%] | -0.003607264 |  | 1. File tab -> Options -> Add-ins -> Solver Add-ins -> [Excel Add-ins] Go... -> [check] Solver Add-in -> OK
|  |  | a* | 0 | [10 empty] | 2. Data tab -> Solver -> Set Object: [$O$19] -> To: [check] Min -> By Changing Variable Cells: [$O$4:$O$7] -> Solve
delta (=d) | -0.05146759 |  | Eu*(a*) | -1 | [10 empty] | Note: It is necessary to increase the constraints, chainging weight or include other structures to fit the required range.
|  |  | Eu(r)[eV/atom] | -3.7456
|  |  | Eu(r)[eV] | -44.9472 | [10 empty] | Constraints for fit |  |  | Note
References: https://doi.org/10.1103/PhysRevB.29.2963 , https://doi.org/10.1103/PhysRevB.62.8564, and https://doi.org/10.1103/PhysRevB.64.184102 | [14 empty] | 1. r = re, as = 0: Z*A - sqrt(Z)*xi = -Ec | 0.04828639 | (for A) | TB-SMA only
|  |  | a* | Eu*(a*) |  | r [A] | Eu(r) [eV/atom] | Eu(r) [eV] | E(morse)[eV] |  | E(fit) | Error | weight | Total error | 2. 3rd derivative and d=0.05 at re: p/q = 2.95 | 2.95 | (for p/q) | universal curve (Rose function: d=0.05) + TB-SMA
|  |  | -1 | 0.05496381 |  | 2.187366 | 0.2058725 | 2.47047 | 0.2047583 |  | 0.2047583 | 1.241359e-06 | 1 | 3.324483e-09 | 3. 1st derivative and r = re: xi = p/(p-q) * Ec/sqrt(Z) | 2.162523 | (for xi) | TB-SMA only
|  |  | -0.98 | -0.002581975 |  | 2.200738 | -0.009671045 | -0.1160525 | -0.01104991 |  | -0.01104991 | 1.901271e-06 | 1
|  |  | -0.96 | -0.05774614 |  | 2.21411 | -0.216294 | -2.595527 | -0.217895 |  | -0.217895 | 2.563358e-06 | 1 |  | check (xi/A)/(p/q) | 1 | vs. sqrt(Z) = | 3.464102 | Differene = | -2.464102
|  |  | -0.94 | -0.1106054 |  | 2.227482 | -0.4142835 | -4.971403 | -0.4160682 |  | -0.4160682 | 3.184833e-06 | 1
|  |  | -0.92 | -0.1612342 |  | 2.240854 | -0.6039187 | -7.247024 | -0.6058519 |  | -0.6058519 | 3.737189e-06 | 1 |  | Rosato et al., |  |  |  |  | Test | input
|  |  | -0.9 | -0.2097047 |  | 2.254226 | -0.78547 | -9.42564 | -0.7875202 |  | -0.7875202 | 4.203087e-06 | 1 |  | A | 0.3121333 |  |  |  | FCC | Al | Rose (Table 1)
|  |  | -0.88 | -0.2560872 |  | 2.267599 | -0.9592002 | -11.5104 | -0.9613389 |  | -0.9613389 | 4.573786e-06 | 1 |  | xi | 2.162523 |  |  |  | l[A] | 0.3909625 | 1st Line
|  |  | -0.86 | -0.3004497 |  | 2.280971 | -1.125364 | -13.50437 | -1.127566 |  | -1.127566 | 4.847026e-06 | 1 | [6 empty] | rwse[A] | 1.41 | 2nd Line
|  |  | -0.84 | -0.3428582 |  | 2.294343 | -1.28421 | -15.41052 | -1.286451 |  | -1.286451 | 5.025304e-06 | 1 |  | p/q | 2.951149 |  |  |  | factor, f | 1 | f*B(V0)'= | 3.408
|  |  | -0.82 | -0.3833769 |  | 2.307715 | -1.435976 | -17.23172 | -1.438238 |  | -1.438238 | 5.114476e-06 | 1 |  | d | 0.05 |  |  |  | 3l(B'-1)rwse | 2.003059 | <- The paper is missing the division symbol "/" before rwse.
|  |  | -0.8 | -0.4220679 |  | 2.321087 | -1.580898 | -18.97077 | -1.583161 |  | -1.583161 | 5.122648e-06 | 1 |  | check | 2.629008e-12 | <- Closer to zero is better!!! |  |  | p/q | 1.116951 | Note: 2=< p/q <= 5, (closed packing: p/q >= 2.7)
Note: Because the Schrödinger equation is a second-order partial differential equation, it is sometimes thought that there may have been a basis for obtaining a universal curve as a universal solution. |  |  | -0.78 | -0.4589916 |  | 2.334459 | -1.719199 | -20.63039 | -1.721448 |  | -1.721448 | 5.059283e-06 | 1 | [6 empty] | p | 6.190055
|  |  | -0.76 | -0.4942067 |  | 2.347831 | -1.851101 | -22.21321 | -1.853322 |  | -1.853322 | 4.934523e-06 | 1 |  | Table X. d value vs. (p/q) for Rose function
|  |  | -0.74 | -0.5277699 |  | 2.361203 | -1.976815 | -23.72178 | -1.978996 |  | -1.978996 | 4.758653e-06 | 1 |  | d | p/q | MEAM | Abell | Li | FERNANDEZ
|  |  | -0.72 | -0.5597363 |  | 2.374575 | -2.096548 | -25.15858 | -2.098679 |  | -2.098679 | 4.541719e-06 | 1 |  | 0.2 | 8.116799 |  | <- Li | <- In
|  |  | -0.7 | -0.5901595 |  | 2.387947 | -2.210501 | -26.52602 | -2.212573 |  | -2.212573 | 4.293236e-06 | 1 |  | 0.15 | 6.25 |  | <- Li | <- Li, Na
|  |  | -0.68 | -0.6190913 |  | 2.40132 | -2.318868 | -27.82642 | -2.320874 |  | -2.320874 | 4.021997e-06 | 1 |  | 0.1 | 4.539722 |  |  | <- Ag, Hf, Tl, Yb, Zn
|  |  | -0.66 | -0.6465821 |  | 2.414692 | -2.421838 | -29.06205 | -2.423771 |  | -2.423771 | 3.735952e-06 | 1 |  | 0.095 | 4.376402 |  |  | <- Rb
|  |  | -0.64 | -0.6726807 |  | 2.428064 | -2.519593 | -30.23511 | -2.521448 |  | -2.521448 | 3.442133e-06 | 1 |  | 0.09 | 4.21 |  |  | <- Nd
|  |  | -0.62 | -0.6974345 |  | 2.441436 | -2.612311 | -31.34773 | -2.614084 |  | -2.614084 | 3.146639e-06 | 1 |  | 0.085 | 4.053393 |  |  | <- Pt
|  |  | -0.6 | -0.7208894 |  | 2.454808 | -2.700163 | -32.40196 | -2.701853 |  | -2.701853 | 2.854642e-06 | 1 |  | 0.08 | 3.89 |  |  | <- Cu
|  |  | -0.58 | -0.7430899 |  | 2.46818 | -2.783318 | -33.39981 | -2.784921 |  | -2.784921 | 2.570422e-06 | 1 |  | 0.075 | 3.734744 |  | <- K | <- Th
|  |  | -0.56 | -0.7640793 |  | 2.481552 | -2.861936 | -34.34323 | -2.863451 |  | -2.863451 | 2.297421e-06 | 1 |  | 0.07 | 3.58 | <- Si | <- K
|  |  | -0.54 | -0.7838995 |  | 2.494924 | -2.936174 | -35.23409 | -2.937602 |  | -2.937602 | 2.03831e-06 | 1 |  | 0.065 | 3.419675 |  |  | <- Rh
|  |  | -0.52 | -0.8025911 |  | 2.508296 | -3.006185 | -36.07422 | -3.007525 |  | -3.007525 | 1.795058e-06 | 1 |  | 0.06 | 3.26 |  | <- Na, K, Cs, Al
|  |  | -0.5 | -0.8201935 |  | 2.521668 | -3.072117 | -36.8654 | -3.073369 |  | -3.073369 | 1.569012e-06 | 1 |  | 0.055 | 3.107051 |  | <- Cu
|  |  | -0.48 | -0.8367449 |  | 2.535041 | -3.134112 | -37.60934 | -3.135278 |  | -3.135278 | 1.360974e-06 | 1 |  | 0.05 | 2.95 | <- Al,Fe,Ni,Pd,Pt,In,Cu,Ag,Au |  | <- Ni | <- Li,Na,Al,K,Ca,Ti,V,Fe,Co,Ni,Cu,Zn,Nb,Mo,Pd,Ag,Ta,Re,Ir,Pt,Au,Pb,Th
|  |  | -0.46 | -0.8522823 |  | 2.548413 | -3.192308 | -38.3077 | -3.193391 |  | -3.193391 | 1.171276e-06 | 1 |  | 0.045 | 2.795136 |  | <- Ag
|  |  | -0.44 | -0.8668416 |  | 2.561785 | -3.246842 | -38.9621 | -3.247842 |  | -3.247842 | 9.998552e-07 | 1 |  | 0.04 | 2.64 |  | <- Ag | <- K, Pb
|  |  | -0.42 | -0.8804577 |  | 2.575157 | -3.297842 | -39.57411 | -3.298762 |  | -3.298762 | 8.463203e-07 | 1 |  | 0.035 | 2.481044 |  |  | <- Cd
|  |  | -0.4 | -0.8931643 |  | 2.588529 | -3.345436 | -40.14523 | -3.346279 |  | -3.346279 | 7.100183e-07 | 1 |  | 0.03 | 2.32 |  | <- Au
|  |  | -0.38 | -0.904994 |  | 2.601901 | -3.389746 | -40.67695 | -3.390514 |  | -3.390514 | 5.90091e-07 | 1 |  | 0.025 | 2.159411 |  |  | <- Al
|  |  | -0.36 | -0.9159786 |  | 2.615273 | -3.43089 | -41.17068 | -3.431586 |  | -3.431586 | 4.855281e-07 | 1 |  | 0.02 | 1.99 |  | <- Si, Ge
|  |  | -0.34 | -0.9261489 |  | 2.628645 | -3.468983 | -41.6278 | -3.469612 |  | -3.469612 | 3.95213e-07 | 1 |  | 0.015 | 1.818065 |  | <- Si
|  |  | -0.32 | -0.9355344 |  | 2.642017 | -3.504138 | -42.04965 | -3.504702 |  | -3.504702 | 3.179638e-07 | 1 |  | 0.01 | 1.63 |  | <- H | <- In
|  |  | -0.3 | -0.9441642 |  | 2.655389 | -3.536462 | -42.43754 | -3.536964 |  | -3.536964 | 2.52568e-07 | 1 |  | 0.005 | 1.41 |  | <-C
|  |  | -0.28 | -0.9520662 |  | 2.668762 | -3.566059 | -42.79271 | -3.566504 |  | -3.566504 | 1.978116e-07 | 1 |  | 0.001 | 0.857
|  |  | -0.26 | -0.9592674 |  | 2.682134 | -3.593032 | -43.11638 | -3.593422 |  | -3.593422 | 1.525035e-07 | 1 |  | Note: The existence of a minimum for Eb requires p > q.
|  |  | -0.24 | -0.965794 |  | 2.695506 | -3.617478 | -43.40974 | -3.617818 |  | -3.617818 | 1.154952e-07 | 1
|  |  | -0.22 | -0.9716716 |  | 2.708878 | -3.639493 | -43.67392 | -3.639786 |  | -3.639786 | 8.569632e-08 | 1
|  |  | -0.2 | -0.9769246 |  | 2.72225 | -3.659169 | -43.91003 | -3.659418 |  | -3.659418 | 6.20856e-08 | 1
|  |  | -0.18 | -0.9815771 |  | 2.735622 | -3.676595 | -44.11914 | -3.676804 |  | -3.676804 | 4.37196e-08 | 1
|  |  | -0.16 | -0.9856519 |  | 2.748994 | -3.691858 | -44.30229 | -3.69203 |  | -3.69203 | 2.973762e-08 | 1
|  |  | -0.14 | -0.9891716 |  | 2.762366 | -3.705041 | -44.4605 | -3.70518 |  | -3.70518 | 1.936436e-08 | 1
|  |  | -0.12 | -0.9921578 |  | 2.775738 | -3.716226 | -44.59472 | -3.716336 |  | -3.716336 | 1.191038e-08 | 1
|  |  | -0.1 | -0.9946315 |  | 2.78911 | -3.725492 | -44.7059 | -3.725574 |  | -3.725574 | 6.770666e-09 | 1
|  |  | -0.08 | -0.9966129 |  | 2.802482 | -3.732913 | -44.79496 | -3.732972 |  | -3.732972 | 3.421808e-09 | 1
|  |  | -0.06 | -0.9981217 |  | 2.815855 | -3.738565 | -44.86278 | -3.738602 |  | -3.738602 | 1.41791e-09 | 1
|  |  | -0.04 | -0.999177 |  | 2.829227 | -3.742517 | -44.91021 | -3.742537 |  | -3.742537 | 3.856445e-10 | 1
|  |  | -0.02 | -0.9997971 |  | 2.842599 | -3.74484 | -44.93808 | -3.744845 |  | -3.744845 | 1.862296e-07 | 10000
|  | re -> | 0 | -1 |  | 2.855971 | -3.7456 | -44.9472 | -3.745592 |  | -3.745592 | 7.133005e-07 | 10000 | <- re position
|  |  | 0.02 | -0.9998028 |  | 2.869343 | -3.744861 | -44.93834 | -3.744843 |  | -3.744843 | 3.528042e-06 | 10000
|  |  | 0.04 | -0.9992223 |  | 2.882715 | -3.742687 | -44.91224 | -3.74266 |  | -3.74266 | 7.202302e-10 | 1
|  |  | 0.06 | -0.9982745 |  | 2.896087 | -3.739137 | -44.86964 | -3.739104 |  | -3.739104 | 1.072582e-09 | 1
|  |  | 0.08 | -0.9969752 |  | 2.909459 | -3.73427 | -44.81124 | -3.734234 |  | -3.734234 | 1.344435e-09 | 1
|  |  | 0.1 | -0.9953395 |  | 2.922831 | -3.728143 | -44.73772 | -3.728105 |  | -3.728105 | 1.500039e-09 | 1
|  |  | 0.12 | -0.9933819 |  | 2.936203 | -3.720811 | -44.64973 | -3.720772 |  | -3.720772 | 1.527733e-09 | 1
|  |  | 0.14 | -0.9911166 |  | 2.949576 | -3.712326 | -44.54792 | -3.712289 |  | -3.712289 | 1.434754e-09 | 1
|  |  | 0.16 | -0.9885574 |  | 2.962948 | -3.70274 | -44.43289 | -3.702705 |  | -3.702705 | 1.242488e-09 | 1
|  |  | 0.18 | -0.9857173 |  | 2.97632 | -3.692103 | -44.30523 | -3.692072 |  | -3.692072 | 9.82187e-10 | 1
|  |  | 0.2 | -0.9826093 |  | 2.989692 | -3.680462 | -44.16554 | -3.680435 |  | -3.680435 | 6.911701e-10 | 1
|  |  | 0.22 | -0.9792457 |  | 3.003064 | -3.667863 | -44.01435 | -3.667843 |  | -3.667843 | 4.095157e-10 | 1
|  |  | 0.24 | -0.9756384 |  | 3.016436 | -3.654351 | -43.85222 | -3.654338 |  | -3.654338 | 1.772364e-10 | 1
|  |  | 0.26 | -0.971799 |  | 3.029808 | -3.63997 | -43.67964 | -3.639965 |  | -3.639965 | 3.192933e-11 | 1
|  |  | 0.28 | -0.9677387 |  | 3.04318 | -3.624762 | -43.49714 | -3.624765 |  | -3.624765 | 6.881125e-12 | 1
|  |  | 0.3 | -0.9634681 |  | 3.056552 | -3.608766 | -43.30519 | -3.608778 |  | -3.608778 | 1.296052e-10 | 1
|  |  | 0.32 | -0.9589979 |  | 3.069924 | -3.592022 | -43.10427 | -3.592043 |  | -3.592043 | 4.207834e-10 | 1
|  |  | 0.34 | -0.9543379 |  | 3.083297 | -3.574568 | -42.89482 | -3.574598 |  | -3.574598 | 8.935812e-10 | 1
|  |  | 0.36 | -0.949498 |  | 3.096669 | -3.55644 | -42.67728 | -3.556479 |  | -3.556479 | 1.553304e-09 | 1
|  |  | 0.38 | -0.9444875 |  | 3.110041 | -3.537672 | -42.45207 | -3.537721 |  | -3.537721 | 2.397361e-09 | 1
|  |  | 0.4 | -0.9393155 |  | 3.123413 | -3.5183 | -42.2196 | -3.518359 |  | -3.518359 | 3.415496e-09 | 1
|  |  | 0.42 | -0.9339908 |  | 3.136785 | -3.498356 | -41.98027 | -3.498424 |  | -3.498424 | 4.590259e-09 | 1
|  |  | 0.44 | -0.9285218 |  | 3.150157 | -3.477871 | -41.73445 | -3.477948 |  | -3.477948 | 5.897679e-09 | 1
|  |  | 0.46 | -0.9229166 |  | 3.163529 | -3.456876 | -41.48252 | -3.456962 |  | -3.456962 | 7.308098e-09 | 1
|  |  | 0.48 | -0.9171831 |  | 3.176901 | -3.435401 | -41.22481 | -3.435495 |  | -3.435495 | 8.787145e-09 | 1
|  |  | 0.5 | -0.911329 |  | 3.190273 | -3.413474 | -40.96169 | -3.413575 |  | -3.413575 | 1.029681e-08 | 1
|  |  | 0.52 | -0.9053615 |  | 3.203645 | -3.391122 | -40.69347 | -3.391231 |  | -3.391231 | 1.17966e-08 | 1
|  |  | 0.54 | -0.8992877 |  | 3.217018 | -3.368372 | -40.42047 | -3.368487 |  | -3.368487 | 1.324471e-08 | 1
|  |  | 0.56 | -0.8931145 |  | 3.23039 | -3.34525 | -40.143 | -3.34537 |  | -3.34537 | 1.459928e-08 | 1
|  |  | 0.58 | -0.8868483 |  | 3.243762 | -3.321779 | -39.86135 | -3.321905 |  | -3.321905 | 1.581955e-08 | 1
|  |  | 0.6 | -0.8804956 |  | 3.257134 | -3.297984 | -39.57581 | -3.298114 |  | -3.298114 | 1.686711e-08 | 1
|  |  | 0.62 | -0.8740623 |  | 3.270506 | -3.273888 | -39.28666 | -3.274021 |  | -3.274021 | 1.770699e-08 | 1
|  |  | 0.64 | -0.8675545 |  | 3.283878 | -3.249512 | -38.99415 | -3.249648 |  | -3.249648 | 1.830878e-08 | 1
|  |  | 0.66 | -0.8609778 |  | 3.29725 | -3.224878 | -38.69854 | -3.225015 |  | -3.225015 | 1.864767e-08 | 1
|  |  | 0.68 | -0.8543375 |  | 3.310622 | -3.200007 | -38.40008 | -3.200143 |  | -3.200143 | 1.870529e-08 | 1
|  |  | 0.7 | -0.8476391 |  | 3.323994 | -3.174917 | -38.099 | -3.175053 |  | -3.175053 | 1.847065e-08 | 1
|  |  | 0.72 | -0.8408874 |  | 3.337366 | -3.149628 | -37.79554 | -3.149762 |  | -3.149762 | 1.79408e-08 | 1
|  |  | 0.74 | -0.8340875 |  | 3.350739 | -3.124158 | -37.4899 | -3.124289 |  | -3.124289 | 1.712151e-08 | 1
|  |  | 0.76 | -0.827244 |  | 3.364111 | -3.098525 | -37.1823 | -3.098652 |  | -3.098652 | 1.602773e-08 | 1
|  |  | 0.78 | -0.8203613 |  | 3.377483 | -3.072745 | -36.87294 | -3.072867 |  | -3.072867 | 1.468401e-08 | 1
|  |  | 0.8 | -0.8134439 |  | 3.390855 | -3.046835 | -36.56203 | -3.04695 |  | -3.04695 | 1.312481e-08 | 1
|  |  | 0.82 | -0.8064958 |  | 3.404227 | -3.020811 | -36.24973 | -3.020918 |  | -3.020918 | 1.139463e-08 | 1
|  |  | 0.84 | -0.7995212 |  | 3.417599 | -2.994687 | -35.93624 | -2.994784 |  | -2.994784 | 9.548078e-09 | 1
|  |  | 0.86 | -0.7925238 |  | 3.430971 | -2.968477 | -35.62173 | -2.968565 |  | -2.968565 | 7.649807e-06 | 1000
|  |  | 0.88 | -0.7855073 |  | 3.444343 | -2.942196 | -35.30636 | -2.942272 |  | -2.942272 | 5.774369e-06 | 1000
|  |  | 0.9 | -0.7784754 |  | 3.457715 | -2.915857 | -34.99029 | -2.915921 |  | -2.915921 | 4.005939e-06 | 1000
|  |  | 0.92 | -0.7714313 |  | 3.471087 | -2.889473 | -34.67368 | -2.889522 |  | -2.889522 | 2.43796e-09 | 1
|  |  | 0.94 | -0.7643784 |  | 3.48446 | -2.863056 | -34.35667 | -2.86309 |  | -2.86309 | 1.17269e-09 | 1
|  |  | 0.96 | -0.7573198 |  | 3.497832 | -2.836617 | -34.0394 | -2.836635 |  | -2.836635 | 3.206758e-10 | 1
|  |  | 0.98 | -0.7502585 |  | 3.511204 | -2.810168 | -33.72202 | -2.810169 |  | -2.810169 | 1.407494e-13 | 1
|  |  | 1 | -0.7431974 |  | 3.524576 | -2.78372 | -33.40464 | -2.783702 |  | -2.783702 | 3.363141e-10 | 1
|  |  | 1.02 | -0.7361393 |  | 3.537948 | -2.757283 | -33.0874 | -2.757245 |  | -2.757245 | 1.460694e-09 | 1
|  |  | 1.04 | -0.7290868 |  | 3.55132 | -2.730868 | -32.77041 | -2.730808 |  | -2.730808 | 3.510261e-09 | 1
|  |  | 1.06 | -0.7220425 |  | 3.564692 | -2.704482 | -32.45379 | -2.704401 |  | -2.704401 | 6.626645e-09 | 1
|  |  | 1.08 | -0.7150087 |  | 3.578064 | -2.678137 | -32.13764 | -2.678032 |  | -2.678032 | 1.095526e-08 | 1
|  |  | 1.1 | -0.7079878 |  | 3.591436 | -2.651839 | -31.82207 | -2.65171 |  | -2.65171 | 1.664441e-08 | 1
|  |  | 1.12 | -0.700982 |  | 3.604808 | -2.625598 | -31.50718 | -2.625444 |  | -2.625444 | 2.384437e-08 | 1
|  |  | 1.14 | -0.6939935 |  | 3.618181 | -2.599422 | -31.19306 | -2.599241 |  | -2.599241 | 3.270644e-08 | 1
|  |  | 1.16 | -0.6870242 |  | 3.631553 | -2.573318 | -30.87981 | -2.57311 |  | -2.57311 | 4.338205e-08 | 1
|  |  | 1.18 | -0.6800761 |  | 3.644925 | -2.547293 | -30.56752 | -2.547056 |  | -2.547056 | 5.602179e-08 | 1
|  |  | 1.2 | -0.6731511 |  | 3.658297 | -2.521355 | -30.25626 | -2.521089 |  | -2.521089 | 7.077449e-08 | 1
|  |  | 1.22 | -0.6662508 |  | 3.671669 | -2.495509 | -29.94611 | -2.495213 |  | -2.495213 | 8.778631e-08 | 1
|  |  | 1.24 | -0.659377 |  | 3.685041 | -2.469762 | -29.63715 | -2.469435 |  | -2.469435 | 1.071999e-07 | 1
|  |  | 1.26 | -0.6525313 |  | 3.698413 | -2.444121 | -29.32945 | -2.443762 |  | -2.443762 | 1.291533e-07 | 1
|  |  | 1.28 | -0.6457151 |  | 3.711785 | -2.41859 | -29.02309 | -2.418198 |  | -2.418198 | 1.537796e-07 | 1
|  |  | 1.3 | -0.6389299 |  | 3.725157 | -2.393176 | -28.71811 | -2.39275 |  | -2.39275 | 1.812055e-07 | 1
|  |  | 1.32 | -0.6321772 |  | 3.738529 | -2.367883 | -28.41459 | -2.367423 |  | -2.367423 | 2.115511e-07 | 1
|  |  | 1.34 | -0.6254581 |  | 3.751902 | -2.342716 | -28.11259 | -2.342221 |  | -2.342221 | 2.449288e-07 | 1
|  |  | 1.36 | -0.6187739 |  | 3.765274 | -2.317679 | -27.81215 | -2.317149 |  | -2.317149 | 2.814429e-07 | 1
|  |  | 1.38 | -0.6121258 |  | 3.778646 | -2.292778 | -27.51334 | -2.292212 |  | -2.292212 | 3.211887e-07 | 1
|  |  | 1.4 | -0.6055149 |  | 3.792018 | -2.268016 | -27.2162 | -2.267413 |  | -2.267413 | 3.642523e-07 | 1
|  |  | 1.42 | -0.5989422 |  | 3.80539 | -2.243398 | -26.92077 | -2.242757 |  | -2.242757 | 4.107095e-07 | 1
|  |  | 1.44 | -0.5924087 |  | 3.818762 | -2.218926 | -26.62711 | -2.218247 |  | -2.218247 | 4.606262e-07 | 1
|  |  | 1.46 | -0.5859153 |  | 3.832134 | -2.194604 | -26.33525 | -2.193887 |  | -2.193887 | 5.140569e-07 | 1
|  |  | 1.48 | -0.5794629 |  | 3.845506 | -2.170436 | -26.04524 | -2.169681 |  | -2.169681 | 5.710455e-07 | 1
|  |  | 1.5 | -0.5730524 |  | 3.858878 | -2.146425 | -25.7571 | -2.14563 |  | -2.14563 | 6.31624e-07 | 1
|  |  | 1.52 | -0.5666845 |  | 3.87225 | -2.122573 | -25.47088 | -2.121739 |  | -2.121739 | 6.958129e-07 | 1
|  |  | 1.54 | -0.5603598 |  | 3.885623 | -2.098884 | -25.18661 | -2.09801 |  | -2.09801 | 7.636209e-07 | 1
|  |  | 1.56 | -0.5540792 |  | 3.898995 | -2.075359 | -24.90431 | -2.074445 |  | -2.074445 | 8.350445e-07 | 1
|  |  | 1.58 | -0.5478431 |  | 3.912367 | -2.052001 | -24.62401 | -2.051047 |  | -2.051047 | 9.100683e-07 | 1
|  |  | 1.6 | -0.5416523 |  | 3.925739 | -2.028813 | -24.34575 | -2.027819 |  | -2.027819 | 9.886647e-07 | 1
|  |  | 1.62 | -0.5355072 |  | 3.939111 | -2.005796 | -24.06955 | -2.004761 |  | -2.004761 | 1.070794e-06 | 1
|  |  | 1.64 | -0.5294083 |  | 3.952483 | -1.982952 | -23.79542 | -1.981876 |  | -1.981876 | 1.156405e-06 | 1
|  |  | 1.66 | -0.5233561 |  | 3.965855 | -1.960283 | -23.52339 | -1.959167 |  | -1.959167 | 1.245434e-06 | 1
|  |  | 1.68 | -0.5173511 |  | 3.979227 | -1.93779 | -23.25348 | -1.936633 |  | -1.936633 | 1.337807e-06 | 1
|  |  | 1.7 | -0.5113935 |  | 3.992599 | -1.915476 | -22.98571 | -1.914278 |  | -1.914278 | 1.433436e-06 | 1
|  |  | 1.72 | -0.5054838 |  | 4.005971 | -1.89334 | -22.72008 | -1.892102 |  | -1.892102 | 1.532225e-06 | 1
|  |  | 1.74 | -0.4996223 |  | 4.019344 | -1.871385 | -22.45662 | -1.870107 |  | -1.870107 | 1.634066e-06 | 1
|  |  | 1.76 | -0.4938092 |  | 4.032716 | -1.849612 | -22.19534 | -1.848293 |  | -1.848293 | 1.738839e-06 | 1
|  |  | 1.78 | -0.4880449 |  | 4.046088 | -1.828021 | -21.93625 | -1.826662 |  | -1.826662 | 1.846416e-06 | 1
|  |  | 1.8 | -0.4823295 |  | 4.05946 | -1.806613 | -21.67936 | -1.805215 |  | -1.805215 | 1.95666e-06 | 1
|  |  | 1.82 | -0.4766632 |  | 4.072832 | -1.78539 | -21.42468 | -1.783951 |  | -1.783951 | 2.069422e-06 | 1
|  |  | 1.84 | -0.4710463 |  | 4.086204 | -1.764351 | -21.17221 | -1.762873 |  | -1.762873 | 2.184548e-06 | 1
|  |  | 1.86 | -0.4654788 |  | 4.099576 | -1.743497 | -20.92197 | -1.74198 |  | -1.74198 | 2.301872e-06 | 1
|  |  | 1.88 | -0.4599608 |  | 4.112948 | -1.722829 | -20.67395 | -1.721273 |  | -1.721273 | 2.421223e-06 | 1
|  |  | 1.9 | -0.4544926 |  | 4.12632 | -1.702347 | -20.42817 | -1.700753 |  | -1.700753 | 2.542422e-06 | 1
|  |  | 1.92 | -0.449074 |  | 4.139692 | -1.682052 | -20.18462 | -1.680419 |  | -1.680419 | 2.665285e-06 | 1
|  |  | 1.94 | -0.4437053 |  | 4.153065 | -1.661942 | -19.94331 | -1.660272 |  | -1.660272 | 2.789621e-06 | 1
|  |  | 1.96 | -0.4383863 |  | 4.166437 | -1.64202 | -19.70424 | -1.640312 |  | -1.640312 | 2.915232e-06 | 1
|  |  | 1.98 | -0.4331171 |  | 4.179809 | -1.622283 | -19.4674 | -1.620539 |  | -1.620539 | 3.041918e-06 | 1
|  |  | 2 | -0.4278977 |  | 4.193181 | -1.602734 | -19.23281 | -1.600953 |  | -1.600953 | 3.169474e-06 | 1
|  |  | 2.02 | -0.4227281 |  | 4.206553 | -1.58337 | -19.00045 | -1.581555 |  | -1.581555 | 3.297692e-06 | 1
|  |  | 2.04 | -0.4176082 |  | 4.219925 | -1.564193 | -18.77032 | -1.562342 |  | -1.562342 | 3.42636e-06 | 1
|  |  | 2.06 | -0.4125379 |  | 4.233297 | -1.545202 | -18.54242 | -1.543316 |  | -1.543316 | 3.555265e-06 | 1
|  |  | 2.08 | -0.4075172 |  | 4.246669 | -1.526396 | -18.31676 | -1.524477 |  | -1.524477 | 3.684192e-06 | 1
|  |  | 2.1 | -0.4025459 |  | 4.260041 | -1.507776 | -18.09331 | -1.505823 |  | -1.505823 | 3.812924e-06 | 1
|  |  | 2.12 | -0.3976239 |  | 4.273413 | -1.48934 | -17.87208 | -1.487355 |  | -1.487355 | 3.941245e-06 | 1
|  |  | 2.14 | -0.3927511 |  | 4.286785 | -1.471089 | -17.65306 | -1.469071 |  | -1.469071 | 4.068939e-06 | 1
|  |  | 2.16 | -0.3879274 |  | 4.300158 | -1.453021 | -17.43625 | -1.450972 |  | -1.450972 | 4.19579e-06 | 1
|  |  | 2.18 | -0.3831525 |  | 4.31353 | -1.435136 | -17.22163 | -1.433057 |  | -1.433057 | 4.321584e-06 | 1
|  |  | 2.2 | -0.3784264 |  | 4.326902 | -1.417434 | -17.00921 | -1.415325 |  | -1.415325 | 4.446109e-06 | 1
|  |  | 2.22 | -0.3737488 |  | 4.340274 | -1.399913 | -16.79896 | -1.397776 |  | -1.397776 | 4.569155e-06 | 1
|  |  | 2.24 | -0.3691195 |  | 4.353646 | -1.382574 | -16.59089 | -1.380408 |  | -1.380408 | 4.690515e-06 | 1
|  |  | 2.26 | -0.3645384 |  | 4.367018 | -1.365415 | -16.38498 | -1.363222 |  | -1.363222 | 4.809986e-06 | 1
|  |  | 2.28 | -0.3600051 |  | 4.38039 | -1.348435 | -16.18122 | -1.346215 |  | -1.346215 | 4.927369e-06 | 1
|  |  | 2.3 | -0.3555196 |  | 4.393762 | -1.331634 | -15.97961 | -1.329389 |  | -1.329389 | 5.042467e-06 | 1
|  |  | 2.32 | -0.3510815 |  | 4.407134 | -1.315011 | -15.78013 | -1.31274 |  | -1.31274 | 5.155092e-06 | 1
|  |  | 2.34 | -0.3466907 |  | 4.420506 | -1.298564 | -15.58277 | -1.29627 |  | -1.29627 | 5.265058e-06 | 1
|  |  | 2.36 | -0.3423467 |  | 4.433879 | -1.282294 | -15.38753 | -1.279976 |  | -1.279976 | 5.372186e-06 | 1
|  |  | 2.38 | -0.3380495 |  | 4.447251 | -1.266198 | -15.19438 | -1.263858 |  | -1.263858 | 5.476302e-06 | 1
|  |  | 2.4 | -0.3337987 |  | 4.460623 | -1.250276 | -15.00332 | -1.247915 |  | -1.247915 | 5.57724e-06 | 1
|  |  | 2.42 | -0.3295941 |  | 4.473995 | -1.234528 | -14.81433 | -1.232145 |  | -1.232145 | 5.67484e-06 | 1
|  |  | 2.44 | -0.3254353 |  | 4.487367 | -1.21895 | -14.62741 | -1.216549 |  | -1.216549 | 5.768948e-06 | 1
|  |  | 2.46 | -0.3213221 |  | 4.500739 | -1.203544 | -14.44253 | -1.201123 |  | -1.201123 | 5.859419e-06 | 1
|  |  | 2.48 | -0.3172542 |  | 4.514111 | -1.188307 | -14.25969 | -1.185869 |  | -1.185869 | 5.946114e-06 | 1
|  |  | 2.5 | -0.3132313 |  | 4.527483 | -1.173239 | -14.07887 | -1.170784 |  | -1.170784 | 6.028903e-06 | 1
|  |  | 2.52 | -0.3092531 |  | 4.540855 | -1.158338 | -13.90006 | -1.155867 |  | -1.155867 | 6.107663e-06 | 1
|  |  | 2.54 | -0.3053192 |  | 4.554227 | -1.143604 | -13.72324 | -1.141117 |  | -1.141117 | 6.182279e-06 | 1
|  |  | 2.56 | -0.3014294 |  | 4.5676 | -1.129034 | -13.54841 | -1.126534 |  | -1.126534 | 6.252646e-06 | 1
|  |  | 2.58 | -0.2975834 |  | 4.580972 | -1.114628 | -13.37554 | -1.112115 |  | -1.112115 | 6.318665e-06 | 1
|  |  | 2.6 | -0.2937808 |  | 4.594344 | -1.100385 | -13.20462 | -1.097859 |  | -1.097859 | 6.380248e-06 | 1
|  |  | 2.62 | -0.2900213 |  | 4.607716 | -1.086304 | -13.03564 | -1.083767 |  | -1.083767 | 6.437313e-06 | 1
|  |  | 2.64 | -0.2863045 |  | 4.621088 | -1.072382 | -12.86859 | -1.069835 |  | -1.069835 | 6.489789e-06 | 1
|  |  | 2.66 | -0.2826302 |  | 4.63446 | -1.05862 | -12.70344 | -1.056063 |  | -1.056063 | 6.537612e-06 | 1
|  |  | 2.68 | -0.278998 |  | 4.647832 | -1.045015 | -12.54018 | -1.04245 |  | -1.04245 | 6.580727e-06 | 1
|  |  | 2.7 | -0.2754076 |  | 4.661204 | -1.031567 | -12.3788 | -1.028994 |  | -1.028994 | 6.619089e-06 | 1
|  |  | 2.72 | -0.2718586 |  | 4.674576 | -1.018274 | -12.21928 | -1.015694 |  | -1.015694 | 6.65266e-06 | 1
|  |  | 2.74 | -0.2683507 |  | 4.687948 | -1.005134 | -12.06161 | -1.00255 |  | -1.00255 | 6.681411e-06 | 1
|  |  | 2.76 | -0.2648835 |  | 4.701321 | -0.9921477 | -11.90577 | -0.9895583 |  | -0.9895583 | 6.705323e-06 | 1
|  |  | 2.78 | -0.2614568 |  | 4.714693 | -0.9793124 | -11.75175 | -0.9767193 |  | -0.9767193 | 6.724383e-06 | 1
|  |  | 2.8 | -0.25807 |  | 4.728065 | -0.9666272 | -11.59953 | -0.9640313 |  | -0.9640313 | 6.738589e-06 | 1
|  |  | 2.82 | -0.254723 |  | 4.741437 | -0.9540906 | -11.44909 | -0.9514929 |  | -0.9514929 | 6.747944e-06 | 1
|  |  | 2.84 | -0.2514154 |  | 4.754809 | -0.9417015 | -11.30042 | -0.9391029 |  | -0.9391029 | 6.752462e-06 | 1
|  |  | 2.86 | -0.2481467 |  | 4.768181 | -0.9294584 | -11.1535 | -0.92686 |  | -0.92686 | 6.752165e-06 | 1
|  |  | 2.88 | -0.2449168 |  | 4.781553 | -0.9173602 | -11.00832 | -0.9147627 |  | -0.9147627 | 6.74708e-06 | 1
|  |  | 2.9 | -0.2417251 |  | 4.794925 | -0.9054055 | -10.86487 | -0.9028099 |  | -0.9028099 | 6.737244e-06 | 1
|  |  | 2.92 | -0.2385714 |  | 4.808297 | -0.893593 | -10.72312 | -0.8910001 |  | -0.8910001 | 6.7227e-06 | 1
|  |  | 2.94 | -0.2354553 |  | 4.821669 | -0.8819213 | -10.58306 | -0.8793322 |  | -0.8793322 | 6.7035e-06 | 1
|  |  | 2.96 | -0.2323764 |  | 4.835042 | -0.8703892 | -10.44467 | -0.8678046 |  | -0.8678046 | 6.679701e-06 | 1
|  |  | 2.98 | -0.2293345 |  | 4.848414 | -0.8589953 | -10.30794 | -0.8564162 |  | -0.8564162 | 6.651368e-06 | 1
|  |  | 3 | -0.2263291 |  | 4.861786 | -0.8477383 | -10.17286 | -0.8451656 |  | -0.8451656 | 6.618572e-06 | 1
|  |  | 3.02 | -0.2233599 |  | 4.875158 | -0.8366169 | -10.0394 | -0.8340515 |  | -0.8340515 | 6.581391e-06 | 1
|  |  | 3.04 | -0.2204266 |  | 4.88853 | -0.8256299 | -9.907558 | -0.8230725 |  | -0.8230725 | 6.539908e-06 | 1
|  |  | 3.06 | -0.2175288 |  | 4.901902 | -0.8147758 | -9.77731 | -0.8122274 |  | -0.8122274 | 6.494212e-06 | 1
|  |  | 3.08 | -0.2146661 |  | 4.915274 | -0.8040534 | -9.648641 | -0.8015149 |  | -0.8015149 | 6.444398e-06 | 1
|  |  | 3.1 | -0.2118383 |  | 4.928646 | -0.7934614 | -9.521537 | -0.7909335 |  | -0.7909335 | 6.390566e-06 | 1
|  |  | 3.12 | -0.2090449 |  | 4.942018 | -0.7829985 | -9.395983 | -0.780482 |  | -0.780482 | 6.332821e-06 | 1
|  |  | 3.14 | -0.2062856 |  | 4.95539 | -0.7726634 | -9.271961 | -0.7701592 |  | -0.7701592 | 6.271273e-06 | 1
|  |  | 3.16 | -0.2035601 |  | 4.968763 | -0.7624548 | -9.149458 | -0.7599637 |  | -0.7599637 | 6.206036e-06 | 1
|  |  | 3.18 | -0.2008681 |  | 4.982135 | -0.7523715 | -9.028458 | -0.7498941 |  | -0.7498941 | 6.137228e-06 | 1
|  |  | 3.2 | -0.1982091 |  | 4.995507 | -0.742412 | -8.908944 | -0.7399493 |  | -0.7399493 | 6.064971e-06 | 1
|  |  | 3.22 | -0.1955829 |  | 5.008879 | -0.7325752 | -8.790903 | -0.7301279 |  | -0.7301279 | 5.989391e-06 | 1
|  |  | 3.24 | -0.1929891 |  | 5.022251 | -0.7228598 | -8.674318 | -0.7204287 |  | -0.7204287 | 5.910617e-06 | 1
|  |  | 3.26 | -0.1904273 |  | 5.035623 | -0.7132646 | -8.559175 | -0.7108503 |  | -0.7108503 | 5.828781e-06 | 1
|  |  | 3.28 | -0.1878973 |  | 5.048995 | -0.7037882 | -8.445458 | -0.7013915 |  | -0.7013915 | 5.744017e-06 | 1
|  |  | 3.3 | -0.1853987 |  | 5.062367 | -0.6944294 | -8.333153 | -0.6920511 |  | -0.6920511 | 5.656463e-06 | 1
|  |  | 3.32 | -0.1829312 |  | 5.075739 | -0.685187 | -8.222244 | -0.6828277 |  | -0.6828277 | 5.566258e-06 | 1
|  |  | 3.34 | -0.1804944 |  | 5.089111 | -0.6760597 | -8.112716 | -0.6737201 |  | -0.6737201 | 5.473543e-06 | 1
|  |  | 3.36 | -0.178088 |  | 5.102484 | -0.6670463 | -8.004556 | -0.6647271 |  | -0.6647271 | 5.378462e-06 | 1
|  |  | 3.38 | -0.1757117 |  | 5.115856 | -0.6581456 | -7.897747 | -0.6558475 |  | -0.6558475 | 5.281158e-06 | 1
|  |  | 3.4 | -0.1733651 |  | 5.129228 | -0.6493563 | -7.792276 | -0.64708 |  | -0.64708 | 5.181776e-06 | 1
|  |  | 3.42 | -0.171048 |  | 5.1426 | -0.6406773 | -7.688127 | -0.6384233 |  | -0.6384233 | 5.080463e-06 | 1
|  |  | 3.44 | -0.16876 |  | 5.155972 | -0.6321073 | -7.585287 | -0.6298763 |  | -0.6298763 | 4.977366e-06 | 1
|  |  | 3.46 | -0.1665007 |  | 5.169344 | -0.6236451 | -7.483742 | -0.6214377 |  | -0.6214377 | 4.872631e-06 | 1
|  |  | 3.48 | -0.16427 |  | 5.182716 | -0.6152896 | -7.383476 | -0.6131064 |  | -0.6131064 | 4.766406e-06 | 1
|  |  | 3.5 | -0.1620674 |  | 5.196088 | -0.6070396 | -7.284476 | -0.6048812 |  | -0.6048812 | 4.658837e-06 | 1
|  |  | 3.52 | -0.1598926 |  | 5.20946 | -0.5988939 | -7.186727 | -0.5967608 |  | -0.5967608 | 4.550072e-06 | 1
|  |  | 3.54 | -0.1577454 |  | 5.222832 | -0.5908513 | -7.090216 | -0.5887441 |  | -0.5887441 | 4.440256e-06 | 1
|  |  | 3.56 | -0.1556255 |  | 5.236205 | -0.5829107 | -6.994929 | -0.58083 |  | -0.58083 | 4.329535e-06 | 1
|  |  | 3.58 | -0.1535324 |  | 5.249577 | -0.575071 | -6.900852 | -0.5730172 |  | -0.5730172 | 4.218052e-06 | 1
|  |  | 3.6 | -0.151466 |  | 5.262949 | -0.5673309 | -6.807971 | -0.5653046 |  | -0.5653046 | 4.105951e-06 | 1
|  |  | 3.62 | -0.1494258 |  | 5.276321 | -0.5596894 | -6.716273 | -0.5576911 |  | -0.5576911 | 3.993372e-06 | 1
|  |  | 3.64 | -0.1474117 |  | 5.289693 | -0.5521454 | -6.625745 | -0.5501755 |  | -0.5501755 | 3.880457e-06 | 1
|  |  | 3.66 | -0.1454234 |  | 5.303065 | -0.5446977 | -6.536373 | -0.5427568 |  | -0.5427568 | 3.767344e-06 | 1
|  |  | 3.68 | -0.1434604 |  | 5.316437 | -0.5373453 | -6.448143 | -0.5354337 |  | -0.5354337 | 3.654167e-06 | 1
|  |  | 3.7 | -0.1415226 |  | 5.329809 | -0.5300869 | -6.361043 | -0.5282052 |  | -0.5282052 | 3.541062e-06 | 1
|  |  | 3.72 | -0.1396096 |  | 5.343181 | -0.5229217 | -6.27506 | -0.5210702 |  | -0.5210702 | 3.428159e-06 | 1
|  |  | 3.74 | -0.1377212 |  | 5.356553 | -0.5158484 | -6.190181 | -0.5140275 |  | -0.5140275 | 3.315589e-06 | 1
|  |  | 3.76 | -0.135857 |  | 5.369926 | -0.5088661 | -6.106393 | -0.5070762 |  | -0.5070762 | 3.203478e-06 | 1
|  |  | 3.78 | -0.1340169 |  | 5.383298 | -0.5019736 | -6.023683 | -0.5002152 |  | -0.5002152 | 3.09195e-06 | 1
|  |  | 3.8 | -0.1322004 |  | 5.39667 | -0.4951699 | -5.942038 | -0.4934433 |  | -0.4934433 | 2.981127e-06 | 1
|  |  | 3.82 | -0.1304074 |  | 5.410042 | -0.4884539 | -5.861447 | -0.4867595 |  | -0.4867595 | 2.871125e-06 | 1
|  |  | 3.84 | -0.1286375 |  | 5.423414 | -0.4818248 | -5.781897 | -0.4801628 |  | -0.4801628 | 2.762061e-06 | 1
|  |  | 3.86 | -0.1268906 |  | 5.436786 | -0.4752813 | -5.703376 | -0.4736522 |  | -0.4736522 | 2.654047e-06 | 1
|  |  | 3.88 | -0.1251662 |  | 5.450158 | -0.4688225 | -5.62587 | -0.4672265 |  | -0.4672265 | 2.547191e-06 | 1
|  |  | 3.9 | -0.1234642 |  | 5.46353 | -0.4624475 | -5.54937 | -0.4608849 |  | -0.4608849 | 2.441599e-06 | 1
|  |  | 3.92 | -0.1217843 |  | 5.476902 | -0.4561551 | -5.473862 | -0.4546263 |  | -0.4546263 | 2.337373e-06 | 1
|  |  | 3.94 | -0.1201262 |  | 5.490274 | -0.4499445 | -5.399334 | -0.4484497 |  | -0.4484497 | 2.234611e-06 | 1
|  |  | 3.96 | -0.1184896 |  | 5.503647 | -0.4438147 | -5.325776 | -0.4423541 |  | -0.4423541 | 2.133409e-06 | 1
|  |  | 3.98 | -0.1168744 |  | 5.517019 | -0.4377646 | -5.253175 | -0.4363385 |  | -0.4363385 | 2.033857e-06 | 1
|  |  | 4 | -0.1152802 |  | 5.530391 | -0.4317934 | -5.181521 | -0.430402 |  | -0.430402 | 1.936043e-06 | 1
|  |  | 4.02 | -0.1137068 |  | 5.543763 | -0.4259 | -5.1108 | -0.4245435 |  | -0.4245435 | 1.840052e-06 | 1
|  |  | 4.04 | -0.1121539 |  | 5.557135 | -0.4200836 | -5.041004 | -0.4187623 |  | -0.4187623 | 1.745963e-06 | 1
|  |  | 4.06 | -0.1106213 |  | 5.570507 | -0.4143432 | -4.972119 | -0.4130572 |  | -0.4130572 | 1.653854e-06 | 1
|  |  | 4.08 | -0.1091088 |  | 5.583879 | -0.408678 | -4.904136 | -0.4074274 |  | -0.4074274 | 1.563797e-06 | 1
|  |  | 4.1 | -0.1076161 |  | 5.597251 | -0.4030869 | -4.837042 | -0.401872 |  | -0.401872 | 1.475861e-06 | 1
|  |  | 4.12 | -0.106143 |  | 5.610623 | -0.3975691 | -4.770829 | -0.39639 |  | -0.39639 | 1.390111e-06 | 1
|  |  | 4.14 | -0.1046891 |  | 5.623995 | -0.3921237 | -4.705484 | -0.3909806 |  | -0.3909806 | 1.306609e-06 | 1
|  |  | 4.16 | -0.1032544 |  | 5.637368 | -0.3867498 | -4.640997 | -0.3856428 |  | -0.3856428 | 1.225412e-06 | 1
|  |  | 4.18 | -0.1018386 |  | 5.65074 | -0.3814465 | -4.577358 | -0.3803757 |  | -0.3803757 | 1.146574e-06 | 1
|  |  | 4.2 | -0.1004413 |  | 5.664112 | -0.376213 | -4.514556 | -0.3751786 |  | -0.3751786 | 1.070145e-06 | 1
|  |  | 4.22 | -0.09906249 |  | 5.677484 | -0.3710485 | -4.452582 | -0.3700504 |  | -0.3700504 | 9.961709e-07 | 1
|  |  | 4.24 | -0.09770183 |  | 5.690856 | -0.365952 | -4.391424 | -0.3649904 |  | -0.3649904 | 9.246952e-07 | 1
|  |  | 4.26 | -0.09635912 |  | 5.704228 | -0.3609227 | -4.331073 | -0.3599977 |  | -0.3599977 | 8.557563e-07 | 1
|  |  | 4.28 | -0.09503414 |  | 5.7176 | -0.3559599 | -4.271519 | -0.3550714 |  | -0.3550714 | 7.893893e-07 | 1
|  |  | 4.3 | -0.09372667 |  | 5.730972 | -0.3510626 | -4.212751 | -0.3502108 |  | -0.3502108 | 7.256258e-07 | 1
|  |  | 4.32 | -0.09243649 |  | 5.744344 | -0.3462301 | -4.154761 | -0.3454149 |  | -0.3454149 | 6.644937e-07 | 1
|  |  | 4.34 | -0.09116339 |  | 5.757716 | -0.3414616 | -4.097539 | -0.3406831 |  | -0.3406831 | 6.060176e-07 | 1
|  |  | 4.36 | -0.08990715 |  | 5.771089 | -0.3367562 | -4.041075 | -0.3360145 |  | -0.3360145 | 5.502183e-07 | 1
|  |  | 4.38 | -0.08866757 |  | 5.784461 | -0.3321132 | -3.985359 | -0.3314082 |  | -0.3314082 | 4.971135e-07 | 1
|  |  | 4.4 | -0.08744444 |  | 5.797833 | -0.3275319 | -3.930383 | -0.3268635 |  | -0.3268635 | 4.467171e-07 | 1
|  |  | 4.42 | -0.08623755 |  | 5.811205 | -0.3230114 | -3.876136 | -0.3223797 |  | -0.3223797 | 3.9904e-07 | 1
|  |  | 4.44 | -0.0850467 |  | 5.824577 | -0.3185509 | -3.822611 | -0.3179559 |  | -0.3179559 | 3.540899e-07 | 1
|  |  | 4.46 | -0.08387169 |  | 5.837949 | -0.3141498 | -3.769798 | -0.3135913 |  | -0.3135913 | 3.118711e-07 | 1
|  |  | 4.48 | -0.08271232 |  | 5.851321 | -0.3098073 | -3.717687 | -0.3092854 |  | -0.3092854 | 2.723848e-07 | 1
|  |  | 4.5 | -0.08156839 |  | 5.864693 | -0.3055226 | -3.666271 | -0.3050372 |  | -0.3050372 | 2.356292e-07 | 1
|  |  | 4.52 | -0.08043972 |  | 5.878065 | -0.301295 | -3.61554 | -0.300846 |  | -0.300846 | 2.015997e-07 | 1
|  |  | 4.54 | -0.0793261 |  | 5.891437 | -0.2971238 | -3.565486 | -0.2967112 |  | -0.2967112 | 1.702886e-07 | 1
|  |  | 4.56 | -0.07822735 |  | 5.904809 | -0.2930083 | -3.5161 | -0.2926319 |  | -0.2926319 | 1.416853e-07 | 1
|  |  | 4.58 | -0.07714327 |  | 5.918182 | -0.2889478 | -3.467374 | -0.2886076 |  | -0.2886076 | 1.157767e-07 | 1
|  |  | 4.6 | -0.0760737 |  | 5.931554 | -0.2849416 | -3.4193 | -0.2846374 |  | -0.2846374 | 9.254694e-08 | 1
|  |  | 4.62 | -0.07501843 |  | 5.944926 | -0.280989 | -3.371868 | -0.2807207 |  | -0.2807207 | 7.197751e-08 | 1
|  |  | 4.64 | -0.07397729 |  | 5.958298 | -0.2770893 | -3.325072 | -0.2768568 |  | -0.2768568 | 5.404749e-08 | 1
|  |  | 4.66 | -0.0729501 |  | 5.97167 | -0.2732419 | -3.278903 | -0.2730451 |  | -0.2730451 | 3.873351e-08 | 1
|  |  | 4.68 | -0.07193668 |  | 5.985042 | -0.269446 | -3.233352 | -0.2692848 |  | -0.2692848 | 2.60099e-08 | 1
|  |  | 4.7 | -0.07093686 |  | 5.998414 | -0.2657011 | -3.188413 | -0.2655752 |  | -0.2655752 | 1.584872e-08 | 1
|  |  | 4.72 | -0.06995046 |  | 6.011786 | -0.2620064 | -3.144077 | -0.2619158 |  | -0.2619158 | 8.219899e-09 | 1
|  |  | 4.74 | -0.06897731 |  | 6.025158 | -0.2583614 | -3.100337 | -0.2583058 |  | -0.2583058 | 3.091283e-09 | 1
|  |  | 4.76 | -0.06801725 |  | 6.03853 | -0.2547654 | -3.057185 | -0.2547447 |  | -0.2547447 | 4.28741e-10 | 1
|  |  | 4.78 | -0.0670701 |  | 6.051903 | -0.2512178 | -3.014613 | -0.2512318 |  | -0.2512318 | 1.962475e-10 | 1
|  |  | 4.8 | -0.0661357 |  | 6.065275 | -0.2477179 | -2.972615 | -0.2477664 |  | -0.2477664 | 2.355968e-09 | 1
|  |  | 4.82 | -0.06521389 |  | 6.078647 | -0.2442651 | -2.931182 | -0.244348 |  | -0.244348 | 6.868347e-09 | 1
|  |  | 4.84 | -0.0643045 |  | 6.092019 | -0.2408589 | -2.890307 | -0.2409759 |  | -0.2409759 | 1.369219e-08 | 1
|  |  | 4.86 | -0.06340737 |  | 6.105391 | -0.2374987 | -2.849984 | -0.2376496 |  | -0.2376496 | 2.278477e-08 | 1
|  |  | 4.88 | -0.06252236 |  | 6.118763 | -0.2341837 | -2.810205 | -0.2343684 |  | -0.2343684 | 3.410187e-08 | 1
|  |  | 4.9 | -0.06164929 |  | 6.132135 | -0.2309136 | -2.770963 | -0.2311317 |  | -0.2311317 | 4.759792e-08 | 1
|  |  | 4.92 | -0.06078802 |  | 6.145507 | -0.2276876 | -2.732251 | -0.2279391 |  | -0.2279391 | 6.322604e-08 | 1
|  |  | 4.94 | -0.05993839 |  | 6.158879 | -0.2245053 | -2.694063 | -0.2247897 |  | -0.2247897 | 8.093814e-08 | 1
|  |  | 4.96 | -0.05910026 |  | 6.172251 | -0.2213659 | -2.656391 | -0.2216833 |  | -0.2216833 | 1.00685e-07 | 1
|  |  | 4.98 | -0.05827348 |  | 6.185624 | -0.2182691 | -2.61923 | -0.218619 |  | -0.218619 | 1.224164e-07 | 1
|  |  | 5 | -0.05745789 |  | 6.198996 | -0.2152143 | -2.582571 | -0.2155965 |  | -0.2155965 | 1.460811e-07 | 1
|  |  | 5.02 | -0.05665336 |  | 6.212368 | -0.2122008 | -2.54641 | -0.2126151 |  | -0.2126151 | 1.716269e-07 | 1
|  |  | 5.04 | -0.05585973 |  | 6.22574 | -0.2092282 | -2.510739 | -0.2096743 |  | -0.2096743 | 1.990011e-07 | 1
|  |  | 5.06 | -0.05507688 |  | 6.239112 | -0.206296 | -2.475551 | -0.2067736 |  | -0.2067736 | 2.281498e-07 | 1
|  |  | 5.08 | -0.05430465 |  | 6.252484 | -0.2034035 | -2.440842 | -0.2039124 |  | -0.2039124 | 2.590189e-07 | 1
|  |  | 5.1 | -0.05354291 |  | 6.265856 | -0.2005503 | -2.406604 | -0.2010903 |  | -0.2010903 | 2.915533e-07 | 1
|  |  | 5.12 | -0.05279153 |  | 6.279228 | -0.197736 | -2.372831 | -0.1983067 |  | -0.1983067 | 3.256979e-07 | 1
|  |  | 5.14 | -0.05205036 |  | 6.2926 | -0.1949598 | -2.339518 | -0.195561 |  | -0.195561 | 3.613966e-07 | 1
|  |  | 5.16 | -0.05131928 |  | 6.305972 | -0.1922215 | -2.306658 | -0.1928529 |  | -0.1928529 | 3.985934e-07 | 1
|  |  | 5.18 | -0.05059816 |  | 6.319345 | -0.1895205 | -2.274245 | -0.1901817 |  | -0.1901817 | 4.372317e-07 | 1
|  |  | 5.2 | -0.04988685 |  | 6.332717 | -0.1868562 | -2.242274 | -0.187547 |  | -0.187547 | 4.772548e-07 | 1
|  |  | 5.22 | -0.04918525 |  | 6.346089 | -0.1842283 | -2.210739 | -0.1849484 |  | -0.1849484 | 5.186059e-07 | 1
|  |  | 5.24 | -0.0484932 |  | 6.359461 | -0.1816361 | -2.179634 | -0.1823853 |  | -0.1823853 | 5.612279e-07 | 1
|  |  | 5.26 | -0.04781061 |  | 6.372833 | -0.1790794 | -2.148953 | -0.1798573 |  | -0.1798573 | 6.050639e-07 | 1
|  |  | 5.28 | -0.04713733 |  | 6.386205 | -0.1765576 | -2.118691 | -0.1773638 |  | -0.1773638 | 6.500568e-07 | 1
|  |  | 5.3 | -0.04647324 |  | 6.399577 | -0.1740702 | -2.088842 | -0.1749045 |  | -0.1749045 | 6.961496e-07 | 1
|  |  | 5.32 | -0.04581824 |  | 6.412949 | -0.1716168 | -2.059401 | -0.1724789 |  | -0.1724789 | 7.432857e-07 | 1
|  |  | 5.34 | -0.04517219 |  | 6.426321 | -0.1691969 | -2.030363 | -0.1700866 |  | -0.1700866 | 7.914083e-07 | 1
|  |  | 5.36 | -0.04453497 |  | 6.439693 | -0.1668102 | -2.001722 | -0.167727 |  | -0.167727 | 8.404612e-07 | 1
|  |  | 5.38 | -0.04390648 |  | 6.453066 | -0.1644561 | -1.973473 | -0.1653997 |  | -0.1653997 | 8.903882e-07 | 1
|  |  | 5.4 | -0.0432866 |  | 6.466438 | -0.1621343 | -1.945611 | -0.1631044 |  | -0.1631044 | 9.411337e-07 | 1
|  |  | 5.42 | -0.04267521 |  | 6.47981 | -0.1598443 | -1.918131 | -0.1608406 |  | -0.1608406 | 9.926422e-07 | 1
|  |  | 5.44 | -0.0420722 |  | 6.493182 | -0.1575856 | -1.891028 | -0.1586078 |  | -0.1586078 | 1.044859e-06 | 1
|  |  | 5.46 | -0.04147747 |  | 6.506554 | -0.155358 | -1.864296 | -0.1564057 |  | -0.1564057 | 1.097729e-06 | 1
|  |  | 5.48 | -0.04089089 |  | 6.519926 | -0.1531609 | -1.837931 | -0.1542339 |  | -0.1542339 | 1.1512e-06 | 1
|  |  | 5.5 | -0.04031237 |  | 6.533298 | -0.150994 | -1.811928 | -0.1520918 |  | -0.1520918 | 1.205217e-06 | 1
|  |  | 5.52 | -0.0397418 |  | 6.54667 | -0.1488569 | -1.786283 | -0.1499793 |  | -0.1499793 | 1.259727e-06 | 1
|  |  | 5.54 | -0.03917907 |  | 6.560042 | -0.1467491 | -1.760989 | -0.1478957 |  | -0.1478957 | 1.314679e-06 | 1
|  |  | 5.56 | -0.03862407 |  | 6.573414 | -0.1446703 | -1.736044 | -0.1458408 |  | -0.1458408 | 1.370022e-06 | 1
|  |  | 5.58 | -0.03807671 |  | 6.586787 | -0.1426201 | -1.711442 | -0.1438142 |  | -0.1438142 | 1.425704e-06 | 1
|  |  | 5.6 | -0.03753689 |  | 6.600159 | -0.1405982 | -1.687178 | -0.1418154 |  | -0.1418154 | 1.481675e-06 | 1
|  |  | 5.62 | -0.0370045 |  | 6.613531 | -0.138604 | -1.663248 | -0.1398442 |  | -0.1398442 | 1.537887e-06 | 1
|  |  | 5.64 | -0.03647944 |  | 6.626903 | -0.1366374 | -1.639649 | -0.1379 |  | -0.1379 | 1.594291e-06 | 1
|  |  | 5.66 | -0.03596162 |  | 6.640275 | -0.1346979 | -1.616374 | -0.1359827 |  | -0.1359827 | 1.650839e-06 | 1
|  |  | 5.68 | -0.03545095 |  | 6.653647 | -0.1327851 | -1.593421 | -0.1340918 |  | -0.1340918 | 1.707484e-06 | 1
|  |  | 5.7 | -0.03494731 |  | 6.667019 | -0.1308987 | -1.570784 | -0.1322269 |  | -0.1322269 | 1.764181e-06 | 1
|  |  | 5.72 | -0.03445064 |  | 6.680391 | -0.1290383 | -1.54846 | -0.1303877 |  | -0.1303877 | 1.820884e-06 | 1
|  |  | 5.74 | -0.03396082 |  | 6.693763 | -0.1272036 | -1.526444 | -0.1285739 |  | -0.1285739 | 1.877549e-06 | 1
|  |  | 5.76 | -0.03347777 |  | 6.707135 | -0.1253943 | -1.504732 | -0.1267851 |  | -0.1267851 | 1.934134e-06 | 1
|  |  | 5.78 | -0.03300139 |  | 6.720508 | -0.12361 | -1.48332 | -0.1250209 |  | -0.1250209 | 1.990596e-06 | 1
|  |  | 5.8 | -0.03253161 |  | 6.73388 | -0.1218504 | -1.462205 | -0.1232811 |  | -0.1232811 | 2.046894e-06 | 1
|  |  | 5.82 | -0.03206832 |  | 6.747252 | -0.1201151 | -1.441381 | -0.1215653 |  | -0.1215653 | 2.102987e-06 | 1
|  |  | 5.84 | -0.03161145 |  | 6.760624 | -0.1184039 | -1.420846 | -0.1198732 |  | -0.1198732 | 2.158836e-06 | 1
|  |  | 5.86 | -0.03116091 |  | 6.773996 | -0.1167163 | -1.400596 | -0.1182044 |  | -0.1182044 | 2.214403e-06 | 1
|  |  | 5.88 | -0.03071661 |  | 6.787368 | -0.1150521 | -1.380626 | -0.1165587 |  | -0.1165587 | 2.26965e-06 | 1
|  |  | 5.9 | -0.03027847 |  | 6.80074 | -0.113411 | -1.360932 | -0.1149357 |  | -0.1149357 | 2.324541e-06 | 1
|  |  | 5.92 | -0.0298464 |  | 6.814112 | -0.1117927 | -1.341512 | -0.1133351 |  | -0.1133351 | 2.379042e-06 | 1
|  |  | 5.94 | -0.02942033 |  | 6.827484 | -0.1101968 | -1.322362 | -0.1117566 |  | -0.1117566 | 2.433116e-06 | 1
|  |  | 5.96 | -0.02900018 |  | 6.840856 | -0.1086231 | -1.303477 | -0.1102 |  | -0.1102 | 2.486733e-06 | 1
|  |  | 5.98 | -0.02858586 |  | 6.854229 | -0.1070712 | -1.284854 | -0.1086649 |  | -0.1086649 | 2.539858e-06 | 1
|  |  | 6 | -0.0281773 |  | 6.867601 | -0.1055409 | -1.266491 | -0.107151 |  | -0.107151 | 2.592462e-06 | 1
|  |  | 6.02 | -0.02777441 |  | 6.880973 | -0.1040318 | -1.248382 | -0.105658 |  | -0.105658 | 2.644513e-06 | 1
|  |  | 6.04 | -0.02737713 |  | 6.894345 | -0.1025438 | -1.230525 | -0.1041857 |  | -0.1041857 | 2.695983e-06 | 1
|  |  | 6.06 | -0.02698538 |  | 6.907717 | -0.1010764 | -1.212917 | -0.1027338 |  | -0.1027338 | 2.746845e-06 | 1
|  |  | 6.08 | -0.02659908 |  | 6.921089 | -0.0996295 | -1.195554 | -0.1013019 |  | -0.1013019 | 2.79707e-06 | 1
|  |  | 6.1 | -0.02621816 |  | 6.934461 | -0.09820273 | -1.178433 | -0.09988992 |  | -0.09988992 | 2.846633e-06 | 1
|  |  | 6.12 | -0.02584254 |  | 6.947833 | -0.09679583 | -1.16155 | -0.09849745 |  | -0.09849745 | 2.895509e-06 | 1
|  |  | 6.14 | -0.02547216 |  | 6.961205 | -0.09540854 | -1.144902 | -0.09712425 |  | -0.09712425 | 2.943674e-06 | 1
|  |  | 6.16 | -0.02510695 |  | 6.974577 | -0.09404059 | -1.128487 | -0.09577007 |  | -0.09577007 | 2.991105e-06 | 1
|  |  | 6.18 | -0.02474683 |  | 6.98795 | -0.09269173 | -1.112301 | -0.09443465 |  | -0.09443465 | 3.03778e-06 | 1
|  |  | 6.2 | -0.02439174 |  | 7.001322 | -0.0913617 | -1.09634 | -0.09311774 |  | -0.09311774 | 3.08368e-06 | 1
|  |  | 6.22 | -0.0240416 |  | 7.014694 | -0.09005023 | -1.080603 | -0.09181907 |  | -0.09181907 | 3.128782e-06 | 1
|  |  | 6.24 | -0.02369636 |  | 7.028066 | -0.08875709 | -1.065085 | -0.0905384 |  | -0.0905384 | 3.17307e-06 | 1
|  |  | 6.26 | -0.02335594 |  | 7.041438 | -0.08748201 | -1.049784 | -0.08927548 |  | -0.08927548 | 3.216524e-06 | 1
|  |  | 6.28 | -0.02302028 |  | 7.05481 | -0.08622477 | -1.034697 | -0.08803007 |  | -0.08803007 | 3.259129e-06 | 1
|  |  | 6.3 | -0.02268932 |  | 7.068182 | -0.08498511 | -1.019821 | -0.08680193 |  | -0.08680193 | 3.300867e-06 | 1
|  |  | 6.32 | -0.02236298 |  | 7.081554 | -0.08376279 | -1.005153 | -0.08559083 |  | -0.08559083 | 3.341724e-06 | 1
|  |  | 6.34 | -0.02204122 |  | 7.094926 | -0.08255759 | -0.9906911 | -0.08439653 |  | -0.08439653 | 3.381687e-06 | 1
|  |  | 6.36 | -0.02172396 |  | 7.108298 | -0.08136927 | -0.9764312 | -0.08321879 |  | -0.08321879 | 3.420741e-06 | 1
|  |  | 6.38 | -0.02141115 |  | 7.121671 | -0.08019759 | -0.9623711 | -0.0820574 |  | -0.0820574 | 3.458874e-06 | 1
|  |  | 6.4 | -0.02110272 |  | 7.135043 | -0.07904234 | -0.9485081 | -0.08091212 |  | -0.08091212 | 3.496076e-06 | 1
|  |  | 6.42 | -0.02079862 |  | 7.148415 | -0.0779033 | -0.9348396 | -0.07978275 |  | -0.07978275 | 3.532336e-06 | 1
|  |  | 6.44 | -0.02049878 |  | 7.161787 | -0.07678023 | -0.9213627 | -0.07866905 |  | -0.07866905 | 3.567644e-06 | 1
|  |  | 6.46 | -0.02020315 |  | 7.175159 | -0.07567292 | -0.9080751 | -0.07757081 |  | -0.07757081 | 3.601991e-06 | 1
|  |  | 6.48 | -0.01991167 |  | 7.188531 | -0.07458117 | -0.894974 | -0.07648783 |  | -0.07648783 | 3.63537e-06 | 1
|  |  | 6.5 | -0.01962429 |  | 7.201903 | -0.07350475 | -0.882057 | -0.07541989 |  | -0.07541989 | 3.667774e-06 | 1
|  |  | 6.52 | -0.01934095 |  | 7.215275 | -0.07244345 | -0.8693214 | -0.07436678 |  | -0.07436678 | 3.699195e-06 | 1
|  |  | 6.54 | -0.01906159 |  | 7.228647 | -0.07139708 | -0.856765 | -0.07332831 |  | -0.07332831 | 3.72963e-06 | 1
|  |  | 6.56 | -0.01878616 |  | 7.242019 | -0.07036543 | -0.8443851 | -0.07230426 |  | -0.07230426 | 3.759073e-06 | 1
|  |  | 6.58 | -0.0185146 |  | 7.255392 | -0.06934829 | -0.8321795 | -0.07129445 |  | -0.07129445 | 3.78752e-06 | 1
|  |  | 6.6 | -0.01824687 |  | 7.268764 | -0.06834547 | -0.8201457 | -0.07029867 |  | -0.07029867 | 3.814968e-06 | 1
|  |  | 6.62 | -0.01798291 |  | 7.282136 | -0.06735678 | -0.8082813 | -0.06931673 |  | -0.06931673 | 3.841415e-06 | 1
|  |  | 6.64 | -0.01772266 |  | 7.295508 | -0.06638201 | -0.7965841 | -0.06834844 |  | -0.06834844 | 3.866859e-06 | 1
|  |  | 6.66 | -0.01746609 |  | 7.30888 | -0.06542099 | -0.7850518 | -0.06739362 |  | -0.06739362 | 3.891299e-06 | 1
|  |  | 6.68 | -0.01721313 |  | 7.322252 | -0.06447351 | -0.7736821 | -0.06645208 |  | -0.06645208 | 3.914735e-06 | 1
|  |  | 6.7 | -0.01696374 |  | 7.335624 | -0.0635394 | -0.7624728 | -0.06552363 |  | -0.06552363 | 3.937166e-06 | 1
|  |  | 6.72 | -0.01671788 |  | 7.348996 | -0.06261848 | -0.7514217 | -0.0646081 |  | -0.0646081 | 3.958595e-06 | 1
|  |  | 6.74 | -0.01647548 |  | 7.362368 | -0.06171055 | -0.7405266 | -0.0637053 |  | -0.0637053 | 3.979022e-06 | 1
|  |  | 6.76 | -0.01623651 |  | 7.37574 | -0.06081545 | -0.7297855 | -0.06281507 |  | -0.06281507 | 3.99845e-06 | 1
|  |  | 6.78 | -0.01600091 |  | 7.389112 | -0.059933 | -0.719196 | -0.06193722 |  | -0.06193722 | 4.016881e-06 | 1
|  |  | 6.8 | -0.01576864 |  | 7.402485 | -0.05906303 | -0.7087563 | -0.06107159 |  | -0.06107159 | 4.034319e-06 | 1
|  |  | 6.82 | -0.01553966 |  | 7.415857 | -0.05820536 | -0.6984643 | -0.06021801 |  | -0.06021801 | 4.050768e-06 | 1
|  |  | 6.84 | -0.01531392 |  | 7.429229 | -0.05735982 | -0.6883178 | -0.05937631 |  | -0.05937631 | 4.066232e-06 | 1
|  |  | 6.86 | -0.01509137 |  | 7.442601 | -0.05652625 | -0.678315 | -0.05854632 |  | -0.05854632 | 4.080717e-06 | 1
|  |  | 6.88 | -0.01487198 |  | 7.455973 | -0.05570448 | -0.6684538 | -0.0577279 |  | -0.0577279 | 4.094227e-06 | 1
|  |  | 6.9 | -0.01465569 |  | 7.469345 | -0.05489435 | -0.6587322 | -0.05692087 |  | -0.05692087 | 4.10677e-06 | 1
|  |  | 6.92 | -0.01444247 |  | 7.482717 | -0.05409571 | -0.6491485 | -0.05612508 |  | -0.05612508 | 4.11835e-06 | 1
|  |  | 6.94 | -0.01423227 |  | 7.496089 | -0.05330838 | -0.6397006 | -0.05534037 |  | -0.05534037 | 4.128975e-06 | 1
|  |  | 6.96 | -0.01402505 |  | 7.509461 | -0.05253223 | -0.6303867 | -0.0545666 |  | -0.0545666 | 4.138653e-06 | 1
|  |  | 6.98 | -0.01382077 |  | 7.522833 | -0.05176709 | -0.621205 | -0.0538036 |  | -0.0538036 | 4.147392e-06 | 1
|  |  | 7 | -0.01361939 |  | 7.536206 | -0.0510128 | -0.6121536 | -0.05305123 |  | -0.05305123 | 4.155199e-06 | 1
|  |  | 7.02 | -0.01342088 |  | 7.549578 | -0.05026923 | -0.6032308 | -0.05230935 |  | -0.05230935 | 4.162082e-06 | 1
|  |  | 7.04 | -0.01322518 |  | 7.56295 | -0.04953623 | -0.5944347 | -0.05157781 |  | -0.05157781 | 4.168052e-06 | 1
|  |  | 7.06 | -0.01303226 |  | 7.576322 | -0.04881364 | -0.5857637 | -0.05085646 |  | -0.05085646 | 4.173117e-06 | 1
|  |  | 7.08 | -0.01284209 |  | 7.589694 | -0.04810132 | -0.5772159 | -0.05014516 |  | -0.05014516 | 4.177288e-06 | 1
|  |  | 7.1 | -0.01265462 |  | 7.603066 | -0.04739914 | -0.5687897 | -0.04944378 |  | -0.04944378 | 4.180573e-06 | 1
|  |  | 7.12 | -0.01246982 |  | 7.616438 | -0.04670695 | -0.5604834 | -0.04875218 |  | -0.04875218 | 4.182983e-06 | 1
|  |  | 7.14 | -0.01228765 |  | 7.62981 | -0.04602461 | -0.5522953 | -0.04807022 |  | -0.04807022 | 4.184529e-06 | 1
|  |  | 7.16 | -0.01210807 |  | 7.643182 | -0.04535199 | -0.5442239 | -0.04739777 |  | -0.04739777 | 4.185221e-06 | 1
|  |  | 7.18 | -0.01193105 |  | 7.656554 | -0.04468895 | -0.5362674 | -0.0467347 |  | -0.0467347 | 4.185072e-06 | 1
|  |  | 7.2 | -0.01175656 |  | 7.669927 | -0.04403536 | -0.5284244 | -0.04608087 |  | -0.04608087 | 4.184091e-06 | 1
|  |  | 7.22 | -0.01158455 |  | 7.683299 | -0.0433911 | -0.5206932 | -0.04543616 |  | -0.04543616 | 4.182291e-06 | 1
|  |  | 7.24 | -0.011415 |  | 7.696671 | -0.04275602 | -0.5130722 | -0.04480045 |  | -0.04480045 | 4.179684e-06 | 1
|  |  | 7.26 | -0.01124787 |  | 7.710043 | -0.04213 | -0.5055601 | -0.0441736 |  | -0.0441736 | 4.176281e-06 | 1
|  |  | 7.28 | -0.01108312 |  | 7.723415 | -0.04151293 | -0.4981551 | -0.0435555 |  | -0.0435555 | 4.172095e-06 | 1
|  |  | 7.3 | -0.01092072 |  | 7.736787 | -0.04090466 | -0.4908559 | -0.04294602 |  | -0.04294602 | 4.167139e-06 | 1
|  |  | 7.32 | -0.01076065 |  | 7.750159 | -0.04030509 | -0.483661 | -0.04234504 |  | -0.04234504 | 4.161424e-06 | 1
|  |  | 7.34 | -0.01060286 |  | 7.763531 | -0.03971408 | -0.476569 | -0.04175246 |  | -0.04175246 | 4.154963e-06 | 1
|  |  | 7.36 | -0.01044733 |  | 7.776903 | -0.03913153 | -0.4695783 | -0.04116814 |  | -0.04116814 | 4.14777e-06 | 1
|  |  | 7.38 | -0.01029403 |  | 7.790275 | -0.03855731 | -0.4626877 | -0.04059197 |  | -0.04059197 | 4.139858e-06 | 1
|  |  | 7.4 | -0.01014292 |  | 7.803648 | -0.03799131 | -0.4558957 | -0.04002385 |  | -0.04002385 | 4.131239e-06 | 1
|  |  | 7.42 | -0.009993968 |  | 7.81702 | -0.03743341 | -0.4492009 | -0.03946366 |  | -0.03946366 | 4.121927e-06 | 1
|  |  | 7.44 | -0.009847153 |  | 7.830392 | -0.0368835 | -0.442602 | -0.03891129 |  | -0.03891129 | 4.111935e-06 | 1
|  |  | 7.46 | -0.009702442 |  | 7.843764 | -0.03634147 | -0.4360976 | -0.03836663 |  | -0.03836663 | 4.101277e-06 | 1
|  |  | 7.48 | -0.009559805 |  | 7.857136 | -0.0358072 | -0.4296865 | -0.03782957 |  | -0.03782957 | 4.089965e-06 | 1
|  |  | 7.5 | -0.009419213 |  | 7.870508 | -0.0352806 | -0.4233673 | -0.03730001 |  | -0.03730001 | 4.078014e-06 | 1
|  |  | 7.52 | -0.009280638 |  | 7.88388 | -0.03476156 | -0.4171387 | -0.03677785 |  | -0.03677785 | 4.065438e-06 | 1
|  |  | 7.54 | -0.009144052 |  | 7.897252 | -0.03424996 | -0.4109995 | -0.03626298 |  | -0.03626298 | 4.052249e-06 | 1
|  |  | 7.56 | -0.009009426 |  | 7.910624 | -0.03374571 | -0.4049485 | -0.0357553 |  | -0.0357553 | 4.038462e-06 | 1
|  |  | 7.58 | -0.008876735 |  | 7.923996 | -0.0332487 | -0.3989844 | -0.03525471 |  | -0.03525471 | 4.02409e-06 | 1
|  |  | 7.6 | -0.008745949 |  | 7.937369 | -0.03275883 | -0.3931059 | -0.03476111 |  | -0.03476111 | 4.009146e-06 | 1
|  |  | 7.62 | -0.008617044 |  | 7.950741 | -0.032276 | -0.387312 | -0.03427441 |  | -0.03427441 | 3.993646e-06 | 1
|  |  | 7.64 | -0.008489992 |  | 7.964113 | -0.03180011 | -0.3816014 | -0.03379451 |  | -0.03379451 | 3.977602e-06 | 1
|  |  | 7.66 | -0.008364768 |  | 7.977485 | -0.03133107 | -0.3759729 | -0.03332131 |  | -0.03332131 | 3.961028e-06 | 1
|  |  | 7.68 | -0.008241345 |  | 7.990857 | -0.03086878 | -0.3704254 | -0.03285472 |  | -0.03285472 | 3.943937e-06 | 1
|  |  | 7.7 | -0.0081197 |  | 8.004229 | -0.03041315 | -0.3649578 | -0.03239465 |  | -0.03239465 | 3.926344e-06 | 1
|  |  | 7.72 | -0.007999807 |  | 8.017601 | -0.02996408 | -0.3595689 | -0.03194101 |  | -0.03194101 | 3.908262e-06 | 1
|  |  | 7.74 | -0.007881641 |  | 8.030973 | -0.02952147 | -0.3542577 | -0.03149371 |  | -0.03149371 | 3.889704e-06 | 1
|  |  | 7.76 | -0.007765178 |  | 8.044345 | -0.02908525 | -0.349023 | -0.03105266 |  | -0.03105266 | 3.870685e-06 | 1
|  |  | 7.78 | -0.007650395 |  | 8.057717 | -0.02865532 | -0.3438638 | -0.03061777 |  | -0.03061777 | 3.851217e-06 | 1
|  |  | 7.8 | -0.007537267 |  | 8.07109 | -0.02823159 | -0.338779 | -0.03018896 |  | -0.03018896 | 3.831313e-06 | 1
|  |  | 7.82 | -0.007425772 |  | 8.084462 | -0.02781397 | -0.3337676 | -0.02976615 |  | -0.02976615 | 3.810988e-06 | 1
|  |  | 7.84 | -0.007315886 |  | 8.097834 | -0.02740238 | -0.3288286 | -0.02934924 |  | -0.02934924 | 3.790255e-06 | 1
|  |  | 7.86 | -0.007207588 |  | 8.111206 | -0.02699674 | -0.3239609 | -0.02893816 |  | -0.02893816 | 3.769126e-06 | 1
|  |  | 7.88 | -0.007100854 |  | 8.124578 | -0.02659696 | -0.3191635 | -0.02853283 |  | -0.02853283 | 3.747614e-06 | 1
|  |  | 7.9 | -0.006995662 |  | 8.13795 | -0.02620295 | -0.3144354 | -0.02813317 |  | -0.02813317 | 3.725733e-06 | 1
|  |  | 7.92 | -0.006891992 |  | 8.151322 | -0.02581465 | -0.3097758 | -0.02773909 |  | -0.02773909 | 3.703496e-06 | 1
|  |  | 7.94 | -0.006789822 |  | 8.164694 | -0.02543196 | -0.3051835 | -0.02735053 |  | -0.02735053 | 3.680914e-06 | 1
|  |  | 7.96 | -0.006689129 |  | 8.178066 | -0.0250548 | -0.3006576 | -0.02696739 |  | -0.02696739 | 3.658002e-06 | 1
|  |  | 7.98 | -0.006589895 |  | 8.191438 | -0.02468311 | -0.2961973 | -0.02658962 |  | -0.02658962 | 3.634771e-06 | 1
|  |  | 8 | -0.006492097 |  | 8.204811 | -0.0243168 | -0.2918016 | -0.02621712 |  | -0.02621712 | 3.611233e-06 | 1

## fit_1NN_BCC
tait or murnaghan (e.g., material project) | input |  | Rose function | input |  |  |  |  | morse | input (Ref) |  | morse | fit
BCC | Fe |  | BCC | Fe |  |  |  |  | BCC | Fe |  | BCC | Fe |  | Lammps, metal units
E0[eV/atom] | -8.4693 |  | re[A] | 2.459573 | <- No user input is required here. |  |  |  | D0[eV] | 2.11732 |  | D0[eV] | 2.11732 | <-fit | pair_style morse | 2.839947 | # D0[eV] a[1/A] r0[A] rc[A], 1NN for BCC
V0[A^3/atom] | 11.454 |  | d | 0.02022006 |  |  |  |  | a | 1.020238 |  | a | 1.020238 | <-fit | pair_coeff 1 1 | 2.11732 | 1.020238 | 2.459466 | 2.649707 | # | Fe | Fe
B | 1.036 |  | Z | 8 | Note: Z(FCC)=12, Z(HCP)=12, Z(BCC)=8 |  |  |  | 2D0[eV] | 4.23464 |  | R0 | 2.459466 | <-fit
C | 3.958 | <-Not use | Natom | 2 | Note: (FCC)=4, (HCP)=2, (BCC)=2 |  |  |  | 2a | 2.040476 |  | 2D0[eV] | 4.23464 |  | fit (output)
|  |  | factor | 1.154701 | <- FCC:sqrt(2), BCC:2/sqrt(3), ideal HCP:sqrt(3)/(4/3)^(1/3) | [6 empty] | 2a | 2.040476 |  | pair_style morse | 2.839947 | # D0[eV] a[1/A] r0[A] rc[A], 1NN for BCC
Note: Material project: Table (correct) [eV] -> [eV/atom] (cohesive energy), [A^3] -> [A^3/atom] (=omega=atomic volume) | [8 empty] | Z | 8 | Note: Z(FCC)=12, Z(HCP)=12, Z(BCC)=8 | p/q | 2 |  | pair_coeff 1 1 | 2.11732 | 1.020238 | 2.459466 | 2.649707 | # | Fe | Fe
Lattice const.[A] | output |  | Rose function | output | [6 empty] | Note: R0 = re | d | 0.02022006
a0 (FCC or BCC) | 2.84007 |  | re[A] | 2.459573 | <- re=a0/factor. i.e., FCC:a0/sqrt(2), BCC:a0/(2/sqrt(3)), ideal HCP:a0(FCC or BCC)*/sqrt(3)*(4/3)^(1/3) | [9 empty] | Usage
a0 (ideal HCP) | 3.125902 |  | a | 3.551043 | [7 empty] | (R0-re)/re[%] | -0.004333323 |  | 1. File tab -> Options -> Add-ins -> Solver Add-ins -> [Excel Add-ins] Go... -> [check] Solver Add-in -> OK
|  |  | a* | 0 | [10 empty] | 2. Data tab -> Solver -> Set Object: [$O$19] -> To: [check] Min -> By Changing Variable Cells: [$O$4:$O$7] -> Solve
delta (=d) | 0.08316399 |  | Eu*(a*) | -1 | [10 empty] | Note: It is necessary to increase the constraints, chainging weight or include other structures to fit the required range.
|  |  | Eu(r)[eV/atom] | -8.4693
|  |  | Eu(r)[eV] | -67.7544 | [10 empty] | Constraints for fit |  |  | Note
References: https://doi.org/10.1103/PhysRevB.29.2963 , https://doi.org/10.1103/PhysRevB.62.8564, and https://doi.org/10.1103/PhysRevB.64.184102 | [14 empty] | 1. r = re, as = 0: Z*A - sqrt(Z)*xi = -Ec | 0.4385088 | (for A) | TB-SMA only
|  |  | a* | Eu*(a*) |  | r [A] | Eu(r) [eV/atom] | Eu(r) [eV] | E(morse)[eV] |  | E(fit) | Error | weight | Total error | 2. 3rd derivative and d=0.05 at re: p/q = 2.95 | 2.95 | (for p/q) | universal curve (Rose function: d=0.05) + TB-SMA
|  |  | -1 | 0.05496381 |  | 1.766939 | 0.465505 | 3.72404 | 0.4630092 |  | 0.4630092 | 6.229121e-06 | 1 | 8.68962e-08 | 3. 1st derivative and r = re: xi = p/(p-q) * Ec/sqrt(Z) | 5.988699 | (for xi) | TB-SMA only
|  |  | -0.98 | -0.002581975 |  | 1.780792 | -0.02186752 | -0.1749402 | -0.02496313 |  | -0.02496313 | 9.582781e-06 | 1
|  |  | -0.96 | -0.05774614 |  | 1.794644 | -0.4890694 | -3.912555 | -0.4926686 |  | -0.4926686 | 1.295418e-05 | 1 |  | check (xi/A)/(p/q) | 1 | vs. sqrt(Z) = | 2.828427 | Differene = | -1.828427
|  |  | -0.94 | -0.1106054 |  | 1.808497 | -0.9367502 | -7.494002 | -0.9407656 |  | -0.9407656 | 1.612336e-05 | 1
|  |  | -0.92 | -0.1612342 |  | 1.82235 | -1.36554 | -10.92432 | -1.369893 |  | -1.369893 | 1.894355e-05 | 1 |  | Rosato et al., |  |  |  |  | Test | input
|  |  | -0.9 | -0.2097047 |  | 1.836202 | -1.776052 | -14.20842 | -1.78067 |  | -1.78067 | 2.132522e-05 | 1 |  | A | 1.0586625 |  |  |  | BCC | Fe | Rose (Table 1)
|  |  | -0.88 | -0.2560872 |  | 1.850055 | -2.168879 | -17.35104 | -2.173698 |  | -2.173698 | 2.322294e-05 | 1 |  | xi | 5.988699 |  |  |  | l[A] | 0.3921649 | 1st Line
|  |  | -0.86 | -0.3004497 |  | 1.863908 | -2.544598 | -20.35679 | -2.549561 |  | -2.549561 | 2.462452e-05 | 1 | [6 empty] | rwse[A] | 1.41 | 2nd Line
|  |  | -0.84 | -0.3428582 |  | 1.87776 | -2.903769 | -23.23015 | -2.908823 |  | -2.908823 | 2.554219e-05 | 1 |  | p/q | 2.951149 |  |  |  | factor, f | 1 | f*B(V0)'= | 3.958
|  |  | -0.82 | -0.3833769 |  | 1.891613 | -3.246934 | -25.97547 | -3.252033 |  | -3.252033 | 2.600546e-05 | 1 |  | d | 0.05 |  |  |  | 3l(B'-1)rwse | 2.468136 | <- The paper is missing the division symbol "/" before rwse.
|  |  | -0.8 | -0.4220679 |  | 1.905466 | -3.57462 | -28.59696 | -3.579724 |  | -3.579724 | 2.605539e-05 | 1 |  | check | 2.629008e-12 | <- Closer to zero is better!!! |  |  | p/q | 3.830642 | Note: 2=< p/q <= 5, (closed packing: p/q >= 2.7)
Note: Because the Schrödinger equation is a second-order partial differential equation, it is sometimes thought that there may have been a basis for obtaining a universal curve as a universal solution. |  |  | -0.78 | -0.4589916 |  | 1.919318 | -3.887338 | -31.0987 | -3.892411 |  | -3.892411 | 2.574007e-05 | 1 | [6 empty] | p | 6.373252
|  |  | -0.76 | -0.4942067 |  | 1.933171 | -4.185585 | -33.48468 | -4.190596 |  | -4.190596 | 2.51111e-05 | 1 |  | Table X. d value vs. (p/q) for Rose function
|  |  | -0.74 | -0.5277699 |  | 1.947024 | -4.469841 | -35.75873 | -4.474763 |  | -4.474763 | 2.422088e-05 | 1 |  | d | p/q | MEAM | Abell | Li | FERNANDEZ
|  |  | -0.72 | -0.5597363 |  | 1.960876 | -4.740575 | -37.9246 | -4.745383 |  | -4.745383 | 2.31206e-05 | 1 |  | 0.2 | 8.116799 |  | <- Li | <- In
|  |  | -0.7 | -0.5901595 |  | 1.974729 | -4.998238 | -39.9859 | -5.002913 |  | -5.002913 | 2.185878e-05 | 1 |  | 0.15 | 6.25 |  | <- Li | <- Li, Na
|  |  | -0.68 | -0.6190913 |  | 1.988582 | -5.24327 | -41.94616 | -5.247795 |  | -5.247795 | 2.048031e-05 | 1 |  | 0.1 | 4.539722 |  |  | <- Ag, Hf, Tl, Yb, Zn
|  |  | -0.66 | -0.6465821 |  | 2.002434 | -5.476098 | -43.80878 | -5.48046 |  | -5.48046 | 1.902573e-05 | 1 |  | 0.095 | 4.376402 |  |  | <- Rb
|  |  | -0.64 | -0.6726807 |  | 2.016287 | -5.697135 | -45.57708 | -5.701322 |  | -5.701322 | 1.753098e-05 | 1 |  | 0.09 | 4.21 |  |  | <- Nd
|  |  | -0.62 | -0.6974345 |  | 2.03014 | -5.906782 | -47.25425 | -5.910785 |  | -5.910785 | 1.602719e-05 | 1 |  | 0.085 | 4.053393 |  |  | <- Pt
|  |  | -0.6 | -0.7208894 |  | 2.043993 | -6.105428 | -48.84343 | -6.109241 |  | -6.109241 | 1.454079e-05 | 1 |  | 0.08 | 3.89 |  |  | <- Cu
|  |  | -0.58 | -0.7430899 |  | 2.057845 | -6.293451 | -50.34761 | -6.29707 |  | -6.29707 | 1.309367e-05 | 1 |  | 0.075 | 3.734744 |  | <- K | <- Th
|  |  | -0.56 | -0.7640793 |  | 2.071698 | -6.471217 | -51.76974 | -6.474638 |  | -6.474638 | 1.170341e-05 | 1 |  | 0.07 | 3.58 | <- Si | <- K
|  |  | -0.54 | -0.7838995 |  | 2.085551 | -6.63908 | -53.11264 | -6.642302 |  | -6.642302 | 1.03837e-05 | 1 |  | 0.065 | 3.419675 |  |  | <- Rh
|  |  | -0.52 | -0.8025911 |  | 2.099403 | -6.797385 | -54.37908 | -6.800409 |  | -6.800409 | 9.144606e-06 | 1 |  | 0.06 | 3.26 |  | <- Na, K, Cs, Al
|  |  | -0.5 | -0.8201935 |  | 2.113256 | -6.946465 | -55.57172 | -6.949292 |  | -6.949292 | 7.993045e-06 | 1 |  | 0.055 | 3.107051 |  | <- Cu
|  |  | -0.48 | -0.8367449 |  | 2.127109 | -7.086643 | -56.69315 | -7.089276 |  | -7.089276 | 6.933139e-06 | 1 |  | 0.05 | 2.95 | <- Al,Fe,Ni,Pd,Pt,In,Cu,Ag,Au |  | <- Ni | <- Li,Na,Al,K,Ca,Ti,V,Fe,Co,Ni,Cu,Zn,Nb,Mo,Pd,Ag,Ta,Re,Ir,Pt,Au,Pb,Th
|  |  | -0.46 | -0.8522823 |  | 2.140961 | -7.218234 | -57.74587 | -7.220677 |  | -7.220677 | 5.966611e-06 | 1 |  | 0.045 | 2.795136 |  | <- Ag
|  |  | -0.44 | -0.8668416 |  | 2.154814 | -7.341542 | -58.73233 | -7.343799 |  | -7.343799 | 5.093164e-06 | 1 |  | 0.04 | 2.64 |  | <- Ag | <- K, Pb
|  |  | -0.42 | -0.8804577 |  | 2.168667 | -7.45686 | -59.65488 | -7.458937 |  | -7.458937 | 4.310828e-06 | 1 |  | 0.035 | 2.481044 |  |  | <- Cd
|  |  | -0.4 | -0.8931643 |  | 2.182519 | -7.564476 | -60.51581 | -7.566378 |  | -7.566378 | 3.616292e-06 | 1 |  | 0.03 | 2.32 |  | <- Au
|  |  | -0.38 | -0.904994 |  | 2.196372 | -7.664666 | -61.31733 | -7.666399 |  | -7.666399 | 3.005193e-06 | 1 |  | 0.025 | 2.159411 |  |  | <- Al
|  |  | -0.36 | -0.9159786 |  | 2.210225 | -7.757698 | -62.06158 | -7.75927 |  | -7.75927 | 2.472392e-06 | 1 |  | 0.02 | 1.99 |  | <- Si, Ge
|  |  | -0.34 | -0.9261489 |  | 2.224077 | -7.843833 | -62.75066 | -7.845251 |  | -7.845251 | 2.012205e-06 | 1 |  | 0.015 | 1.818065 |  | <- Si
|  |  | -0.32 | -0.9355344 |  | 2.23793 | -7.923322 | -63.38657 | -7.924594 |  | -7.924594 | 1.618613e-06 | 1 |  | 0.01 | 1.63 |  | <- H | <- In
|  |  | -0.3 | -0.9441642 |  | 2.251783 | -7.99641 | -63.97128 | -7.997544 |  | -7.997544 | 1.285439e-06 | 1 |  | 0.005 | 1.41 |  | <-C
|  |  | -0.28 | -0.9520662 |  | 2.265635 | -8.063334 | -64.50667 | -8.064337 |  | -8.064337 | 1.006496e-06 | 1 |  | 0.001 | 0.857
|  |  | -0.26 | -0.9592674 |  | 2.279488 | -8.124323 | -64.99458 | -8.125204 |  | -8.125204 | 7.757139e-07 | 1 |  | Note: The existence of a minimum for Eb requires p > q.
|  |  | -0.24 | -0.965794 |  | 2.293341 | -8.179599 | -65.43679 | -8.180366 |  | -8.180366 | 5.872385e-07 | 1
|  |  | -0.22 | -0.9716716 |  | 2.307193 | -8.229378 | -65.83502 | -8.230038 |  | -8.230038 | 4.355101e-07 | 1
|  |  | -0.2 | -0.9769246 |  | 2.321046 | -8.273868 | -66.19094 | -8.274429 |  | -8.274429 | 3.153224e-07 | 1
|  |  | -0.18 | -0.9815771 |  | 2.334899 | -8.313271 | -66.50616 | -8.313742 |  | -8.313742 | 2.218648e-07 | 1
|  |  | -0.16 | -0.9856519 |  | 2.348751 | -8.347782 | -66.78226 | -8.34817 |  | -8.34817 | 1.507484e-07 | 1
|  |  | -0.14 | -0.9891716 |  | 2.362604 | -8.377591 | -67.02073 | -8.377904 |  | -8.377904 | 9.801969e-08 | 1
|  |  | -0.12 | -0.9921578 |  | 2.376457 | -8.402882 | -67.22306 | -8.403128 |  | -8.403128 | 6.016285e-08 | 1
|  |  | -0.1 | -0.9946315 |  | 2.390309 | -8.423832 | -67.39066 | -8.424017 |  | -8.424017 | 3.409271e-08 | 1
|  |  | -0.08 | -0.9966129 |  | 2.404162 | -8.440614 | -67.52491 | -8.440744 |  | -8.440744 | 1.714017e-08 | 1
|  |  | -0.06 | -0.9981217 |  | 2.418015 | -8.453392 | -67.62714 | -8.453476 |  | -8.453476 | 7.031553e-09 | 1
|  |  | -0.04 | -0.999177 |  | 2.431867 | -8.46233 | -67.69864 | -8.462373 |  | -8.462373 | 1.863305e-09 | 1
|  |  | -0.02 | -0.9997971 |  | 2.44572 | -8.467582 | -67.74066 | -8.467591 |  | -8.467591 | 7.335074e-07 | 10000
|  | re -> | 0 | -1 |  | 2.459573 | -8.4693 | -67.7544 | -8.46928 |  | -8.46928 | 4.101446e-06 | 10000 | <- re position
|  |  | 0.02 | -0.9998028 |  | 2.473426 | -8.46763 | -67.74104 | -8.467586 |  | -8.467586 | 1.900445e-05 | 10000
|  |  | 0.04 | -0.9992223 |  | 2.487278 | -8.462713 | -67.7017 | -8.462651 |  | -8.462651 | 3.816629e-09 | 1
|  |  | 0.06 | -0.9982745 |  | 2.501131 | -8.454686 | -67.63749 | -8.454611 |  | -8.454611 | 5.644261e-09 | 1
|  |  | 0.08 | -0.9969752 |  | 2.514984 | -8.443682 | -67.54946 | -8.443598 |  | -8.443598 | 7.050519e-09 | 1
|  |  | 0.1 | -0.9953395 |  | 2.528836 | -8.429828 | -67.43863 | -8.42974 |  | -8.42974 | 7.853961e-09 | 1
|  |  | 0.12 | -0.9933819 |  | 2.542689 | -8.413249 | -67.30599 | -8.41316 |  | -8.41316 | 7.996009e-09 | 1
|  |  | 0.14 | -0.9911166 |  | 2.556542 | -8.394064 | -67.15251 | -8.393977 |  | -8.393977 | 7.514478e-09 | 1
|  |  | 0.16 | -0.9885574 |  | 2.570394 | -8.372389 | -66.97911 | -8.372308 |  | -8.372308 | 6.519324e-09 | 1
|  |  | 0.18 | -0.9857173 |  | 2.584247 | -8.348336 | -66.78669 | -8.348264 |  | -8.348264 | 5.170798e-09 | 1
|  |  | 0.2 | -0.9826093 |  | 2.5981 | -8.322013 | -66.57611 | -8.321953 |  | -8.321953 | 3.660059e-09 | 1
|  |  | 0.22 | -0.9792457 |  | 2.611952 | -8.293526 | -66.34821 | -8.293479 |  | -8.293479 | 2.192289e-09 | 1
|  |  | 0.24 | -0.9756384 |  | 2.625805 | -8.262975 | -66.1038 | -8.262943 |  | -8.262943 | 9.72284e-10 | 1
|  |  | 0.26 | -0.971799 |  | 2.639658 | -8.230457 | -65.84366 | -8.230444 |  | -8.230444 | 1.9246e-10 | 1
|  |  | 0.28 | -0.9677387 |  | 2.65351 | -8.196069 | -65.56855 | -8.196074 |  | -8.196074 | 2.31873e-11 | 1
|  |  | 0.3 | -0.9634681 |  | 2.667363 | -8.159901 | -65.27921 | -8.159925 |  | -8.159925 | 6.053287e-10 | 1
|  |  | 0.32 | -0.9589979 |  | 2.681216 | -8.122041 | -64.97632 | -8.122086 |  | -8.122086 | 2.044843e-09 | 1
|  |  | 0.34 | -0.9543379 |  | 2.695068 | -8.082574 | -64.66059 | -8.08264 |  | -8.08264 | 4.409295e-09 | 1
|  |  | 0.36 | -0.949498 |  | 2.708921 | -8.041583 | -64.33267 | -8.041671 |  | -8.041671 | 7.726109e-09 | 1
|  |  | 0.38 | -0.9444875 |  | 2.722774 | -7.999148 | -63.99318 | -7.999257 |  | -7.999257 | 1.198238e-08 | 1
|  |  | 0.4 | -0.9393155 |  | 2.736626 | -7.955345 | -63.64276 | -7.955476 |  | -7.955476 | 1.712608e-08 | 1
|  |  | 0.42 | -0.9339908 |  | 2.750479 | -7.910248 | -63.28199 | -7.9104 |  | -7.9104 | 2.306845e-08 | 1
|  |  | 0.44 | -0.9285218 |  | 2.764332 | -7.863929 | -62.91143 | -7.864102 |  | -7.864102 | 2.968746e-08 | 1
|  |  | 0.46 | -0.9229166 |  | 2.778184 | -7.816457 | -62.53166 | -7.816649 |  | -7.816649 | 3.683203e-08 | 1
|  |  | 0.48 | -0.9171831 |  | 2.792037 | -7.767899 | -62.14319 | -7.76811 |  | -7.76811 | 4.432709e-08 | 1
|  |  | 0.5 | -0.911329 |  | 2.80589 | -7.718319 | -61.74655 | -7.718547 |  | -7.718547 | 5.197897e-08 | 1
|  |  | 0.52 | -0.9053615 |  | 2.819742 | -7.667778 | -61.34223 | -7.668022 |  | -7.668022 | 5.958136e-08 | 1
|  |  | 0.54 | -0.8992877 |  | 2.833595 | -7.616338 | -60.9307 | -7.616596 |  | -7.616596 | 6.692135e-08 | 1
|  |  | 0.56 | -0.8931145 |  | 2.847448 | -7.564054 | -60.51244 | -7.564326 |  | -7.564326 | 7.378566e-08 | 1
|  |  | 0.58 | -0.8868483 |  | 2.8613 | -7.510984 | -60.08788 | -7.511267 |  | -7.511267 | 7.996682e-08 | 1
|  |  | 0.6 | -0.8804956 |  | 2.875153 | -7.457181 | -59.65745 | -7.457473 |  | -7.457473 | 8.526927e-08 | 1
|  |  | 0.62 | -0.8740623 |  | 2.889006 | -7.402696 | -59.22157 | -7.402995 |  | -7.402995 | 8.951516e-08 | 1
|  |  | 0.64 | -0.8675545 |  | 2.902859 | -7.34758 | -58.78064 | -7.347884 |  | -7.347884 | 9.254995e-08 | 1
|  |  | 0.66 | -0.8609778 |  | 2.916711 | -7.291879 | -58.33503 | -7.292186 |  | -7.292186 | 9.424758e-08 | 1
|  |  | 0.68 | -0.8543375 |  | 2.930564 | -7.235641 | -57.88513 | -7.235948 |  | -7.235948 | 9.45152e-08 | 1
|  |  | 0.7 | -0.8476391 |  | 2.944417 | -7.17891 | -57.43128 | -7.179215 |  | -7.179215 | 9.329747e-08 | 1
|  |  | 0.72 | -0.8408874 |  | 2.958269 | -7.121728 | -56.97382 | -7.122029 |  | -7.122029 | 9.058026e-08 | 1
|  |  | 0.74 | -0.8340875 |  | 2.972122 | -7.064137 | -56.5131 | -7.064431 |  | -7.064431 | 8.639389e-08 | 1
|  |  | 0.76 | -0.827244 |  | 2.985975 | -7.006177 | -56.04942 | -7.006462 |  | -7.006462 | 8.08157e-08 | 1
|  |  | 0.78 | -0.8203613 |  | 2.999827 | -6.947886 | -55.58309 | -6.948158 |  | -6.948158 | 7.397211e-08 | 1
|  |  | 0.8 | -0.8134439 |  | 3.01368 | -6.8893 | -55.1144 | -6.889557 |  | -6.889557 | 6.604004e-08 | 1
|  |  | 0.82 | -0.8064958 |  | 3.027533 | -6.830455 | -54.64364 | -6.830695 |  | -6.830695 | 5.72478e-08 | 1
|  |  | 0.84 | -0.7995212 |  | 3.041385 | -6.771385 | -54.17108 | -6.771604 |  | -6.771604 | 4.78753e-08 | 1
|  |  | 0.86 | -0.7925238 |  | 3.055238 | -6.712122 | -53.69697 | -6.712317 |  | -6.712317 | 3.825382e-05 | 1000
|  |  | 0.88 | -0.7855073 |  | 3.069091 | -6.652697 | -53.22158 | -6.652867 |  | -6.652867 | 2.876515e-05 | 1000
|  |  | 0.9 | -0.7784754 |  | 3.082943 | -6.593141 | -52.74513 | -6.593282 |  | -6.593282 | 1.984024e-05 | 1000
|  |  | 0.92 | -0.7714313 |  | 3.096796 | -6.533483 | -52.26786 | -6.533592 |  | -6.533592 | 1.195737e-08 | 1
|  |  | 0.94 | -0.7643784 |  | 3.110649 | -6.47375 | -51.79 | -6.473825 |  | -6.473825 | 5.639841e-09 | 1
|  |  | 0.96 | -0.7573198 |  | 3.124501 | -6.413968 | -51.31175 | -6.414007 |  | -6.414007 | 1.453256e-09 | 1
|  |  | 0.98 | -0.7502585 |  | 3.138354 | -6.354164 | -50.83331 | -6.354163 |  | -6.354163 | 2.425485e-12 | 1
|  |  | 1 | -0.7431974 |  | 3.152207 | -6.294362 | -50.3549 | -6.294318 |  | -6.294318 | 1.927907e-09 | 1
|  |  | 1.02 | -0.7361393 |  | 3.166059 | -6.234585 | -49.87668 | -6.234496 |  | -6.234496 | 7.902249e-09 | 1
|  |  | 1.04 | -0.7290868 |  | 3.179912 | -6.174855 | -49.39884 | -6.174718 |  | -6.174718 | 1.862597e-08 | 1
|  |  | 1.06 | -0.7220425 |  | 3.193765 | -6.115194 | -48.92155 | -6.115008 |  | -6.115008 | 3.482329e-08 | 1
|  |  | 1.08 | -0.7150087 |  | 3.207617 | -6.055623 | -48.44498 | -6.055384 |  | -6.055384 | 5.723773e-08 | 1
|  |  | 1.1 | -0.7079878 |  | 3.22147 | -5.996161 | -47.96929 | -5.995867 |  | -5.995867 | 8.66275e-08 | 1
|  |  | 1.12 | -0.700982 |  | 3.235323 | -5.936827 | -47.49462 | -5.936475 |  | -5.936475 | 1.237608e-07 | 1
|  |  | 1.14 | -0.6939935 |  | 3.249175 | -5.877639 | -47.02111 | -5.877228 |  | -5.877228 | 1.694112e-07 | 1
|  |  | 1.16 | -0.6870242 |  | 3.263028 | -5.818614 | -46.54891 | -5.818141 |  | -5.818141 | 2.243526e-07 | 1
|  |  | 1.18 | -0.6800761 |  | 3.276881 | -5.759769 | -46.07815 | -5.759231 |  | -5.759231 | 2.893546e-07 | 1
|  |  | 1.2 | -0.6731511 |  | 3.290733 | -5.701118 | -45.60895 | -5.700514 |  | -5.700514 | 3.65178e-07 | 1
|  |  | 1.22 | -0.6662508 |  | 3.304586 | -5.642678 | -45.14142 | -5.642005 |  | -5.642005 | 4.525696e-07 | 1
|  |  | 1.24 | -0.659377 |  | 3.318439 | -5.584462 | -44.67569 | -5.583719 |  | -5.583719 | 5.522581e-07 | 1
|  |  | 1.26 | -0.6525313 |  | 3.332292 | -5.526483 | -44.21186 | -5.525668 |  | -5.525668 | 6.649496e-07 | 1
|  |  | 1.28 | -0.6457151 |  | 3.346144 | -5.468755 | -43.75004 | -5.467865 |  | -5.467865 | 7.91323e-07 | 1
|  |  | 1.3 | -0.6389299 |  | 3.359997 | -5.411289 | -43.29031 | -5.410324 |  | -5.410324 | 9.320263e-07 | 1
|  |  | 1.32 | -0.6321772 |  | 3.37385 | -5.354098 | -42.83278 | -5.353055 |  | -5.353055 | 1.087672e-06 | 1
|  |  | 1.34 | -0.6254581 |  | 3.387702 | -5.297192 | -42.37754 | -5.29607 |  | -5.29607 | 1.258836e-06 | 1
|  |  | 1.36 | -0.6187739 |  | 3.401555 | -5.240582 | -41.92465 | -5.239379 |  | -5.239379 | 1.446049e-06 | 1
|  |  | 1.38 | -0.6121258 |  | 3.415408 | -5.184277 | -41.47422 | -5.182992 |  | -5.182992 | 1.649798e-06 | 1
|  |  | 1.4 | -0.6055149 |  | 3.42926 | -5.128287 | -41.0263 | -5.126919 |  | -5.126919 | 1.870522e-06 | 1
|  |  | 1.42 | -0.5989422 |  | 3.443113 | -5.072621 | -40.58097 | -5.071169 |  | -5.071169 | 2.10861e-06 | 1
|  |  | 1.44 | -0.5924087 |  | 3.456966 | -5.017287 | -40.13829 | -5.015749 |  | -5.015749 | 2.364396e-06 | 1
|  |  | 1.46 | -0.5859153 |  | 3.470818 | -4.962292 | -39.69834 | -4.960668 |  | -4.960668 | 2.638158e-06 | 1
|  |  | 1.48 | -0.5794629 |  | 3.484671 | -4.907645 | -39.26116 | -4.905934 |  | -4.905934 | 2.93012e-06 | 1
|  |  | 1.5 | -0.5730524 |  | 3.498524 | -4.853353 | -38.82682 | -4.851553 |  | -4.851553 | 3.240445e-06 | 1
|  |  | 1.52 | -0.5666845 |  | 3.512376 | -4.799421 | -38.39537 | -4.797531 |  | -4.797531 | 3.569237e-06 | 1
|  |  | 1.54 | -0.5603598 |  | 3.526229 | -4.745855 | -37.96684 | -4.743876 |  | -4.743876 | 3.916539e-06 | 1
|  |  | 1.56 | -0.5540792 |  | 3.540082 | -4.692663 | -37.5413 | -4.690593 |  | -4.690593 | 4.282332e-06 | 1
|  |  | 1.58 | -0.5478431 |  | 3.553934 | -4.639848 | -37.11878 | -4.637688 |  | -4.637688 | 4.666538e-06 | 1
|  |  | 1.6 | -0.5416523 |  | 3.567787 | -4.587416 | -36.69933 | -4.585164 |  | -4.585164 | 5.069013e-06 | 1
|  |  | 1.62 | -0.5355072 |  | 3.58164 | -4.535371 | -36.28297 | -4.533028 |  | -4.533028 | 5.489555e-06 | 1
|  |  | 1.64 | -0.5294083 |  | 3.595492 | -4.483718 | -35.86974 | -4.481283 |  | -4.481283 | 5.927899e-06 | 1
|  |  | 1.66 | -0.5233561 |  | 3.609345 | -4.43246 | -35.45968 | -4.429933 |  | -4.429933 | 6.383721e-06 | 1
|  |  | 1.68 | -0.5173511 |  | 3.623198 | -4.381601 | -35.05281 | -4.378983 |  | -4.378983 | 6.856637e-06 | 1
|  |  | 1.7 | -0.5113935 |  | 3.63705 | -4.331145 | -34.64916 | -4.328435 |  | -4.328435 | 7.346204e-06 | 1
|  |  | 1.72 | -0.5054838 |  | 3.650903 | -4.281094 | -34.24875 | -4.278292 |  | -4.278292 | 7.851925e-06 | 1
|  |  | 1.74 | -0.4996223 |  | 3.664756 | -4.231451 | -33.85161 | -4.228557 |  | -4.228557 | 8.373244e-06 | 1
|  |  | 1.76 | -0.4938092 |  | 3.678608 | -4.182218 | -33.45775 | -4.179234 |  | -4.179234 | 8.909554e-06 | 1
|  |  | 1.78 | -0.4880449 |  | 3.692461 | -4.133399 | -33.06719 | -4.130323 |  | -4.130323 | 9.460199e-06 | 1
|  |  | 1.8 | -0.4823295 |  | 3.706314 | -4.084993 | -32.67995 | -4.081827 |  | -4.081827 | 1.002447e-05 | 1
|  |  | 1.82 | -0.4766632 |  | 3.720166 | -4.037004 | -32.29603 | -4.033748 |  | -4.033748 | 1.060161e-05 | 1
|  |  | 1.84 | -0.4710463 |  | 3.734019 | -3.989432 | -31.91546 | -3.986087 |  | -3.986087 | 1.119083e-05 | 1
|  |  | 1.86 | -0.4654788 |  | 3.747872 | -3.942279 | -31.53824 | -3.938846 |  | -3.938846 | 1.179128e-05 | 1
|  |  | 1.88 | -0.4599608 |  | 3.761725 | -3.895546 | -31.16437 | -3.892025 |  | -3.892025 | 1.240209e-05 | 1
|  |  | 1.9 | -0.4544926 |  | 3.775577 | -3.849234 | -30.79387 | -3.845625 |  | -3.845625 | 1.302234e-05 | 1
|  |  | 1.92 | -0.449074 |  | 3.78943 | -3.803343 | -30.42674 | -3.799648 |  | -3.799648 | 1.365108e-05 | 1
|  |  | 1.94 | -0.4437053 |  | 3.803283 | -3.757873 | -30.06298 | -3.754093 |  | -3.754093 | 1.428735e-05 | 1
|  |  | 1.96 | -0.4383863 |  | 3.817135 | -3.712825 | -29.7026 | -3.708961 |  | -3.708961 | 1.493012e-05 | 1
|  |  | 1.98 | -0.4331171 |  | 3.830988 | -3.668199 | -29.34559 | -3.664252 |  | -3.664252 | 1.557838e-05 | 1
|  |  | 2 | -0.4278977 |  | 3.844841 | -3.623994 | -28.99196 | -3.619966 |  | -3.619966 | 1.623108e-05 | 1
|  |  | 2.02 | -0.4227281 |  | 3.858693 | -3.580211 | -28.64169 | -3.576102 |  | -3.576102 | 1.688715e-05 | 1
|  |  | 2.04 | -0.4176082 |  | 3.872546 | -3.536849 | -28.29479 | -3.53266 |  | -3.53266 | 1.75455e-05 | 1
|  |  | 2.06 | -0.4125379 |  | 3.886399 | -3.493907 | -27.95126 | -3.489641 |  | -3.489641 | 1.820506e-05 | 1
|  |  | 2.08 | -0.4075172 |  | 3.900251 | -3.451385 | -27.61108 | -3.447042 |  | -3.447042 | 1.886471e-05 | 1
|  |  | 2.1 | -0.4025459 |  | 3.914104 | -3.409282 | -27.27425 | -3.404863 |  | -3.404863 | 1.952335e-05 | 1
|  |  | 2.12 | -0.3976239 |  | 3.927957 | -3.367596 | -26.94077 | -3.363104 |  | -3.363104 | 2.017987e-05 | 1
|  |  | 2.14 | -0.3927511 |  | 3.941809 | -3.326327 | -26.61062 | -3.321763 |  | -3.321763 | 2.083317e-05 | 1
|  |  | 2.16 | -0.3879274 |  | 3.955662 | -3.285473 | -26.28379 | -3.280838 |  | -3.280838 | 2.148215e-05 | 1
|  |  | 2.18 | -0.3831525 |  | 3.969515 | -3.245034 | -25.96027 | -3.24033 |  | -3.24033 | 2.212571e-05 | 1
|  |  | 2.2 | -0.3784264 |  | 3.983367 | -3.205007 | -25.64005 | -3.200235 |  | -3.200235 | 2.276276e-05 | 1
|  |  | 2.22 | -0.3737488 |  | 3.99722 | -3.16539 | -25.32312 | -3.160554 |  | -3.160554 | 2.339223e-05 | 1
|  |  | 2.24 | -0.3691195 |  | 4.011073 | -3.126184 | -25.00947 | -3.121284 |  | -3.121284 | 2.401307e-05 | 1
|  |  | 2.26 | -0.3645384 |  | 4.024925 | -3.087385 | -24.69908 | -3.082423 |  | -3.082423 | 2.462423e-05 | 1
|  |  | 2.28 | -0.3600051 |  | 4.038778 | -3.048992 | -24.39193 | -3.043969 |  | -3.043969 | 2.52247e-05 | 1
|  |  | 2.3 | -0.3555196 |  | 4.052631 | -3.011002 | -24.08802 | -3.005922 |  | -3.005922 | 2.581347e-05 | 1
|  |  | 2.32 | -0.3510815 |  | 4.066483 | -2.973415 | -23.78732 | -2.968278 |  | -2.968278 | 2.638958e-05 | 1
|  |  | 2.34 | -0.3466907 |  | 4.080336 | -2.936227 | -23.48982 | -2.931036 |  | -2.931036 | 2.695207e-05 | 1
|  |  | 2.36 | -0.3423467 |  | 4.094189 | -2.899437 | -23.1955 | -2.894193 |  | -2.894193 | 2.750003e-05 | 1
|  |  | 2.38 | -0.3380495 |  | 4.108041 | -2.863043 | -22.90434 | -2.857748 |  | -2.857748 | 2.803258e-05 | 1
|  |  | 2.4 | -0.3337987 |  | 4.121894 | -2.827041 | -22.61633 | -2.821698 |  | -2.821698 | 2.854887e-05 | 1
|  |  | 2.42 | -0.3295941 |  | 4.135747 | -2.791431 | -22.33145 | -2.786041 |  | -2.786041 | 2.904806e-05 | 1
|  |  | 2.44 | -0.3254353 |  | 4.149599 | -2.756209 | -22.04967 | -2.750775 |  | -2.750775 | 2.952939e-05 | 1
|  |  | 2.46 | -0.3213221 |  | 4.163452 | -2.721373 | -21.77099 | -2.715897 |  | -2.715897 | 2.99921e-05 | 1
|  |  | 2.48 | -0.3172542 |  | 4.177305 | -2.686921 | -21.49537 | -2.681404 |  | -2.681404 | 3.043549e-05 | 1
|  |  | 2.5 | -0.3132313 |  | 4.191158 | -2.65285 | -21.2228 | -2.647295 |  | -2.647295 | 3.085889e-05 | 1
|  |  | 2.52 | -0.3092531 |  | 4.20501 | -2.619157 | -20.95326 | -2.613566 |  | -2.613566 | 3.126167e-05 | 1
|  |  | 2.54 | -0.3053192 |  | 4.218863 | -2.58584 | -20.68672 | -2.580215 |  | -2.580215 | 3.164325e-05 | 1
|  |  | 2.56 | -0.3014294 |  | 4.232716 | -2.552896 | -20.42317 | -2.547239 |  | -2.547239 | 3.200309e-05 | 1
|  |  | 2.58 | -0.2975834 |  | 4.246568 | -2.520323 | -20.16259 | -2.514636 |  | -2.514636 | 3.234068e-05 | 1
|  |  | 2.6 | -0.2937808 |  | 4.260421 | -2.488118 | -19.90494 | -2.482403 |  | -2.482403 | 3.265556e-05 | 1
|  |  | 2.62 | -0.2900213 |  | 4.274274 | -2.456277 | -19.65022 | -2.450537 |  | -2.450537 | 3.294734e-05 | 1
|  |  | 2.64 | -0.2863045 |  | 4.288126 | -2.424799 | -19.39839 | -2.419036 |  | -2.419036 | 3.321563e-05 | 1
|  |  | 2.66 | -0.2826302 |  | 4.301979 | -2.39368 | -19.14944 | -2.387896 |  | -2.387896 | 3.346012e-05 | 1
|  |  | 2.68 | -0.278998 |  | 4.315832 | -2.362918 | -18.90334 | -2.357115 |  | -2.357115 | 3.368052e-05 | 1
|  |  | 2.7 | -0.2754076 |  | 4.329684 | -2.33251 | -18.66008 | -2.326689 |  | -2.326689 | 3.38766e-05 | 1
|  |  | 2.72 | -0.2718586 |  | 4.343537 | -2.302452 | -18.41962 | -2.296617 |  | -2.296617 | 3.404817e-05 | 1
|  |  | 2.74 | -0.2683507 |  | 4.35739 | -2.272743 | -18.18194 | -2.266895 |  | -2.266895 | 3.419509e-05 | 1
|  |  | 2.76 | -0.2648835 |  | 4.371242 | -2.243378 | -17.94702 | -2.23752 |  | -2.23752 | 3.431724e-05 | 1
|  |  | 2.78 | -0.2614568 |  | 4.385095 | -2.214356 | -17.71485 | -2.208489 |  | -2.208489 | 3.441458e-05 | 1
|  |  | 2.8 | -0.25807 |  | 4.398948 | -2.185673 | -17.48538 | -2.1798 |  | -2.1798 | 3.448708e-05 | 1
|  |  | 2.82 | -0.254723 |  | 4.4128 | -2.157326 | -17.25861 | -2.151449 |  | -2.151449 | 3.453476e-05 | 1
|  |  | 2.84 | -0.2514154 |  | 4.426653 | -2.129312 | -17.0345 | -2.123434 |  | -2.123434 | 3.455771e-05 | 1
|  |  | 2.86 | -0.2481467 |  | 4.440506 | -2.101629 | -16.81303 | -2.095751 |  | -2.095751 | 3.455601e-05 | 1
|  |  | 2.88 | -0.2449168 |  | 4.454358 | -2.074274 | -16.59419 | -2.068397 |  | -2.068397 | 3.452982e-05 | 1
|  |  | 2.9 | -0.2417251 |  | 4.468211 | -2.047242 | -16.37794 | -2.04137 |  | -2.04137 | 3.447933e-05 | 1
|  |  | 2.92 | -0.2385714 |  | 4.482064 | -2.020533 | -16.16426 | -2.014667 |  | -2.014667 | 3.440476e-05 | 1
|  |  | 2.94 | -0.2354553 |  | 4.495916 | -1.994141 | -15.95313 | -1.988284 |  | -1.988284 | 3.430637e-05 | 1
|  |  | 2.96 | -0.2323764 |  | 4.509769 | -1.968066 | -15.74453 | -1.962219 |  | -1.962219 | 3.418445e-05 | 1
|  |  | 2.98 | -0.2293345 |  | 4.523622 | -1.942303 | -15.53842 | -1.936468 |  | -1.936468 | 3.403935e-05 | 1
|  |  | 3 | -0.2263291 |  | 4.537474 | -1.916849 | -15.33479 | -1.911029 |  | -1.911029 | 3.387141e-05 | 1
|  |  | 3.02 | -0.2233599 |  | 4.551327 | -1.891702 | -15.13362 | -1.885899 |  | -1.885899 | 3.368103e-05 | 1
|  |  | 3.04 | -0.2204266 |  | 4.56518 | -1.866859 | -14.93487 | -1.861074 |  | -1.861074 | 3.346866e-05 | 1
|  |  | 3.06 | -0.2175288 |  | 4.579032 | -1.842317 | -14.73853 | -1.836552 |  | -1.836552 | 3.323473e-05 | 1
|  |  | 3.08 | -0.2146661 |  | 4.592885 | -1.818072 | -14.54457 | -1.812329 |  | -1.812329 | 3.297974e-05 | 1
|  |  | 3.1 | -0.2118383 |  | 4.606738 | -1.794122 | -14.35298 | -1.788403 |  | -1.788403 | 3.27042e-05 | 1
|  |  | 3.12 | -0.2090449 |  | 4.620591 | -1.770464 | -14.16371 | -1.764771 |  | -1.764771 | 3.240864e-05 | 1
|  |  | 3.14 | -0.2062856 |  | 4.634443 | -1.747095 | -13.97676 | -1.74143 |  | -1.74143 | 3.209363e-05 | 1
|  |  | 3.16 | -0.2035601 |  | 4.648296 | -1.724012 | -13.79209 | -1.718376 |  | -1.718376 | 3.175974e-05 | 1
|  |  | 3.18 | -0.2008681 |  | 4.662149 | -1.701212 | -13.6097 | -1.695608 |  | -1.695608 | 3.140759e-05 | 1
|  |  | 3.2 | -0.1982091 |  | 4.676001 | -1.678692 | -13.42954 | -1.673121 |  | -1.673121 | 3.103781e-05 | 1
|  |  | 3.22 | -0.1955829 |  | 4.689854 | -1.65645 | -13.2516 | -1.650914 |  | -1.650914 | 3.065102e-05 | 1
|  |  | 3.24 | -0.1929891 |  | 4.703707 | -1.634482 | -13.07586 | -1.628982 |  | -1.628982 | 3.024789e-05 | 1
|  |  | 3.26 | -0.1904273 |  | 4.717559 | -1.612786 | -12.90229 | -1.607325 |  | -1.607325 | 2.982911e-05 | 1
|  |  | 3.28 | -0.1878973 |  | 4.731412 | -1.591359 | -12.73087 | -1.585937 |  | -1.585937 | 2.939535e-05 | 1
|  |  | 3.3 | -0.1853987 |  | 4.745265 | -1.570197 | -12.56158 | -1.564817 |  | -1.564817 | 2.894731e-05 | 1
|  |  | 3.32 | -0.1829312 |  | 4.759117 | -1.549299 | -12.39439 | -1.543962 |  | -1.543962 | 2.848572e-05 | 1
|  |  | 3.34 | -0.1804944 |  | 4.77297 | -1.528661 | -12.22929 | -1.523368 |  | -1.523368 | 2.801129e-05 | 1
|  |  | 3.36 | -0.178088 |  | 4.786823 | -1.50828 | -12.06624 | -1.503034 |  | -1.503034 | 2.752476e-05 | 1
|  |  | 3.38 | -0.1757117 |  | 4.800675 | -1.488155 | -11.90524 | -1.482956 |  | -1.482956 | 2.702685e-05 | 1
|  |  | 3.4 | -0.1733651 |  | 4.814528 | -1.468281 | -11.74625 | -1.463131 |  | -1.463131 | 2.651833e-05 | 1
|  |  | 3.42 | -0.171048 |  | 4.828381 | -1.448657 | -11.58925 | -1.443558 |  | -1.443558 | 2.599992e-05 | 1
|  |  | 3.44 | -0.16876 |  | 4.842233 | -1.429279 | -11.43423 | -1.424232 |  | -1.424232 | 2.547239e-05 | 1
|  |  | 3.46 | -0.1665007 |  | 4.856086 | -1.410145 | -11.28116 | -1.405151 |  | -1.405151 | 2.493648e-05 | 1
|  |  | 3.48 | -0.16427 |  | 4.869939 | -1.391252 | -11.13001 | -1.386313 |  | -1.386313 | 2.439294e-05 | 1
|  |  | 3.5 | -0.1620674 |  | 4.883791 | -1.372597 | -10.98078 | -1.367714 |  | -1.367714 | 2.384254e-05 | 1
|  |  | 3.52 | -0.1598926 |  | 4.897644 | -1.354179 | -10.83343 | -1.349353 |  | -1.349353 | 2.328602e-05 | 1
|  |  | 3.54 | -0.1577454 |  | 4.911497 | -1.335993 | -10.68795 | -1.331226 |  | -1.331226 | 2.272412e-05 | 1
|  |  | 3.56 | -0.1556255 |  | 4.925349 | -1.318039 | -10.54431 | -1.313332 |  | -1.313332 | 2.215759e-05 | 1
|  |  | 3.58 | -0.1535324 |  | 4.939202 | -1.300312 | -10.4025 | -1.295666 |  | -1.295666 | 2.158717e-05 | 1
|  |  | 3.6 | -0.151466 |  | 4.953055 | -1.282811 | -10.26249 | -1.278227 |  | -1.278227 | 2.101359e-05 | 1
|  |  | 3.62 | -0.1494258 |  | 4.966907 | -1.265532 | -10.12426 | -1.261012 |  | -1.261012 | 2.043756e-05 | 1
|  |  | 3.64 | -0.1474117 |  | 4.98076 | -1.248474 | -9.987794 | -1.244018 |  | -1.244018 | 1.985982e-05 | 1
|  |  | 3.66 | -0.1454234 |  | 4.994613 | -1.231634 | -9.853072 | -1.227243 |  | -1.227243 | 1.928105e-05 | 1
|  |  | 3.68 | -0.1434604 |  | 5.008465 | -1.215009 | -9.720073 | -1.210685 |  | -1.210685 | 1.870197e-05 | 1
|  |  | 3.7 | -0.1415226 |  | 5.022318 | -1.198597 | -9.588777 | -1.19434 |  | -1.19434 | 1.812325e-05 | 1
|  |  | 3.72 | -0.1396096 |  | 5.036171 | -1.182396 | -9.459164 | -1.178207 |  | -1.178207 | 1.754557e-05 | 1
|  |  | 3.74 | -0.1377212 |  | 5.050024 | -1.166402 | -9.331215 | -1.162282 |  | -1.162282 | 1.696959e-05 | 1
|  |  | 3.76 | -0.135857 |  | 5.063876 | -1.150614 | -9.204911 | -1.146565 |  | -1.146565 | 1.639595e-05 | 1
|  |  | 3.78 | -0.1340169 |  | 5.077729 | -1.135029 | -9.080232 | -1.131051 |  | -1.131051 | 1.58253e-05 | 1
|  |  | 3.8 | -0.1322004 |  | 5.091582 | -1.119645 | -8.95716 | -1.115739 |  | -1.115739 | 1.525825e-05 | 1
|  |  | 3.82 | -0.1304074 |  | 5.105434 | -1.104459 | -8.835675 | -1.100626 |  | -1.100626 | 1.469541e-05 | 1
|  |  | 3.84 | -0.1286375 |  | 5.119287 | -1.08947 | -8.715759 | -1.08571 |  | -1.08571 | 1.413736e-05 | 1
|  |  | 3.86 | -0.1268906 |  | 5.13314 | -1.074674 | -8.597394 | -1.070989 |  | -1.070989 | 1.358468e-05 | 1
|  |  | 3.88 | -0.1251662 |  | 5.146992 | -1.06007 | -8.480561 | -1.056459 |  | -1.056459 | 1.303793e-05 | 1
|  |  | 3.9 | -0.1234642 |  | 5.160845 | -1.045655 | -8.365242 | -1.04212 |  | -1.04212 | 1.249764e-05 | 1
|  |  | 3.92 | -0.1217843 |  | 5.174698 | -1.031427 | -8.25142 | -1.027969 |  | -1.027969 | 1.196433e-05 | 1
|  |  | 3.94 | -0.1201262 |  | 5.18855 | -1.017384 | -8.139076 | -1.014002 |  | -1.014002 | 1.143852e-05 | 1
|  |  | 3.96 | -0.1184896 |  | 5.202403 | -1.003524 | -8.028192 | -1.000219 |  | -1.000219 | 1.092068e-05 | 1
|  |  | 3.98 | -0.1168744 |  | 5.216256 | -0.989844 | -7.918752 | -0.9866174 |  | -0.9866174 | 1.041128e-05 | 1
|  |  | 4 | -0.1152802 |  | 5.230108 | -0.9763423 | -7.810738 | -0.9731942 |  | -0.9731942 | 9.910777e-06 | 1
|  |  | 4.02 | -0.1137068 |  | 5.243961 | -0.9630166 | -7.704133 | -0.9599475 |  | -0.9599475 | 9.419592e-06 | 1
|  |  | 4.04 | -0.1121539 |  | 5.257814 | -0.949865 | -7.59892 | -0.9468753 |  | -0.9468753 | 8.938139e-06 | 1
|  |  | 4.06 | -0.1106213 |  | 5.271666 | -0.9368852 | -7.495082 | -0.9339754 |  | -0.9339754 | 8.466809e-06 | 1
|  |  | 4.08 | -0.1091088 |  | 5.285519 | -0.9240753 | -7.392602 | -0.9212458 |  | -0.9212458 | 8.005975e-06 | 1
|  |  | 4.1 | -0.1076161 |  | 5.299372 | -0.9114331 | -7.291464 | -0.9086842 |  | -0.9086842 | 7.555989e-06 | 1
|  |  | 4.12 | -0.106143 |  | 5.313224 | -0.8989566 | -7.191653 | -0.8962888 |  | -0.8962888 | 7.117185e-06 | 1
|  |  | 4.14 | -0.1046891 |  | 5.327077 | -0.8866438 | -7.09315 | -0.8840573 |  | -0.8840573 | 6.689876e-06 | 1
|  |  | 4.16 | -0.1032544 |  | 5.34093 | -0.8744927 | -6.995942 | -0.8719878 |  | -0.8719878 | 6.274358e-06 | 1
|  |  | 4.18 | -0.1018386 |  | 5.354782 | -0.8625013 | -6.900011 | -0.8600783 |  | -0.8600783 | 5.870906e-06 | 1
|  |  | 4.2 | -0.1004413 |  | 5.368635 | -0.8506677 | -6.805342 | -0.8483268 |  | -0.8483268 | 5.479775e-06 | 1
|  |  | 4.22 | -0.09906249 |  | 5.382488 | -0.83899 | -6.71192 | -0.8367314 |  | -0.8367314 | 5.101202e-06 | 1
|  |  | 4.24 | -0.09770183 |  | 5.39634 | -0.8274661 | -6.619729 | -0.82529 |  | -0.82529 | 4.735406e-06 | 1
|  |  | 4.26 | -0.09635912 |  | 5.410193 | -0.8160943 | -6.528755 | -0.8140009 |  | -0.8140009 | 4.382583e-06 | 1
|  |  | 4.28 | -0.09503414 |  | 5.424046 | -0.8048726 | -6.438981 | -0.8028619 |  | -0.8028619 | 4.042916e-06 | 1
|  |  | 4.3 | -0.09372667 |  | 5.437898 | -0.7937993 | -6.350394 | -0.7918714 |  | -0.7918714 | 3.716564e-06 | 1
|  |  | 4.32 | -0.09243649 |  | 5.451751 | -0.7828723 | -6.262979 | -0.7810274 |  | -0.7810274 | 3.403671e-06 | 1
|  |  | 4.34 | -0.09116339 |  | 5.465604 | -0.7720901 | -6.17672 | -0.7703281 |  | -0.7703281 | 3.104363e-06 | 1
|  |  | 4.36 | -0.08990715 |  | 5.479457 | -0.7614506 | -6.091605 | -0.7597717 |  | -0.7597717 | 2.818746e-06 | 1
|  |  | 4.38 | -0.08866757 |  | 5.493309 | -0.7509522 | -6.007618 | -0.7493563 |  | -0.7493563 | 2.546909e-06 | 1
|  |  | 4.4 | -0.08744444 |  | 5.507162 | -0.7405932 | -5.924745 | -0.7390803 |  | -0.7390803 | 2.288926e-06 | 1
|  |  | 4.42 | -0.08623755 |  | 5.521015 | -0.7303717 | -5.842973 | -0.7289417 |  | -0.7289417 | 2.044851e-06 | 1
|  |  | 4.44 | -0.0850467 |  | 5.534867 | -0.720286 | -5.762288 | -0.7189389 |  | -0.7189389 | 1.814723e-06 | 1
|  |  | 4.46 | -0.08387169 |  | 5.54872 | -0.7103345 | -5.682676 | -0.7090701 |  | -0.7090701 | 1.598565e-06 | 1
|  |  | 4.48 | -0.08271232 |  | 5.562573 | -0.7005154 | -5.604124 | -0.6993338 |  | -0.6993338 | 1.396384e-06 | 1
|  |  | 4.5 | -0.08156839 |  | 5.576425 | -0.6908272 | -5.526618 | -0.689728 |  | -0.689728 | 1.208169e-06 | 1
|  |  | 4.52 | -0.08043972 |  | 5.590278 | -0.6812681 | -5.450145 | -0.6802513 |  | -0.6802513 | 1.033897e-06 | 1
|  |  | 4.54 | -0.0793261 |  | 5.604131 | -0.6718365 | -5.374692 | -0.6709019 |  | -0.6709019 | 8.735284e-07 | 1
|  |  | 4.56 | -0.07822735 |  | 5.617983 | -0.6625309 | -5.300247 | -0.6616782 |  | -0.6616782 | 7.270101e-07 | 1
|  |  | 4.58 | -0.07714327 |  | 5.631836 | -0.6533495 | -5.226796 | -0.6525786 |  | -0.6525786 | 5.942744e-07 | 1
|  |  | 4.6 | -0.0760737 |  | 5.645689 | -0.6442909 | -5.154328 | -0.6436016 |  | -0.6436016 | 4.752401e-07 | 1
|  |  | 4.62 | -0.07501843 |  | 5.659541 | -0.6353536 | -5.082829 | -0.6347454 |  | -0.6347454 | 3.698129e-07 | 1
|  |  | 4.64 | -0.07397729 |  | 5.673394 | -0.6265358 | -5.012287 | -0.6260087 |  | -0.6260087 | 2.778857e-07 | 1
|  |  | 4.66 | -0.0729501 |  | 5.687247 | -0.6178363 | -4.94269 | -0.6173898 |  | -0.6173898 | 1.99339e-07 | 1
|  |  | 4.68 | -0.07193668 |  | 5.701099 | -0.6092533 | -4.874027 | -0.6088872 |  | -0.6088872 | 1.340415e-07 | 1
|  |  | 4.7 | -0.07093686 |  | 5.714952 | -0.6007855 | -4.806284 | -0.6004994 |  | -0.6004994 | 8.185034e-08 | 1
|  |  | 4.72 | -0.06995046 |  | 5.728805 | -0.5924314 | -4.739451 | -0.592225 |  | -0.592225 | 4.261182e-08 | 1
|  |  | 4.74 | -0.06897731 |  | 5.742657 | -0.5841896 | -4.673516 | -0.5840624 |  | -0.5840624 | 1.616148e-08 | 1
|  |  | 4.76 | -0.06801725 |  | 5.75651 | -0.5760585 | -4.608468 | -0.5760103 |  | -0.5760103 | 2.324815e-09 | 1
|  |  | 4.78 | -0.0670701 |  | 5.770363 | -0.5680368 | -4.544294 | -0.5680671 |  | -0.5680671 | 9.175922e-10 | 1
|  |  | 4.8 | -0.0661357 |  | 5.784215 | -0.5601231 | -4.480985 | -0.5602315 |  | -0.5602315 | 1.174635e-08 | 1
|  |  | 4.82 | -0.06521389 |  | 5.798068 | -0.552316 | -4.418528 | -0.552502 |  | -0.552502 | 3.460881e-08 | 1
|  |  | 4.84 | -0.0643045 |  | 5.811921 | -0.5446141 | -4.356913 | -0.5448773 |  | -0.5448773 | 6.929436e-08 | 1
|  |  | 4.86 | -0.06340737 |  | 5.825773 | -0.5370161 | -4.296129 | -0.537356 |  | -0.537356 | 1.155844e-07 | 1
|  |  | 4.88 | -0.06252236 |  | 5.839626 | -0.5295206 | -4.236165 | -0.5299368 |  | -0.5299368 | 1.73253e-07 | 1
|  |  | 4.9 | -0.06164929 |  | 5.853479 | -0.5221263 | -4.177011 | -0.5226183 |  | -0.5226183 | 2.42067e-07 | 1
|  |  | 4.92 | -0.06078802 |  | 5.867331 | -0.514832 | -4.118656 | -0.5153992 |  | -0.5153992 | 3.217867e-07 | 1
|  |  | 4.94 | -0.05993839 |  | 5.881184 | -0.5076362 | -4.06109 | -0.5082782 |  | -0.5082782 | 4.121662e-07 | 1
|  |  | 4.96 | -0.05910026 |  | 5.895037 | -0.5005379 | -4.004303 | -0.5012541 |  | -0.5012541 | 5.129538e-07 | 1
|  |  | 4.98 | -0.05827348 |  | 5.90889 | -0.4935356 | -3.948285 | -0.4943254 |  | -0.4943254 | 6.238927e-07 | 1
|  |  | 5 | -0.05745789 |  | 5.922742 | -0.4866281 | -3.893025 | -0.4874911 |  | -0.4874911 | 7.447207e-07 | 1
|  |  | 5.02 | -0.05665336 |  | 5.936595 | -0.4798143 | -3.838514 | -0.4807498 |  | -0.4807498 | 8.751715e-07 | 1
|  |  | 5.04 | -0.05585973 |  | 5.950448 | -0.4730928 | -3.784743 | -0.4741003 |  | -0.4741003 | 1.014974e-06 | 1
|  |  | 5.06 | -0.05507688 |  | 5.9643 | -0.4664626 | -3.731701 | -0.4675414 |  | -0.4675414 | 1.163855e-06 | 1
|  |  | 5.08 | -0.05430465 |  | 5.978153 | -0.4599224 | -3.679379 | -0.461072 |  | -0.461072 | 1.321536e-06 | 1
|  |  | 5.1 | -0.05354291 |  | 5.992006 | -0.453471 | -3.627768 | -0.4546907 |  | -0.4546907 | 1.487736e-06 | 1
|  |  | 5.12 | -0.05279153 |  | 6.005858 | -0.4471073 | -3.576858 | -0.4483966 |  | -0.4483966 | 1.662173e-06 | 1
|  |  | 5.14 | -0.05205036 |  | 6.019711 | -0.4408302 | -3.526641 | -0.4421883 |  | -0.4421883 | 1.84456e-06 | 1
|  |  | 5.16 | -0.05131928 |  | 6.033564 | -0.4346384 | -3.477107 | -0.4360648 |  | -0.4360648 | 2.03461e-06 | 1
|  |  | 5.18 | -0.05059816 |  | 6.047416 | -0.428531 | -3.428248 | -0.430025 |  | -0.430025 | 2.232036e-06 | 1
|  |  | 5.2 | -0.04988685 |  | 6.061269 | -0.4225067 | -3.380054 | -0.4240677 |  | -0.4240677 | 2.436545e-06 | 1
|  |  | 5.22 | -0.04918525 |  | 6.075122 | -0.4165646 | -3.332517 | -0.4181918 |  | -0.4181918 | 2.647848e-06 | 1
|  |  | 5.24 | -0.0484932 |  | 6.088974 | -0.4107035 | -3.285628 | -0.4123963 |  | -0.4123963 | 2.865654e-06 | 1
|  |  | 5.26 | -0.04781061 |  | 6.102827 | -0.4049224 | -3.239379 | -0.4066801 |  | -0.4066801 | 3.08967e-06 | 1
|  |  | 5.28 | -0.04713733 |  | 6.11668 | -0.3992202 | -3.193761 | -0.4010421 |  | -0.4010421 | 3.319605e-06 | 1
|  |  | 5.3 | -0.04647324 |  | 6.130532 | -0.3935958 | -3.148767 | -0.3954814 |  | -0.3954814 | 3.555168e-06 | 1
|  |  | 5.32 | -0.04581824 |  | 6.144385 | -0.3880484 | -3.104387 | -0.3899967 |  | -0.3899967 | 3.796068e-06 | 1
|  |  | 5.34 | -0.04517219 |  | 6.158238 | -0.3825768 | -3.060614 | -0.3845873 |  | -0.3845873 | 4.042016e-06 | 1
|  |  | 5.36 | -0.04453497 |  | 6.17209 | -0.3771801 | -3.01744 | -0.3792519 |  | -0.3792519 | 4.292724e-06 | 1
|  |  | 5.38 | -0.04390648 |  | 6.185943 | -0.3718572 | -2.974857 | -0.3739898 |  | -0.3739898 | 4.547906e-06 | 1
|  |  | 5.4 | -0.0432866 |  | 6.199796 | -0.3666072 | -2.932858 | -0.3687998 |  | -0.3687998 | 4.807275e-06 | 1
|  |  | 5.42 | -0.04267521 |  | 6.213648 | -0.3614292 | -2.891433 | -0.363681 |  | -0.363681 | 5.070549e-06 | 1
|  |  | 5.44 | -0.0420722 |  | 6.227501 | -0.3563221 | -2.850577 | -0.3586324 |  | -0.3586324 | 5.337447e-06 | 1
|  |  | 5.46 | -0.04147747 |  | 6.241354 | -0.3512851 | -2.810281 | -0.3536532 |  | -0.3536532 | 5.607692e-06 | 1
|  |  | 5.48 | -0.04089089 |  | 6.255206 | -0.3463172 | -2.770538 | -0.3487423 |  | -0.3487423 | 5.881006e-06 | 1
|  |  | 5.5 | -0.04031237 |  | 6.269059 | -0.3414176 | -2.731341 | -0.3438989 |  | -0.3438989 | 6.157118e-06 | 1
|  |  | 5.52 | -0.0397418 |  | 6.282912 | -0.3365852 | -2.692682 | -0.3391221 |  | -0.3391221 | 6.435758e-06 | 1
|  |  | 5.54 | -0.03917907 |  | 6.296765 | -0.3318193 | -2.654554 | -0.3344109 |  | -0.3344109 | 6.716659e-06 | 1
|  |  | 5.56 | -0.03862407 |  | 6.310617 | -0.3271188 | -2.616951 | -0.3297645 |  | -0.3297645 | 6.999559e-06 | 1
|  |  | 5.58 | -0.03807671 |  | 6.32447 | -0.3224831 | -2.579865 | -0.325182 |  | -0.325182 | 7.284197e-06 | 1
|  |  | 5.6 | -0.03753689 |  | 6.338323 | -0.3179112 | -2.543289 | -0.3206626 |  | -0.3206626 | 7.570318e-06 | 1
|  |  | 5.62 | -0.0370045 |  | 6.352175 | -0.3134022 | -2.507217 | -0.3162053 |  | -0.3162053 | 7.857671e-06 | 1
|  |  | 5.64 | -0.03647944 |  | 6.366028 | -0.3089553 | -2.471643 | -0.3118094 |  | -0.3118094 | 8.146007e-06 | 1
|  |  | 5.66 | -0.03596162 |  | 6.379881 | -0.3045698 | -2.436558 | -0.3074741 |  | -0.3074741 | 8.435083e-06 | 1
|  |  | 5.68 | -0.03545095 |  | 6.393733 | -0.3002447 | -2.401958 | -0.3031984 |  | -0.3031984 | 8.724661e-06 | 1
|  |  | 5.7 | -0.03494731 |  | 6.407586 | -0.2959793 | -2.367834 | -0.2989817 |  | -0.2989817 | 9.014504e-06 | 1
|  |  | 5.72 | -0.03445064 |  | 6.421439 | -0.2917728 | -2.334182 | -0.2948231 |  | -0.2948231 | 9.304384e-06 | 1
|  |  | 5.74 | -0.03396082 |  | 6.435291 | -0.2876243 | -2.300995 | -0.2907218 |  | -0.2907218 | 9.594073e-06 | 1
|  |  | 5.76 | -0.03347777 |  | 6.449144 | -0.2835332 | -2.268266 | -0.286677 |  | -0.286677 | 9.883352e-06 | 1
|  |  | 5.78 | -0.03300139 |  | 6.462997 | -0.2794987 | -2.23599 | -0.2826881 |  | -0.2826881 | 1.017201e-05 | 1
|  |  | 5.8 | -0.03253161 |  | 6.476849 | -0.2755199 | -2.20416 | -0.2787541 |  | -0.2787541 | 1.045982e-05 | 1
|  |  | 5.82 | -0.03206832 |  | 6.490702 | -0.2715963 | -2.17277 | -0.2748745 |  | -0.2748745 | 1.074659e-05 | 1
|  |  | 5.84 | -0.03161145 |  | 6.504555 | -0.2677269 | -2.141815 | -0.2710483 |  | -0.2710483 | 1.103212e-05 | 1
|  |  | 5.86 | -0.03116091 |  | 6.518407 | -0.2639111 | -2.111289 | -0.267275 |  | -0.267275 | 1.13162e-05 | 1
|  |  | 5.88 | -0.03071661 |  | 6.53226 | -0.2601482 | -2.081185 | -0.2635539 |  | -0.2635539 | 1.159866e-05 | 1
|  |  | 5.9 | -0.03027847 |  | 6.546113 | -0.2564374 | -2.051499 | -0.2598841 |  | -0.2598841 | 1.187929e-05 | 1
|  |  | 5.92 | -0.0298464 |  | 6.559965 | -0.2527781 | -2.022225 | -0.256265 |  | -0.256265 | 1.215793e-05 | 1
|  |  | 5.94 | -0.02942033 |  | 6.573818 | -0.2491696 | -1.993357 | -0.2526959 |  | -0.2526959 | 1.24344e-05 | 1
|  |  | 5.96 | -0.02900018 |  | 6.587671 | -0.2456112 | -1.96489 | -0.2491761 |  | -0.2491761 | 1.270852e-05 | 1
|  |  | 5.98 | -0.02858586 |  | 6.601523 | -0.2421022 | -1.936818 | -0.245705 |  | -0.245705 | 1.298014e-05 | 1
|  |  | 6 | -0.0281773 |  | 6.615376 | -0.238642 | -1.909136 | -0.2422819 |  | -0.2422819 | 1.324909e-05 | 1
|  |  | 6.02 | -0.02777441 |  | 6.629229 | -0.2352298 | -1.881839 | -0.2389061 |  | -0.2389061 | 1.351521e-05 | 1
|  |  | 6.04 | -0.02737713 |  | 6.643081 | -0.2318651 | -1.854921 | -0.2355771 |  | -0.2355771 | 1.377837e-05 | 1
|  |  | 6.06 | -0.02698538 |  | 6.656934 | -0.2285473 | -1.828378 | -0.232294 |  | -0.232294 | 1.403842e-05 | 1
|  |  | 6.08 | -0.02659908 |  | 6.670787 | -0.2252756 | -1.802205 | -0.2290565 |  | -0.2290565 | 1.429521e-05 | 1
|  |  | 6.1 | -0.02621816 |  | 6.684639 | -0.2220494 | -1.776395 | -0.2258637 |  | -0.2258637 | 1.454863e-05 | 1
|  |  | 6.12 | -0.02584254 |  | 6.698492 | -0.2188682 | -1.750946 | -0.2227151 |  | -0.2227151 | 1.479853e-05 | 1
|  |  | 6.14 | -0.02547216 |  | 6.712345 | -0.2157314 | -1.725851 | -0.2196102 |  | -0.2196102 | 1.504479e-05 | 1
|  |  | 6.16 | -0.02510695 |  | 6.726198 | -0.2126383 | -1.701106 | -0.2165482 |  | -0.2165482 | 1.528731e-05 | 1
|  |  | 6.18 | -0.02474683 |  | 6.74005 | -0.2095883 | -1.676707 | -0.2135286 |  | -0.2135286 | 1.552597e-05 | 1
|  |  | 6.2 | -0.02439174 |  | 6.753903 | -0.206581 | -1.652648 | -0.2105509 |  | -0.2105509 | 1.576065e-05 | 1
|  |  | 6.22 | -0.0240416 |  | 6.767756 | -0.2036156 | -1.628924 | -0.2076145 |  | -0.2076145 | 1.599127e-05 | 1
|  |  | 6.24 | -0.02369636 |  | 6.781608 | -0.2006916 | -1.605533 | -0.2047187 |  | -0.2047187 | 1.621772e-05 | 1
|  |  | 6.26 | -0.02335594 |  | 6.795461 | -0.1978085 | -1.582468 | -0.2018631 |  | -0.2018631 | 1.643991e-05 | 1
|  |  | 6.28 | -0.02302028 |  | 6.809314 | -0.1949657 | -1.559725 | -0.1990471 |  | -0.1990471 | 1.665776e-05 | 1
|  |  | 6.3 | -0.02268932 |  | 6.823166 | -0.1921626 | -1.537301 | -0.1962701 |  | -0.1962701 | 1.687118e-05 | 1
|  |  | 6.32 | -0.02236298 |  | 6.837019 | -0.1893988 | -1.515191 | -0.1935316 |  | -0.1935316 | 1.708009e-05 | 1
|  |  | 6.34 | -0.02204122 |  | 6.850871598 | -0.1866737 | -1.49339 | -0.1908311 |  | -0.1908311 | 1.728444e-05 | 1
|  |  | 6.36 | -0.02172396 |  | 6.864724 | -0.1839867 | -1.471894 | -0.1881681 |  | -0.1881681 | 1.748413e-05 | 1
|  |  | 6.38 | -0.02141115 |  | 6.878577 | -0.1813374 | -1.450699 | -0.1855421 |  | -0.1855421 | 1.767913e-05 | 1
|  |  | 6.4 | -0.02110272 |  | 6.89243 | -0.1787253 | -1.429802 | -0.1829525 |  | -0.1829525 | 1.786936e-05 | 1
|  |  | 6.42 | -0.02079862 |  | 6.906282 | -0.1761497 | -1.409198 | -0.1803988 |  | -0.1803988 | 1.805477e-05 | 1
|  |  | 6.44 | -0.02049878 |  | 6.920135 | -0.1736103 | -1.388882 | -0.1778806 |  | -0.1778806 | 1.823532e-05 | 1
|  |  | 6.46 | -0.02020315 |  | 6.933988 | -0.1711065 | -1.368852 | -0.1753973 |  | -0.1753973 | 1.841096e-05 | 1
|  |  | 6.48 | -0.01991167 |  | 6.94784 | -0.1686379 | -1.349104 | -0.1729486 |  | -0.1729486 | 1.858165e-05 | 1
|  |  | 6.5 | -0.01962429 |  | 6.961693 | -0.166204 | -1.329632 | -0.1705338 |  | -0.1705338 | 1.874735e-05 | 1
|  |  | 6.52 | -0.01934095 |  | 6.975546 | -0.1638043 | -1.310434 | -0.1681526 |  | -0.1681526 | 1.890804e-05 | 1
|  |  | 6.54 | -0.01906159 |  | 6.989398 | -0.1614383 | -1.291506 | -0.1658045 |  | -0.1658045 | 1.906367e-05 | 1
|  |  | 6.56 | -0.01878616 |  | 7.003251 | -0.1591056 | -1.272845 | -0.163489 |  | -0.163489 | 1.921424e-05 | 1
|  |  | 6.58 | -0.0185146 |  | 7.017104 | -0.1568057 | -1.254446 | -0.1612057 |  | -0.1612057 | 1.935972e-05 | 1
|  |  | 6.6 | -0.01824687 |  | 7.030956 | -0.1545382 | -1.236306 | -0.1589541 |  | -0.1589541 | 1.950009e-05 | 1
|  |  | 6.62 | -0.01798291 |  | 7.044809 | -0.1523026 | -1.218421 | -0.1567338 |  | -0.1567338 | 1.963534e-05 | 1
|  |  | 6.64 | -0.01772266 |  | 7.058662 | -0.1500986 | -1.200788 | -0.1545444 |  | -0.1545444 | 1.976547e-05 | 1
|  |  | 6.66 | -0.01746609 |  | 7.072514 | -0.1479256 | -1.183404 | -0.1523854 |  | -0.1523854 | 1.989046e-05 | 1
|  |  | 6.68 | -0.01721313 |  | 7.086367 | -0.1457832 | -1.166265 | -0.1502565 |  | -0.1502565 | 2.001032e-05 | 1
|  |  | 6.7 | -0.01696374 |  | 7.10022 | -0.143671 | -1.149368 | -0.1481571 |  | -0.1481571 | 2.012504e-05 | 1
|  |  | 6.72 | -0.01671788 |  | 7.114072 | -0.1415887 | -1.13271 | -0.146087 |  | -0.146087 | 2.023464e-05 | 1
|  |  | 6.74 | -0.01647548 |  | 7.127925 | -0.1395358 | -1.116286 | -0.1440457 |  | -0.1440457 | 2.033911e-05 | 1
|  |  | 6.76 | -0.01623651 |  | 7.141778 | -0.1375118 | -1.100095 | -0.1420327 |  | -0.1420327 | 2.043848e-05 | 1
|  |  | 6.78 | -0.01600091 |  | 7.155631 | -0.1355165 | -1.084132 | -0.1400478 |  | -0.1400478 | 2.053275e-05 | 1
|  |  | 6.8 | -0.01576864 |  | 7.169483 | -0.1335494 | -1.068395 | -0.1380905 |  | -0.1380905 | 2.062195e-05 | 1
|  |  | 6.82 | -0.01553966 |  | 7.183336 | -0.1316101 | -1.05288 | -0.1361604 |  | -0.1361604 | 2.070609e-05 | 1
|  |  | 6.84 | -0.01531392 |  | 7.197189 | -0.1296982 | -1.037585 | -0.1342573 |  | -0.1342573 | 2.078519e-05 | 1
|  |  | 6.86 | -0.01509137 |  | 7.211041 | -0.1278134 | -1.022507 | -0.1323806 |  | -0.1323806 | 2.085929e-05 | 1
|  |  | 6.88 | -0.01487198 |  | 7.224894 | -0.1259552 | -1.007642 | -0.13053 |  | -0.13053 | 2.09284e-05 | 1
|  |  | 6.9 | -0.01465569 |  | 7.238747 | -0.1241234 | -0.9929875 | -0.1287052 |  | -0.1287052 | 2.099257e-05 | 1
|  |  | 6.92 | -0.01444247 |  | 7.252599 | -0.1223176 | -0.9785407 | -0.1269058 |  | -0.1269058 | 2.105181e-05 | 1
|  |  | 6.94 | -0.01423227 |  | 7.266452 | -0.1205374 | -0.9642988 | -0.1251315 |  | -0.1251315 | 2.110618e-05 | 1
|  |  | 6.96 | -0.01402505 |  | 7.280305 | -0.1187824 | -0.9502589 | -0.1233819 |  | -0.1233819 | 2.11557e-05 | 1
|  |  | 6.98 | -0.01382077 |  | 7.294157 | -0.1170523 | -0.9364182 | -0.1216567 |  | -0.1216567 | 2.120042e-05 | 1
|  |  | 7 | -0.01361939 |  | 7.30801 | -0.1153467 | -0.9227739 | -0.1199555 |  | -0.1199555 | 2.124038e-05 | 1
|  |  | 7.02 | -0.01342088 |  | 7.321863 | -0.1136654 | -0.9093234 | -0.118278 |  | -0.118278 | 2.127561e-05 | 1
|  |  | 7.04 | -0.01322518 |  | 7.335715 | -0.112008 | -0.896064 | -0.1166239 |  | -0.1166239 | 2.130618e-05 | 1
|  |  | 7.06 | -0.01303226 |  | 7.349568 | -0.1103741 | -0.882993 | -0.1149928 |  | -0.1149928 | 2.133211e-05 | 1
|  |  | 7.08 | -0.01284209 |  | 7.363421 | -0.1087635 | -0.8701079 | -0.1133845 |  | -0.1133845 | 2.135348e-05 | 1
|  |  | 7.1 | -0.01265462 |  | 7.377273 | -0.1071758 | -0.8574061 | -0.1117986 |  | -0.1117986 | 2.137031e-05 | 1
|  |  | 7.12 | -0.01246982 |  | 7.391126 | -0.1056106 | -0.844885 | -0.1102348 |  | -0.1102348 | 2.138268e-05 | 1
|  |  | 7.14 | -0.01228765 |  | 7.404979 | -0.1040678 | -0.8325421 | -0.1086928 |  | -0.1086928 | 2.139062e-05 | 1
|  |  | 7.16 | -0.01210807 |  | 7.418831 | -0.1025469 | -0.8203751 | -0.1071723 |  | -0.1071723 | 2.13942e-05 | 1
|  |  | 7.18 | -0.01193105 |  | 7.432684 | -0.1010477 | -0.8083813 | -0.105673 |  | -0.105673 | 2.139348e-05 | 1
|  |  | 7.2 | -0.01175656 |  | 7.446537 | -0.09956982 | -0.7965586 | -0.1041946 |  | -0.1041946 | 2.138851e-05 | 1
|  |  | 7.22 | -0.01158455 |  | 7.460389 | -0.09811304 | -0.7849044 | -0.1027368 |  | -0.1027368 | 2.137935e-05 | 1
|  |  | 7.24 | -0.011415 |  | 7.474242 | -0.09667705 | -0.7734164 | -0.1012994 |  | -0.1012994 | 2.136606e-05 | 1
|  |  | 7.26 | -0.01124787 |  | 7.488095 | -0.09526155 | -0.7620924 | -0.09988201 |  | -0.09988201 | 2.13487e-05 | 1
|  |  | 7.28 | -0.01108312 |  | 7.501947 | -0.09386625 | -0.75093 | -0.0984844 |  | -0.0984844 | 2.132734e-05 | 1
|  |  | 7.3 | -0.01092072 |  | 7.5158 | -0.09249088 | -0.7399271 | -0.0971063 |  | -0.0971063 | 2.130204e-05 | 1
|  |  | 7.32 | -0.01076065 |  | 7.529653 | -0.09113517 | -0.7290813 | -0.09574742 |  | -0.09574742 | 2.127286e-05 | 1
|  |  | 7.34 | -0.01060286 |  | 7.543505 | -0.08979883 | -0.7183906 | -0.0944075 |  | -0.0944075 | 2.123987e-05 | 1
|  |  | 7.36 | -0.01044733 |  | 7.557358 | -0.08848159 | -0.7078528 | -0.09308628 |  | -0.09308628 | 2.120313e-05 | 1
|  |  | 7.38 | -0.01029403 |  | 7.571211 | -0.08718321 | -0.6974656 | -0.0917835 |  | -0.0917835 | 2.116272e-05 | 1
|  |  | 7.4 | -0.01014292 |  | 7.585064 | -0.0859034 | -0.6872272 | -0.09049891 |  | -0.09049891 | 2.111869e-05 | 1
|  |  | 7.42 | -0.009993968 |  | 7.598916 | -0.08464191 | -0.6771353 | -0.08923224 |  | -0.08923224 | 2.107112e-05 | 1
|  |  | 7.44 | -0.009847153 |  | 7.612769 | -0.08339849 | -0.6671879 | -0.08798326 |  | -0.08798326 | 2.102008e-05 | 1
|  |  | 7.46 | -0.009702442 |  | 7.626622 | -0.08217289 | -0.6573831 | -0.08675171 |  | -0.08675171 | 2.096562e-05 | 1
|  |  | 7.48 | -0.009559805 |  | 7.640474 | -0.08096485 | -0.6477188 | -0.08553736 |  | -0.08553736 | 2.090783e-05 | 1
|  |  | 7.5 | -0.009419213 |  | 7.654327 | -0.07977414 | -0.6381931 | -0.08433997 |  | -0.08433997 | 2.084677e-05 | 1
|  |  | 7.52 | -0.009280638 |  | 7.66818 | -0.07860051 | -0.6288041 | -0.08315929 |  | -0.08315929 | 2.07825e-05 | 1
|  |  | 7.54 | -0.009144052 |  | 7.682032 | -0.07744372 | -0.6195497 | -0.0819951 |  | -0.0819951 | 2.071511e-05 | 1
|  |  | 7.56 | -0.009009426 |  | 7.695885 | -0.07630354 | -0.6104283 | -0.08084717 |  | -0.08084717 | 2.064466e-05 | 1
|  |  | 7.58 | -0.008876735 |  | 7.709738 | -0.07517973 | -0.6014378 | -0.07971528 |  | -0.07971528 | 2.057122e-05 | 1
|  |  | 7.6 | -0.008745949 |  | 7.72359 | -0.07407207 | -0.5925765 | -0.07859919 |  | -0.07859919 | 2.049485e-05 | 1
|  |  | 7.62 | -0.008617044 |  | 7.737443 | -0.07298033 | -0.5838426 | -0.0774987 |  | -0.0774987 | 2.041564e-05 | 1
|  |  | 7.64 | -0.008489992 |  | 7.751296 | -0.07190429 | -0.5752343 | -0.07641357 |  | -0.07641357 | 2.033365e-05 | 1
|  |  | 7.66 | -0.008364768 |  | 7.765148 | -0.07084373 | -0.5667498 | -0.07534361 |  | -0.07534361 | 2.024895e-05 | 1
|  |  | 7.68 | -0.008241345 |  | 7.779001 | -0.06979843 | -0.5583874 | -0.07428859 |  | -0.07428859 | 2.01616e-05 | 1
|  |  | 7.7 | -0.0081197 |  | 7.792854 | -0.06876818 | -0.5501454 | -0.07324832 |  | -0.07324832 | 2.007169e-05 | 1
|  |  | 7.72 | -0.007999807 |  | 7.806706 | -0.06775276 | -0.5420221 | -0.07222258 |  | -0.07222258 | 1.997928e-05 | 1
|  |  | 7.74 | -0.007881641 |  | 7.820559 | -0.06675198 | -0.5340158 | -0.07121118 |  | -0.07121118 | 1.988443e-05 | 1
|  |  | 7.76 | -0.007765178 |  | 7.834412 | -0.06576562 | -0.526125 | -0.07021391 |  | -0.07021391 | 1.978723e-05 | 1
|  |  | 7.78 | -0.007650395 |  | 7.848264 | -0.06479349 | -0.5183479 | -0.06923057 |  | -0.06923057 | 1.968773e-05 | 1
|  |  | 7.8 | -0.007537267 |  | 7.862117 | -0.06383537 | -0.510683 | -0.06826098 |  | -0.06826098 | 1.9586e-05 | 1
|  |  | 7.82 | -0.007425772 |  | 7.87597 | -0.06289109 | -0.5031287 | -0.06730494 |  | -0.06730494 | 1.948212e-05 | 1
|  |  | 7.84 | -0.007315886 |  | 7.889822 | -0.06196044 | -0.4956835 | -0.06636227 |  | -0.06636227 | 1.937615e-05 | 1
|  |  | 7.86 | -0.007207588 |  | 7.903675 | -0.06104322 | -0.4883458 | -0.06543277 |  | -0.06543277 | 1.926815e-05 | 1
|  |  | 7.88 | -0.007100854 |  | 7.917528 | -0.06013926 | -0.4811141 | -0.06451627 |  | -0.06451627 | 1.915821e-05 | 1
|  |  | 7.9 | -0.006995662 |  | 7.93138 | -0.05924836 | -0.4739869 | -0.06361258 |  | -0.06361258 | 1.904637e-05 | 1
|  |  | 7.92 | -0.006891992 |  | 7.945233 | -0.05837035 | -0.4669628 | -0.06272152 |  | -0.06272152 | 1.893271e-05 | 1
|  |  | 7.94 | -0.006789822 |  | 7.959086 | -0.05750504 | -0.4600403 | -0.06184293 |  | -0.06184293 | 1.881729e-05 | 1
|  |  | 7.96 | -0.006689129 |  | 7.972938 | -0.05665224 | -0.4532179 | -0.06097661 |  | -0.06097661 | 1.870017e-05 | 1
|  |  | 7.98 | -0.006589895 |  | 7.986791 | -0.0558118 | -0.4464944 | -0.06012241 |  | -0.06012241 | 1.858143e-05 | 1
|  |  | 8 | -0.006492097 |  | 8.000644 | -0.05498352 | -0.4398682 | -0.05928016 |  | -0.05928016 | 1.846112e-05 | 1

## fit_1NN_HCP
tait or murnaghan (e.g., material project) | input |  | Rose function | input |  | cif file | input |  | morse | input (Ref) |  | morse | fit
HCP | Mg |  | HCP | Mg |  | HCP | Mg |  | HCP | Mg |  | HCP | Mg |  | Lammps, metal units
E0[eV/atom] | -1.5908 |  | re[A] | 3.160897 |  | a | 3.203 |  | D0[eV] | 0.2652953 |  | D0[eV] | 0.2652953 | <-fit | pair_style morse | 4.529102 | # D0[eV] a[1/A] r0[A] rc[A], 1NN for HCP
V0[A^3/atom] | 22.775 |  | d | 0.02022006 |  | c | 5.127 |  | a | 1.174813 |  | a | 1.174813 | <-fit | pair_coeff 1 1 | 0.2652953 | 1.174813 | 3.181301 | 3.876389 | # | Mg | Mg
B | 0.217 |  | Z | 12 | Note: Z(FCC)=12, Z(HCP)=12, Z(BCC)=8 |  |  |  | 2D0[eV] | 0.5305906 |  | R0 | 3.181301 | <-fit
C | 2.895 | <-Not use | Natom | 2 | Note: (FCC)=4, (HCP)=2, (BCC)=2 |  |  |  | 2a | 2.349626 |  | 2D0[eV] | 0.5305906 |  | fit (output)
|  | Note: ideal c/a = 2*sqrt(2)/sqrt(3) = 1.6333 | [9 empty] | 2a | 2.349626 |  | pair_style morse | 4.529102 | # D0[eV] a[1/A] r0[A] rc[A], 1NN for HCP
Note: Material project: Table (correct) [eV] -> [eV/atom] (cohesive energy), [A^3] -> [A^3/atom] (=omega=atomic volume) | [8 empty] | Z | 12 | Note: Z(FCC)=12, Z(HCP)=12, Z(BCC)=8 | p/q | 2 |  | pair_coeff 1 1 | 0.2652953 | 1.174813 | 3.181301 | 3.876389 | # | Mg | Mg
Lattice const.[A] | output |  | Rose function | output |  | Data | output |  |  |  | Note: R0 = re | d | 0.02022006
a0 (FCC or BCC) | 3.571326 |  | re[A] | 3.160897 |  | c/a | 1.600687 | [7 empty] | Usage
a0 (ideal HCP) | 3.202952 | Note: Volume=a^3*(c/a)*sqrt(3)/2 | a | 5.28777 |  | Volume | 45.55204 |  |  |  |  | (R0-re)/re[%] | 0.6455242 |  | 1. File tab -> Options -> Add-ins -> Solver Add-ins -> [Excel Add-ins] Go... -> [check] Solver Add-in -> OK
|  |  | a* | 0 |  | d-d | 3.160897 | 3.203 | [6 empty] | 2. Data tab -> Solver -> Set Object: [$O$19] -> To: [check] Min -> By Changing Variable Cells: [$O$4:$O$7] -> Solve
delta (=d) | -0.1541463 |  | Eu*(a*) | -1 |  | d-d(5NN) | 5.523557 | [7 empty] | Note: It is necessary to increase the constraints, chainging weight or include other structures to fit the required range.
|  |  | Eu(r)[eV/atom] | -1.5908
|  |  | Eu(r)[eV] | -19.0896 | [10 empty] | Constraints for fit |  |  | Note
References: https://doi.org/10.1103/PhysRevB.29.2963 , https://doi.org/10.1103/PhysRevB.62.8564, and https://doi.org/10.1103/PhysRevB.64.184102 | [14 empty] | 1. r = re, as = 0: Z*A - sqrt(Z)*xi = -Ec | 0.02060164 | (for A) | TB-SMA only
|  |  | a* | Eu*(a*) |  | r [A] | Eu(r) [eV/atom] | Eu(r) [eV] | E(morse)[eV] |  | E(fit) | Error | weight | Total error | 2. 3rd derivative and d=0.05 at re: p/q = 2.95 | 2.95 | (for p/q) | universal curve (Rose function: d=0.05) + TB-SMA
|  |  | -1 | 0.05496381 |  | 2.563122 | 0.08743644 | 1.049237 | 0.0886501 |  | 0.0886501 | 1.472975e-06 | 1 | 1.356466e-10 | 3. 1st derivative and r = re: xi = p/(p-q) * Ec/sqrt(Z) | 0.9184488 | (for xi) | TB-SMA only
|  |  | -0.98 | -0.002581975 |  | 2.575077 | -0.004107406 | -0.04928887 | -0.003096797 |  | -0.003096797 | 1.02133e-06 | 1
|  |  | -0.96 | -0.05774614 |  | 2.587033 | -0.09186256 | -1.102351 | -0.09103289 |  | -0.09103289 | 6.883549e-07 | 1 |  | check (xi/A)/(p/q) | 1 | vs. sqrt(Z) = | 3.464102 | Differene = | -2.464102
|  |  | -0.94 | -0.1106054 |  | 2.598988 | -0.1759511 | -2.111413 | -0.175282 |  | -0.175282 | 4.476082e-07 | 1
|  |  | -0.92 | -0.1612342 |  | 2.610944 | -0.2564913 | -3.077896 | -0.2559643 |  | -0.2559643 | 2.777328e-07 | 1 |  | Rosato et al., |  |  |  |  | Test | input
|  |  | -0.9 | -0.2097047 |  | 2.622899 | -0.3335983 | -4.003179 | -0.3331963 |  | -0.3331963 | 1.615975e-07 | 1 |  | A | 0.1325667 |  |  |  | HCP | Mg | Rose (Table 1)
|  |  | -0.88 | -0.2560872 |  | 2.634855 | -0.4073835 | -4.888602 | -0.407091 |  | -0.407091 | 8.556922e-08 | 1 |  | xi | 0.9184488 |  |  |  | l[A] | 0.3713666 | 1st Line
|  |  | -0.86 | -0.3004497 |  | 2.64681 | -0.4779553 | -5.735464 | -0.4777581 |  | -0.4777581 | 3.889413e-08 | 1 | [6 empty] | rwse[A] | 1.41 | 2nd Line
|  |  | -0.84 | -0.3428582 |  | 2.658766 | -0.5454188 | -6.545026 | -0.545304 |  | -0.545304 | 1.317667e-08 | 1 |  | p/q | 2.951149 |  |  |  | factor, f | 1 | f*B(V0)'= | 2.895
|  |  | -0.82 | -0.3833769 |  | 2.670721 | -0.6098759 | -7.318511 | -0.6098319 |  | -0.6098319 | 1.940301e-09 | 1 |  | d | 0.05 |  |  |  | 3l(B'-1)rwse | 1.497318 | <- The paper is missing the division symbol "/" before rwse.
|  |  | -0.8 | -0.4220679 |  | 2.682677 | -0.6714256 | -8.057107 | -0.6714417 |  | -0.6714417 | 2.597484e-10 | 1 |  | check | 2.629008e-12 | <- Closer to zero is better!!! |  |  | p/q | #NUM! | Note: 2=< p/q <= 5, (closed packing: p/q >= 2.7)
Note: Because the Schrödinger equation is a second-order partial differential equation, it is sometimes thought that there may have been a basis for obtaining a universal curve as a universal solution. |  |  | -0.78 | -0.4589916 |  | 2.694632 | -0.7301639 | -8.761967 | -0.7302307 |  | -0.7302307 | 4.453945e-09 | 1 | [6 empty] | p | 6.171997
|  |  | -0.76 | -0.4942067 |  | 2.706588 | -0.786184 | -9.434208 | -0.7862928 |  | -0.7862928 | 1.183107e-08 | 1 |  | Table X. d value vs. (p/q) for Rose function
|  |  | -0.74 | -0.5277699 |  | 2.718543 | -0.8395763 | -10.07492 | -0.8397194 |  | -0.8397194 | 2.047784e-08 | 1 |  | d | p/q | MEAM | Abell | Li | FERNANDEZ
|  |  | -0.72 | -0.5597363 |  | 2.730499 | -0.8904285 | -10.68514 | -0.890599 |  | -0.890599 | 2.908641e-08 | 1 |  | 0.2 | 8.116799 |  | <- Li | <- In
|  |  | -0.7 | -0.5901595 |  | 2.742454 | -0.9388257 | -11.26591 | -0.9390176 |  | -0.9390176 | 3.681309e-08 | 1 |  | 0.15 | 6.25 |  | <- Li | <- Li, Na
|  |  | -0.68 | -0.6190913 |  | 2.75441 | -0.9848504 | -11.81821 | -0.9850582 |  | -0.9850582 | 4.316377e-08 | 1 |  | 0.1 | 4.539722 |  |  | <- Ag, Hf, Tl, Yb, Zn
|  |  | -0.66 | -0.6465821 |  | 2.766365 | -1.028583 | -12.34299 | -1.028802 |  | -1.028802 | 4.790196e-08 | 1 |  | 0.095 | 4.376402 |  |  | <- Rb
|  |  | -0.64 | -0.6726807 |  | 2.778321 | -1.0701 | -12.84121 | -1.070326 |  | -1.070326 | 5.097542e-08 | 1 |  | 0.09 | 4.21 |  |  | <- Nd
|  |  | -0.62 | -0.6974345 |  | 2.790276 | -1.109479 | -13.31375 | -1.109708 |  | -1.109708 | 5.245855e-08 | 1 |  | 0.085 | 4.053393 |  |  | <- Pt
|  |  | -0.6 | -0.7208894 |  | 2.802232 | -1.146791 | -13.76149 | -1.14702 |  | -1.14702 | 5.250752e-08 | 1 |  | 0.08 | 3.89 |  |  | <- Cu
|  |  | -0.58 | -0.7430899 |  | 2.814187 | -1.182107 | -14.18529 | -1.182334 |  | -1.182334 | 5.132608e-08 | 1 |  | 0.075 | 3.734744 |  | <- K | <- Th
|  |  | -0.56 | -0.7640793 |  | 2.826143 | -1.215497 | -14.58597 | -1.215719 |  | -1.215719 | 4.913985e-08 | 1 |  | 0.07 | 3.58 | <- Si | <- K
|  |  | -0.54 | -0.7838995 |  | 2.838098 | -1.247027 | -14.96433 | -1.247242 |  | -1.247242 | 4.617771e-08 | 1 |  | 0.065 | 3.419675 |  |  | <- Rh
|  |  | -0.52 | -0.8025911 |  | 2.850054 | -1.276762 | -15.32114 | -1.276968 |  | -1.276968 | 4.26586e-08 | 1 |  | 0.06 | 3.26 |  | <- Na, K, Cs, Al
|  |  | -0.5 | -0.8201935 |  | 2.862009 | -1.304764 | -15.65717 | -1.304961 |  | -1.304961 | 3.878286e-08 | 1 |  | 0.055 | 3.107051 |  | <- Cu
|  |  | -0.48 | -0.8367449 |  | 2.873965 | -1.331094 | -15.97312 | -1.33128 |  | -1.33128 | 3.472688e-08 | 1 |  | 0.05 | 2.95 | <- Al,Fe,Ni,Pd,Pt,In,Cu,Ag,Au |  | <- Ni | <- Li,Na,Al,K,Ca,Ti,V,Fe,Co,Ni,Cu,Zn,Nb,Mo,Pd,Ag,Ta,Re,Ir,Pt,Au,Pb,Th
|  |  | -0.46 | -0.8522823 |  | 2.88592 | -1.355811 | -16.26973 | -1.355986 |  | -1.355986 | 3.064045e-08 | 1 |  | 0.045 | 2.795136 |  | <- Ag
|  |  | -0.44 | -0.8668416 |  | 2.897876 | -1.378972 | -16.54766 | -1.379135 |  | -1.379135 | 2.664606e-08 | 1 |  | 0.04 | 2.64 |  | <- Ag | <- K, Pb
|  |  | -0.42 | -0.8804577 |  | 2.909831 | -1.400632 | -16.80759 | -1.400783 |  | -1.400783 | 2.283961e-08 | 1 |  | 0.035 | 2.481044 |  |  | <- Cd
|  |  | -0.4 | -0.8931643 |  | 2.921787 | -1.420846 | -17.05015 | -1.420985 |  | -1.420985 | 1.929218e-08 | 1 |  | 0.03 | 2.32 |  | <- Au
|  |  | -0.38 | -0.904994 |  | 2.933742 | -1.439664 | -17.27597 | -1.439791 |  | -1.439791 | 1.605235e-08 | 1 |  | 0.025 | 2.159411 |  |  | <- Al
|  |  | -0.36 | -0.9159786 |  | 2.945698 | -1.457139 | -17.48567 | -1.457253 |  | -1.457253 | 1.314903e-08 | 1 |  | 0.02 | 1.99 |  | <- Si, Ge
|  |  | -0.34 | -0.9261489 |  | 2.957653 | -1.473318 | -17.67981 | -1.473421 |  | -1.473421 | 1.059436e-08 | 1 |  | 0.015 | 1.818065 |  | <- Si
|  |  | -0.32 | -0.9355344 |  | 2.969609 | -1.488248 | -17.85898 | -1.48834 |  | -1.48834 | 8.386686e-09 | 1 |  | 0.01 | 1.63 |  | <- H | <- In
|  |  | -0.3 | -0.9441642 |  | 2.981564 | -1.501976 | -18.02372 | -1.502057 |  | -1.502057 | 6.513383e-09 | 1 |  | 0.005 | 1.41 |  | <-C
|  |  | -0.28 | -0.9520662 |  | 2.99352 | -1.514547 | -18.17456 | -1.514617 |  | -1.514617 | 4.953526e-09 | 1 |  | 0.001 | 0.857
|  |  | -0.26 | -0.9592674 |  | 3.005475 | -1.526003 | -18.31203 | -1.526063 |  | -1.526063 | 3.6803e-09 | 1 |  | Note: The existence of a minimum for Eb requires p > q.
|  |  | -0.24 | -0.965794 |  | 3.017431 | -1.536385 | -18.43662 | -1.536437 |  | -1.536437 | 2.663128e-09 | 1
|  |  | -0.22 | -0.9716716 |  | 3.029386 | -1.545735 | -18.54882 | -1.545778 |  | -1.545778 | 1.869519e-09 | 1
|  |  | -0.2 | -0.9769246 |  | 3.041342 | -1.554092 | -18.6491 | -1.554127 |  | -1.554127 | 1.266604e-09 | 1
|  |  | -0.18 | -0.9815771 |  | 3.053297 | -1.561493 | -18.73791 | -1.561521 |  | -1.561521 | 8.223945e-10 | 1
|  |  | -0.16 | -0.9856519 |  | 3.065253 | -1.567975 | -18.8157 | -1.567998 |  | -1.567998 | 5.067672e-10 | 1
|  |  | -0.14 | -0.9891716 |  | 3.077208 | -1.573574 | -18.88289 | -1.573591 |  | -1.573591 | 2.921916e-10 | 1
|  |  | -0.12 | -0.9921578 |  | 3.089164 | -1.578325 | -18.9399 | -1.578337 |  | -1.578337 | 1.542358e-10 | 1
|  |  | -0.1 | -0.9946315 |  | 3.101119 | -1.58226 | -18.98712 | -1.582268 |  | -1.582268 | 7.18697e-11 | 1
|  |  | -0.08 | -0.9966129 |  | 3.113075 | -1.585412 | -19.02494 | -1.585417 |  | -1.585417 | 2.759431e-11 | 1
|  |  | -0.06 | -0.9981217 |  | 3.12503 | -1.587812 | -19.05374 | -1.587815 |  | -1.587815 | 7.425022e-12 | 1
|  |  | -0.04 | -0.999177 |  | 3.136986 | -1.589491 | -19.07389 | -1.589492 |  | -1.589492 | 7.542495e-13 | 1
|  |  | -0.02 | -0.9997971 |  | 3.148941 | -1.590477 | -19.08573 | -1.590477 |  | -1.590477 | 1.187009e-09 | 10000
|  | re -> | 0 | -1 |  | 3.160897 | -1.5908 | -19.0896 | -1.590799 |  | -1.590799 | 8.940978e-09 | 10000 | <- re position
|  |  | 0.02 | -0.9998028 |  | 3.172852 | -1.590486 | -19.08584 | -1.590485 |  | -1.590485 | 9.384738e-09 | 10000
|  |  | 0.04 | -0.9992223 |  | 3.184808 | -1.589563 | -19.07475 | -1.589562 |  | -1.589562 | 2.028926e-13 | 1
|  |  | 0.06 | -0.9982745 |  | 3.196763 | -1.588055 | -19.05666 | -1.588056 |  | -1.588056 | 3.262077e-13 | 1
|  |  | 0.08 | -0.9969752 |  | 3.208719 | -1.585988 | -19.03186 | -1.58599 |  | -1.58599 | 4.228247e-12 | 1
|  |  | 0.1 | -0.9953395 |  | 3.220674 | -1.583386 | -19.00063 | -1.58339 |  | -1.58339 | 1.57136e-11 | 1
|  |  | 0.12 | -0.9933819 |  | 3.23263 | -1.580272 | -18.96326 | -1.580278 |  | -1.580278 | 3.909612e-11 | 1
|  |  | 0.14 | -0.9911166 |  | 3.244585 | -1.576668 | -18.92002 | -1.576677 |  | -1.576677 | 7.885214e-11 | 1
|  |  | 0.16 | -0.9885574 |  | 3.256541 | -1.572597 | -18.87116 | -1.572609 |  | -1.572609 | 1.393088e-10 | 1
|  |  | 0.18 | -0.9857173 |  | 3.268496 | -1.568079 | -18.81695 | -1.568094 |  | -1.568094 | 2.24372e-10 | 1
|  |  | 0.2 | -0.9826093 |  | 3.280452 | -1.563135 | -18.75762 | -1.563153 |  | -1.563153 | 3.372966e-10 | 1
|  |  | 0.22 | -0.9792457 |  | 3.292407 | -1.557784 | -18.69341 | -1.557806 |  | -1.557806 | 4.805016e-10 | 1
|  |  | 0.24 | -0.9756384 |  | 3.304363 | -1.552046 | -18.62455 | -1.552071 |  | -1.552071 | 6.554294e-10 | 1
|  |  | 0.26 | -0.971799 |  | 3.316318 | -1.545938 | -18.55125 | -1.545967 |  | -1.545967 | 8.624492e-10 | 1
|  |  | 0.28 | -0.9677387 |  | 3.328274 | -1.539479 | -18.47374 | -1.539512 |  | -1.539512 | 1.100804e-09 | 1
|  |  | 0.3 | -0.9634681 |  | 3.340229 | -1.532685 | -18.39222 | -1.532722 |  | -1.532722 | 1.368597e-09 | 1
|  |  | 0.32 | -0.9589979 |  | 3.352185 | -1.525574 | -18.30689 | -1.525615 |  | -1.525615 | 1.662815e-09 | 1
|  |  | 0.34 | -0.9543379 |  | 3.36414 | -1.518161 | -18.21793 | -1.518205 |  | -1.518205 | 1.979392e-09 | 1
|  |  | 0.36 | -0.949498 |  | 3.376096 | -1.510461 | -18.12554 | -1.510509 |  | -1.510509 | 2.313292e-09 | 1
|  |  | 0.38 | -0.9444875 |  | 3.388051 | -1.502491 | -18.02989 | -1.502542 |  | -1.502542 | 2.658632e-09 | 1
|  |  | 0.4 | -0.9393155 |  | 3.400007 | -1.494263 | -17.93116 | -1.494318 |  | -1.494318 | 3.008819e-09 | 1
|  |  | 0.42 | -0.9339908 |  | 3.411962 | -1.485793 | -17.82951 | -1.48585 |  | -1.48585 | 3.356711e-09 | 1
|  |  | 0.44 | -0.9285218 |  | 3.423918 | -1.477092 | -17.72511 | -1.477153 |  | -1.477153 | 3.694788e-09 | 1
|  |  | 0.46 | -0.9229166 |  | 3.435873 | -1.468176 | -17.61811 | -1.468239 |  | -1.468239 | 4.015338e-09 | 1
|  |  | 0.48 | -0.9171831 |  | 3.447829 | -1.459055 | -17.50866 | -1.459121 |  | -1.459121 | 4.310651e-09 | 1
|  |  | 0.5 | -0.911329 |  | 3.459784 | -1.449742 | -17.39691 | -1.44981 |  | -1.44981 | 4.573214e-09 | 1
|  |  | 0.52 | -0.9053615 |  | 3.47174 | -1.440249 | -17.28299 | -1.440318 |  | -1.440318 | 4.795901e-09 | 1
|  |  | 0.54 | -0.8992877 |  | 3.483695 | -1.430587 | -17.16704 | -1.430657 |  | -1.430657 | 4.972174e-09 | 1
|  |  | 0.56 | -0.8931145 |  | 3.495651 | -1.420767 | -17.0492 | -1.420838 |  | -1.420838 | 5.096264e-09 | 1
|  |  | 0.58 | -0.8868483 |  | 3.507606 | -1.410798 | -16.92958 | -1.41087 |  | -1.41087 | 5.16335e-09 | 1
|  |  | 0.6 | -0.8804956 |  | 3.519562 | -1.400692 | -16.80831 | -1.400764 |  | -1.400764 | 5.169724e-09 | 1
|  |  | 0.62 | -0.8740623 |  | 3.531517 | -1.390458 | -16.6855 | -1.39053 |  | -1.39053 | 5.112947e-09 | 1
|  |  | 0.64 | -0.8675545 |  | 3.543473 | -1.380106 | -16.56127 | -1.380176 |  | -1.380176 | 4.991988e-09 | 1
|  |  | 0.66 | -0.8609778 |  | 3.555428 | -1.369643 | -16.43572 | -1.369713 |  | -1.369713 | 4.807344e-09 | 1
|  |  | 0.68 | -0.8543375 |  | 3.567384 | -1.35908 | -16.30896 | -1.359148 |  | -1.359148 | 4.561145e-09 | 1
|  |  | 0.7 | -0.8476391 |  | 3.579339 | -1.348424 | -16.18109 | -1.348489 |  | -1.348489 | 4.257245e-09 | 1
|  |  | 0.72 | -0.8408874 |  | 3.591295 | -1.337684 | -16.0522 | -1.337746 |  | -1.337746 | 3.901285e-09 | 1
|  |  | 0.74 | -0.8340875 |  | 3.60325 | -1.326866 | -15.9224 | -1.326926 |  | -1.326926 | 3.500743e-09 | 1
|  |  | 0.76 | -0.827244 |  | 3.615206 | -1.31598 | -15.79176 | -1.316035 |  | -1.316035 | 3.064966e-09 | 1
|  |  | 0.78 | -0.8203613 |  | 3.627161 | -1.305031 | -15.66037 | -1.305082 |  | -1.305082 | 2.605176e-09 | 1
|  |  | 0.8 | -0.8134439 |  | 3.639117 | -1.294027 | -15.52832 | -1.294073 |  | -1.294073 | 2.134464e-09 | 1
|  |  | 0.82 | -0.8064958 |  | 3.651072 | -1.282974 | -15.39568 | -1.283014 |  | -1.283014 | 1.667761e-09 | 1
|  |  | 0.84 | -0.7995212 |  | 3.663028 | -1.271878 | -15.26254 | -1.271913 |  | -1.271913 | 1.221794e-09 | 1
|  |  | 0.86 | -0.7925238 |  | 3.674983 | -1.260747 | -15.12896 | -1.260775 |  | -1.260775 | 8.150242e-07 | 1000
|  |  | 0.88 | -0.7855073 |  | 3.686939 | -1.249585 | -14.99502 | -1.249607 |  | -1.249607 | 4.675666e-07 | 1000
|  |  | 0.9 | -0.7784754 |  | 3.698894 | -1.238399 | -14.86078 | -1.238413 |  | -1.238413 | 2.010997e-07 | 1000
|  |  | 0.92 | -0.7714313 |  | 3.71085 | -1.227193 | -14.72631 | -1.227199 |  | -1.227199 | 3.875729e-11 | 1
|  |  | 0.94 | -0.7643784 |  | 3.722805 | -1.215973 | -14.59168 | -1.215971 |  | -1.215971 | 5.009012e-12 | 1
|  |  | 0.96 | -0.7573198 |  | 3.734761 | -1.204744 | -14.45693 | -1.204733 |  | -1.204733 | 1.255296e-10 | 1
|  |  | 0.98 | -0.7502585 |  | 3.746716 | -1.193511 | -14.32213 | -1.193491 |  | -1.193491 | 4.270578e-10 | 1
|  |  | 1 | -0.7431974 |  | 3.758672 | -1.182278 | -14.18734 | -1.182248 |  | -1.182248 | 9.372473e-10 | 1
|  |  | 1.02 | -0.7361393 |  | 3.770627 | -1.17105 | -14.05261 | -1.171009 |  | -1.171009 | 1.684509e-09 | 1
|  |  | 1.04 | -0.7290868 |  | 3.782583 | -1.159831 | -13.91798 | -1.159779 |  | -1.159779 | 2.697849e-09 | 1
|  |  | 1.06 | -0.7220425 |  | 3.794538 | -1.148625 | -13.7835 | -1.148562 |  | -1.148562 | 4.006701e-09 | 1
|  |  | 1.08 | -0.7150087 |  | 3.806494 | -1.137436 | -13.64923 | -1.137361 |  | -1.137361 | 5.640755e-09 | 1
|  |  | 1.1 | -0.7079878 |  | 3.818449 | -1.126267 | -13.5152 | -1.12618 |  | -1.12618 | 7.629784e-09 | 1
|  |  | 1.12 | -0.700982 |  | 3.830405 | -1.115122 | -13.38147 | -1.115022 |  | -1.115022 | 1.000347e-08 | 1
|  |  | 1.14 | -0.6939935 |  | 3.84236 | -1.104005 | -13.24806 | -1.103892 |  | -1.103892 | 1.279124e-08 | 1
|  |  | 1.16 | -0.6870242 |  | 3.854316 | -1.092918 | -13.11502 | -1.092792 |  | -1.092792 | 1.602208e-08 | 1
|  |  | 1.18 | -0.6800761 |  | 3.866271 | -1.081865 | -12.98238 | -1.081725 |  | -1.081725 | 1.972438e-08 | 1
|  |  | 1.2 | -0.6731511 |  | 3.878227 | -1.070849 | -12.85018 | -1.070694 |  | -1.070694 | 2.392575e-08 | 1
|  |  | 1.22 | -0.6662508 |  | 3.890182 | -1.059872 | -12.71846 | -1.059703 |  | -1.059703 | 2.865288e-08 | 1
|  |  | 1.24 | -0.659377 |  | 3.902138 | -1.048937 | -12.58724 | -1.048753 |  | -1.048753 | 3.39314e-08 | 1
|  |  | 1.26 | -0.6525313 |  | 3.914093 | -1.038047 | -12.45656 | -1.037847 |  | -1.037847 | 3.978567e-08 | 1
|  |  | 1.28 | -0.6457151 |  | 3.926049 | -1.027204 | -12.32644 | -1.026989 |  | -1.026989 | 4.62387e-08 | 1
|  |  | 1.3 | -0.6389299 |  | 3.938004 | -1.01641 | -12.19692 | -1.016179 |  | -1.016179 | 5.331202e-08 | 1
|  |  | 1.32 | -0.6321772 |  | 3.94996 | -1.005667 | -12.06801 | -1.00542 |  | -1.00542 | 6.10255e-08 | 1
|  |  | 1.34 | -0.6254581 |  | 3.961915 | -0.9949787 | -11.93974 | -0.9947153 |  | -0.9947153 | 6.939729e-08 | 1
|  |  | 1.36 | -0.6187739 |  | 3.973871 | -0.9843455 | -11.81215 | -0.9840654 |  | -0.9840654 | 7.844367e-08 | 1
|  |  | 1.38 | -0.6121258 |  | 3.985826 | -0.9737697 | -11.68524 | -0.9734727 |  | -0.9734727 | 8.817901e-08 | 1
|  |  | 1.4 | -0.6055149 |  | 3.997782 | -0.963253 | -11.55904 | -0.962939 |  | -0.962939 | 9.861561e-08 | 1
|  |  | 1.42 | -0.5989422 |  | 4.009737 | -0.9527972 | -11.43357 | -0.9524659 |  | -0.9524659 | 1.097637e-07 | 1
|  |  | 1.44 | -0.5924087 |  | 4.021693 | -0.9424037 | -11.30884 | -0.9420549 |  | -0.9420549 | 1.216313e-07 | 1
|  |  | 1.46 | -0.5859153 |  | 4.033648 | -0.9320741 | -11.18489 | -0.9317077 |  | -0.9317077 | 1.342244e-07 | 1
|  |  | 1.48 | -0.5794629 |  | 4.045604 | -0.9218096 | -11.06172 | -0.9214255 |  | -0.9214255 | 1.475463e-07 | 1
|  |  | 1.5 | -0.5730524 |  | 4.057559 | -0.9116118 | -10.93934 | -0.9112098 |  | -0.9112098 | 1.615984e-07 | 1
|  |  | 1.52 | -0.5666845 |  | 4.069515 | -0.9014816 | -10.81778 | -0.9010617 |  | -0.9010617 | 1.763796e-07 | 1
|  |  | 1.54 | -0.5603598 |  | 4.08147 | -0.8914204 | -10.69704 | -0.8909824 |  | -0.8909824 | 1.918866e-07 | 1
|  |  | 1.56 | -0.5540792 |  | 4.093426 | -0.8814292 | -10.57715 | -0.880973 |  | -0.880973 | 2.081136e-07 | 1
|  |  | 1.58 | -0.5478431 |  | 4.105381 | -0.8715089 | -10.45811 | -0.8710345 |  | -0.8710345 | 2.250525e-07 | 1
|  |  | 1.6 | -0.5416523 |  | 4.117337 | -0.8616605 | -10.33993 | -0.8611678 |  | -0.8611678 | 2.42693e-07 | 1
|  |  | 1.62 | -0.5355072 |  | 4.129292 | -0.8518848 | -10.22262 | -0.8513739 |  | -0.8513739 | 2.610224e-07 | 1
|  |  | 1.64 | -0.5294083 |  | 4.141248 | -0.8421827 | -10.10619 | -0.8416536 |  | -0.8416536 | 2.800258e-07 | 1
|  |  | 1.66 | -0.5233561 |  | 4.153203 | -0.8325549 | -9.990659 | -0.8320075 |  | -0.8320075 | 2.996861e-07 | 1
|  |  | 1.68 | -0.5173511 |  | 4.165159 | -0.8230021 | -9.876025 | -0.8224364 |  | -0.8224364 | 3.19984e-07 | 1
|  |  | 1.7 | -0.5113935 |  | 4.177114 | -0.8135248 | -9.762297 | -0.8129409 |  | -0.8129409 | 3.408982e-07 | 1
|  |  | 1.72 | -0.5054838 |  | 4.18907 | -0.8041236 | -9.649484 | -0.8035216 |  | -0.8035216 | 3.624054e-07 | 1
|  |  | 1.74 | -0.4996223 |  | 4.201025 | -0.7947991 | -9.53759 | -0.7941791 |  | -0.7941791 | 3.844802e-07 | 1
|  |  | 1.76 | -0.4938092 |  | 4.212981 | -0.7855517 | -9.426621 | -0.7849137 |  | -0.7849137 | 4.070954e-07 | 1
|  |  | 1.78 | -0.4880449 |  | 4.224936 | -0.7763818 | -9.316582 | -0.7757259 |  | -0.7757259 | 4.302221e-07 | 1
|  |  | 1.8 | -0.4823295 |  | 4.236892 | -0.7672898 | -9.207477 | -0.7666161 |  | -0.7666161 | 4.538296e-07 | 1
|  |  | 1.82 | -0.4766632 |  | 4.248847 | -0.7582759 | -9.09931 | -0.7575846 |  | -0.7575846 | 4.778857e-07 | 1
|  |  | 1.84 | -0.4710463 |  | 4.260803 | -0.7493404 | -8.992085 | -0.7486317 |  | -0.7486317 | 5.023566e-07 | 1
|  |  | 1.86 | -0.4654788 |  | 4.272758 | -0.7404836 | -8.885804 | -0.7397576 |  | -0.7397576 | 5.272073e-07 | 1
|  |  | 1.88 | -0.4599608 |  | 4.284714 | -0.7317057 | -8.780469 | -0.7309625 |  | -0.7309625 | 5.524013e-07 | 1
|  |  | 1.9 | -0.4544926 |  | 4.296669 | -0.7230068 | -8.676081 | -0.7222466 |  | -0.7222466 | 5.779011e-07 | 1
|  |  | 1.92 | -0.449074 |  | 4.308625 | -0.714387 | -8.572644 | -0.71361 |  | -0.71361 | 6.036682e-07 | 1
|  |  | 1.94 | -0.4437053 |  | 4.32058 | -0.7058463 | -8.470156 | -0.7050528 |  | -0.7050528 | 6.296629e-07 | 1
|  |  | 1.96 | -0.4383863 |  | 4.332536 | -0.6973849 | -8.368619 | -0.6965751 |  | -0.6965751 | 6.558449e-07 | 1
|  |  | 1.98 | -0.4331171 |  | 4.344491 | -0.6890027 | -8.268033 | -0.6881768 |  | -0.6881768 | 6.821731e-07 | 1
|  |  | 2 | -0.4278977 |  | 4.356447 | -0.6806997 | -8.168397 | -0.6798579 |  | -0.6798579 | 7.08606e-07 | 1
|  |  | 2.02 | -0.4227281 |  | 4.368402 | -0.6724759 | -8.069711 | -0.6716185 |  | -0.6716185 | 7.351013e-07 | 1
|  |  | 2.04 | -0.4176082 |  | 4.380358 | -0.6643311 | -7.971974 | -0.6634584 |  | -0.6634584 | 7.616167e-07 | 1
|  |  | 2.06 | -0.4125379 |  | 4.392313 | -0.6562653 | -7.875184 | -0.6553776 |  | -0.6553776 | 7.881094e-07 | 1
|  |  | 2.08 | -0.4075172 |  | 4.404269 | -0.6482783 | -7.77934 | -0.6473758 |  | -0.6473758 | 8.145368e-07 | 1
|  |  | 2.1 | -0.4025459 |  | 4.416224 | -0.64037 | -7.68444 | -0.639453 |  | -0.639453 | 8.408558e-07 | 1
|  |  | 2.12 | -0.3976239 |  | 4.42818 | -0.6325401 | -7.590481 | -0.6316089 |  | -0.6316089 | 8.67024e-07 | 1
|  |  | 2.14 | -0.3927511 |  | 4.440135 | -0.6247885 | -7.497461 | -0.6238435 |  | -0.6238435 | 8.929987e-07 | 1
|  |  | 2.16 | -0.3879274 |  | 4.452091 | -0.6171149 | -7.405378 | -0.6161563 |  | -0.6161563 | 9.187379e-07 | 1
|  |  | 2.18 | -0.3831525 |  | 4.464046 | -0.609519 | -7.314228 | -0.6085473 |  | -0.6085473 | 9.441998e-07 | 1
|  |  | 2.2 | -0.3784264 |  | 4.476002 | -0.6020007 | -7.224008 | -0.6010161 |  | -0.6010161 | 9.693432e-07 | 1
|  |  | 2.22 | -0.3737488 |  | 4.487957 | -0.5945595 | -7.134715 | -0.5935625 |  | -0.5935625 | 9.941277e-07 | 1
|  |  | 2.24 | -0.3691195 |  | 4.499913 | -0.5871953 | -7.046344 | -0.5861861 |  | -0.5861861 | 1.018513e-06 | 1
|  |  | 2.26 | -0.3645384 |  | 4.511868 | -0.5799076 | -6.958892 | -0.5788866 |  | -0.5788866 | 1.042461e-06 | 1
|  |  | 2.28 | -0.3600051 |  | 4.523824 | -0.5726962 | -6.872354 | -0.5716637 |  | -0.5716637 | 1.065933e-06 | 1
|  |  | 2.3 | -0.3555196 |  | 4.535779 | -0.5655606 | -6.786727 | -0.5645171 |  | -0.5645171 | 1.088892e-06 | 1
|  |  | 2.32 | -0.3510815 |  | 4.547735 | -0.5585005 | -6.702006 | -0.5574463 |  | -0.5574463 | 1.111301e-06 | 1
|  |  | 2.34 | -0.3466907 |  | 4.55969 | -0.5515155 | -6.618186 | -0.550451 |  | -0.550451 | 1.133127e-06 | 1
|  |  | 2.36 | -0.3423467 |  | 4.571646 | -0.5446052 | -6.535262 | -0.5435308 |  | -0.5435308 | 1.154334e-06 | 1
|  |  | 2.38 | -0.3380495 |  | 4.583601 | -0.5377692 | -6.45323 | -0.5366852 |  | -0.5366852 | 1.174892e-06 | 1
|  |  | 2.4 | -0.3337987 |  | 4.595557 | -0.531007 | -6.372084 | -0.5299139 |  | -0.5299139 | 1.194768e-06 | 1
|  |  | 2.42 | -0.3295941 |  | 4.607512 | -0.5243182 | -6.291819 | -0.5232165 |  | -0.5232165 | 1.213933e-06 | 1
|  |  | 2.44 | -0.3254353 |  | 4.619468 | -0.5177025 | -6.21243 | -0.5165924 |  | -0.5165924 | 1.232358e-06 | 1
|  |  | 2.46 | -0.3213221 |  | 4.631423 | -0.5111592 | -6.13391 | -0.5100412 |  | -0.5100412 | 1.250017e-06 | 1
|  |  | 2.48 | -0.3172542 |  | 4.643379 | -0.504688 | -6.056256 | -0.5035624 |  | -0.5035624 | 1.266885e-06 | 1
|  |  | 2.5 | -0.3132313 |  | 4.655334 | -0.4982883 | -5.97946 | -0.4971557 |  | -0.4971557 | 1.282937e-06 | 1
|  |  | 2.52 | -0.3092531 |  | 4.66729 | -0.4919598 | -5.903518 | -0.4908204 |  | -0.4908204 | 1.298151e-06 | 1
|  |  | 2.54 | -0.3053192 |  | 4.679245 | -0.4857018 | -5.828422 | -0.4845562 |  | -0.4845562 | 1.312508e-06 | 1
|  |  | 2.56 | -0.3014294 |  | 4.691201 | -0.479514 | -5.754168 | -0.4783625 |  | -0.4783625 | 1.325987e-06 | 1
|  |  | 2.58 | -0.2975834 |  | 4.703156 | -0.4733957 | -5.680748 | -0.4722387 |  | -0.4722387 | 1.338573e-06 | 1
|  |  | 2.6 | -0.2937808 |  | 4.715112 | -0.4673465 | -5.608158 | -0.4661845 |  | -0.4661845 | 1.350248e-06 | 1
|  |  | 2.62 | -0.2900213 |  | 4.727067 | -0.4613659 | -5.53639 | -0.4601992 |  | -0.4601992 | 1.361e-06 | 1
|  |  | 2.64 | -0.2863045 |  | 4.739023 | -0.4554533 | -5.465439 | -0.4542825 |  | -0.4542825 | 1.370817e-06 | 1
|  |  | 2.66 | -0.2826302 |  | 4.750978 | -0.4496082 | -5.395298 | -0.4484336 |  | -0.4484336 | 1.379686e-06 | 1
|  |  | 2.68 | -0.278998 |  | 4.762934 | -0.4438301 | -5.325961 | -0.4426521 |  | -0.4426521 | 1.387601e-06 | 1
|  |  | 2.7 | -0.2754076 |  | 4.774889 | -0.4381184 | -5.257421 | -0.4369375 |  | -0.4369375 | 1.394553e-06 | 1
|  |  | 2.72 | -0.2718586 |  | 4.786845 | -0.4324727 | -5.189672 | -0.4312892 |  | -0.4312892 | 1.400538e-06 | 1
|  |  | 2.74 | -0.2683507 |  | 4.7988 | -0.4268923 | -5.122707 | -0.4257067 |  | -0.4257067 | 1.405551e-06 | 1
|  |  | 2.76 | -0.2648835 |  | 4.810756 | -0.4213767 | -5.056521 | -0.4201895 |  | -0.4201895 | 1.40959e-06 | 1
|  |  | 2.78 | -0.2614568 |  | 4.822711 | -0.4159254 | -4.991105 | -0.4147369 |  | -0.4147369 | 1.412655e-06 | 1
|  |  | 2.8 | -0.25807 |  | 4.834667 | -0.4105378 | -4.926454 | -0.4093484 |  | -0.4093484 | 1.414746e-06 | 1
|  |  | 2.82 | -0.254723 |  | 4.846622 | -0.4052134 | -4.862561 | -0.4040235 |  | -0.4040235 | 1.415867e-06 | 1
|  |  | 2.84 | -0.2514154 |  | 4.858578 | -0.3999516 | -4.799419 | -0.3987616 |  | -0.3987616 | 1.416021e-06 | 1
|  |  | 2.86 | -0.2481467 |  | 4.870533 | -0.3947518 | -4.737022 | -0.3935622 |  | -0.3935622 | 1.415214e-06 | 1
|  |  | 2.88 | -0.2449168 |  | 4.882489 | -0.3896136 | -4.675363 | -0.3884247 |  | -0.3884247 | 1.413453e-06 | 1
|  |  | 2.9 | -0.2417251 |  | 4.894444 | -0.3845363 | -4.614435 | -0.3833485 |  | -0.3833485 | 1.410747e-06 | 1
|  |  | 2.92 | -0.2385714 |  | 4.9064 | -0.3795194 | -4.554232 | -0.3783331 |  | -0.3783331 | 1.407106e-06 | 1
|  |  | 2.94 | -0.2354553 |  | 4.918355 | -0.3745623 | -4.494747 | -0.373378 |  | -0.373378 | 1.402541e-06 | 1
|  |  | 2.96 | -0.2323764 |  | 4.930311 | -0.3696644 | -4.435973 | -0.3684824 |  | -0.3684824 | 1.397064e-06 | 1
|  |  | 2.98 | -0.2293345 |  | 4.942266 | -0.3648253 | -4.377904 | -0.363646 |  | -0.363646 | 1.39069e-06 | 1
|  |  | 3 | -0.2263291 |  | 4.954222 | -0.3600443 | -4.320532 | -0.3588681 |  | -0.3588681 | 1.383433e-06 | 1
|  |  | 3.02 | -0.2233599 |  | 4.966177 | -0.355321 | -4.263852 | -0.3541482 |  | -0.3541482 | 1.375309e-06 | 1
|  |  | 3.04 | -0.2204266 |  | 4.978133 | -0.3506546 | -4.207856 | -0.3494857 |  | -0.3494857 | 1.366337e-06 | 1
|  |  | 3.06 | -0.2175288 |  | 4.990088 | -0.3460448 | -4.152537 | -0.3448801 |  | -0.3448801 | 1.356535e-06 | 1
|  |  | 3.08 | -0.2146661 |  | 5.002044 | -0.3414909 | -4.09789 | -0.3403307 |  | -0.3403307 | 1.345921e-06 | 1
|  |  | 3.1 | -0.2118383 |  | 5.013999 | -0.3369923 | -4.043908 | -0.3358371 |  | -0.3358371 | 1.334517e-06 | 1
|  |  | 3.12 | -0.2090449 |  | 5.025955 | -0.3325486 | -3.990583 | -0.3313987 |  | -0.3313987 | 1.322343e-06 | 1
|  |  | 3.14 | -0.2062856 |  | 5.03791 | -0.3281592 | -3.93791 | -0.3270149 |  | -0.3270149 | 1.309422e-06 | 1
|  |  | 3.16 | -0.2035601 |  | 5.049866 | -0.3238235 | -3.885882 | -0.3226851 |  | -0.3226851 | 1.295778e-06 | 1
|  |  | 3.18 | -0.2008681 |  | 5.061821 | -0.3195409 | -3.834491 | -0.3184089 |  | -0.3184089 | 1.281432e-06 | 1
|  |  | 3.2 | -0.1982091 |  | 5.073777 | -0.315311 | -3.783733 | -0.3141857 |  | -0.3141857 | 1.266411e-06 | 1
|  |  | 3.22 | -0.1955829 |  | 5.085733 | -0.3111332 | -3.733599 | -0.3100149 |  | -0.3100149 | 1.250739e-06 | 1
|  |  | 3.24 | -0.1929891 |  | 5.097688 | -0.307007 | -3.684084 | -0.305896 |  | -0.305896 | 1.234442e-06 | 1
|  |  | 3.26 | -0.1904273 |  | 5.109644 | -0.3029318 | -3.635181 | -0.3018284 |  | -0.3018284 | 1.217546e-06 | 1
|  |  | 3.28 | -0.1878973 |  | 5.121599 | -0.298907 | -3.586885 | -0.2978116 |  | -0.2978116 | 1.200077e-06 | 1
|  |  | 3.3 | -0.1853987 |  | 5.133555 | -0.2949323 | -3.539187 | -0.293845 |  | -0.293845 | 1.182064e-06 | 1
|  |  | 3.32 | -0.1829312 |  | 5.14551 | -0.2910069 | -3.492083 | -0.2899282 |  | -0.2899282 | 1.163532e-06 | 1
|  |  | 3.34 | -0.1804944 |  | 5.157466 | -0.2871304 | -3.445565 | -0.2860606 |  | -0.2860606 | 1.144511e-06 | 1
|  |  | 3.36 | -0.178088 |  | 5.169421 | -0.2833023 | -3.399628 | -0.2822417 |  | -0.2822417 | 1.125028e-06 | 1
|  |  | 3.38 | -0.1757117 |  | 5.181377 | -0.2795221 | -3.354265 | -0.2784709 |  | -0.2784709 | 1.105112e-06 | 1
|  |  | 3.4 | -0.1733651 |  | 5.193332 | -0.2757892 | -3.30947 | -0.2747477 |  | -0.2747477 | 1.08479e-06 | 1
|  |  | 3.42 | -0.171048 |  | 5.205288 | -0.2721031 | -3.265237 | -0.2710716 |  | -0.2710716 | 1.064092e-06 | 1
|  |  | 3.44 | -0.16876 |  | 5.217243 | -0.2684633 | -3.22156 | -0.267442 |  | -0.267442 | 1.043046e-06 | 1
|  |  | 3.46 | -0.1665007 |  | 5.229199 | -0.2648694 | -3.178432 | -0.2638586 |  | -0.2638586 | 1.021681e-06 | 1
|  |  | 3.48 | -0.16427 |  | 5.241154 | -0.2613207 | -3.135848 | -0.2603207 |  | -0.2603207 | 1.000026e-06 | 1
|  |  | 3.5 | -0.1620674 |  | 5.25311 | -0.2578168 | -3.093802 | -0.2568278 |  | -0.2568278 | 9.781095e-07 | 1
|  |  | 3.52 | -0.1598926 |  | 5.265065 | -0.2543572 | -3.052287 | -0.2533795 |  | -0.2533795 | 9.559595e-07 | 1
|  |  | 3.54 | -0.1577454 |  | 5.277021 | -0.2509415 | -3.011297 | -0.2499752 |  | -0.2499752 | 9.336047e-07 | 1
|  |  | 3.56 | -0.1556255 |  | 5.288976 | -0.247569 | -2.970828 | -0.2466145 |  | -0.2466145 | 9.110732e-07 | 1
|  |  | 3.58 | -0.1535324 |  | 5.300932 | -0.2442394 | -2.930872 | -0.2432968 |  | -0.2432968 | 8.883931e-07 | 1
|  |  | 3.6 | -0.151466 |  | 5.312887 | -0.2409521 | -2.891425 | -0.2400217 |  | -0.2400217 | 8.655921e-07 | 1
|  |  | 3.62 | -0.1494258 |  | 5.324843 | -0.2377066 | -2.85248 | -0.2367886 |  | -0.2367886 | 8.426975e-07 | 1
|  |  | 3.64 | -0.1474117 |  | 5.336798 | -0.2345026 | -2.814031 | -0.2335972 |  | -0.2335972 | 8.197365e-07 | 1
|  |  | 3.66 | -0.1454234 |  | 5.348754 | -0.2313395 | -2.776074 | -0.2304469 |  | -0.2304469 | 7.967358e-07 | 1
|  |  | 3.68 | -0.1434604 |  | 5.360709 | -0.2282168 | -2.738602 | -0.2273372 |  | -0.2273372 | 7.737216e-07 | 1
|  |  | 3.7 | -0.1415226 |  | 5.372665 | -0.2251341 | -2.701609 | -0.2242677 |  | -0.2242677 | 7.507199e-07 | 1
|  |  | 3.72 | -0.1396096 |  | 5.38462 | -0.2220909 | -2.665091 | -0.2212379 |  | -0.2212379 | 7.277561e-07 | 1
|  |  | 3.74 | -0.1377212 |  | 5.396576 | -0.2190868 | -2.629042 | -0.2182473 |  | -0.2182473 | 7.048551e-07 | 1
|  |  | 3.76 | -0.135857 |  | 5.408531 | -0.2161213 | -2.593456 | -0.2152955 |  | -0.2152955 | 6.820414e-07 | 1
|  |  | 3.78 | -0.1340169 |  | 5.420487 | -0.213194 | -2.558328 | -0.212382 |  | -0.212382 | 6.593388e-07 | 1
|  |  | 3.8 | -0.1322004 |  | 5.432442 | -0.2103044 | -2.523653 | -0.2095064 |  | -0.2095064 | 6.367708e-07 | 1
|  |  | 3.82 | -0.1304074 |  | 5.444398 | -0.2074521 | -2.489425 | -0.2066683 |  | -0.2066683 | 6.1436e-07 | 1
|  |  | 3.84 | -0.1286375 |  | 5.456353 | -0.2046366 | -2.455639 | -0.2038671 |  | -0.2038671 | 5.921287e-07 | 1
|  |  | 3.86 | -0.1268906 |  | 5.468309 | -0.2018575 | -2.42229 | -0.2011025 |  | -0.2011025 | 5.700984e-07 | 1
|  |  | 3.88 | -0.1251662 |  | 5.480264 | -0.1991144 | -2.389373 | -0.1983739 |  | -0.1983739 | 5.4829e-07 | 1
|  |  | 3.9 | -0.1234642 |  | 5.49222 | -0.1964068 | -2.356882 | -0.1956811 |  | -0.1956811 | 5.267238e-07 | 1
|  |  | 3.92 | -0.1217843 |  | 5.504175 | -0.1937344 | -2.324813 | -0.1930235 |  | -0.1930235 | 5.054194e-07 | 1
|  |  | 3.94 | -0.1201262 |  | 5.516131 | -0.1910967 | -2.29316 | -0.1904007 |  | -0.1904007 | 4.843958e-07 | 1
|  |  | 3.96 | -0.1184896 |  | 5.528086 | -0.1884933 | -2.261919 | -0.1878123 |  | -0.1878123 | 4.636711e-07 | 1
|  |  | 3.98 | -0.1168744 |  | 5.540042 | -0.1859237 | -2.231085 | -0.185258 |  | -0.185258 | 4.432631e-07 | 1
|  |  | 4 | -0.1152802 |  | 5.551997 | -0.1833877 | -2.200652 | -0.1827372 |  | -0.1827372 | 4.231884e-07 | 1
|  |  | 4.02 | -0.1137068 |  | 5.563953 | -0.1808847 | -2.170617 | -0.1802495 |  | -0.1802495 | 4.034633e-07 | 1
|  |  | 4.04 | -0.1121539 |  | 5.575908 | -0.1784144 | -2.140973 | -0.1777947 |  | -0.1777947 | 3.841032e-07 | 1
|  |  | 4.06 | -0.1106213 |  | 5.587864 | -0.1759764 | -2.111717 | -0.1753722 |  | -0.1753722 | 3.651228e-07 | 1
|  |  | 4.08 | -0.1091088 |  | 5.599819 | -0.1735703 | -2.082844 | -0.1729816 |  | -0.1729816 | 3.465361e-07 | 1
|  |  | 4.1 | -0.1076161 |  | 5.611775 | -0.1711957 | -2.054348 | -0.1706227 |  | -0.1706227 | 3.283563e-07 | 1
|  |  | 4.12 | -0.106143 |  | 5.62373 | -0.1688522 | -2.026227 | -0.1682949 |  | -0.1682949 | 3.10596e-07 | 1
|  |  | 4.14 | -0.1046891 |  | 5.635686 | -0.1665395 | -1.998474 | -0.165998 |  | -0.165998 | 2.93267e-07 | 1
|  |  | 4.16 | -0.1032544 |  | 5.647641 | -0.1642571 | -1.971086 | -0.1637314 |  | -0.1637314 | 2.763804e-07 | 1
|  |  | 4.18 | -0.1018386 |  | 5.659597 | -0.1620048 | -1.944057 | -0.1614949 |  | -0.1614949 | 2.599465e-07 | 1
|  |  | 4.2 | -0.1004413 |  | 5.671552 | -0.1597821 | -1.917385 | -0.1592881 |  | -0.1592881 | 2.43975e-07 | 1
|  |  | 4.22 | -0.09906249 |  | 5.683508 | -0.1575886 | -1.891063 | -0.1571106 |  | -0.1571106 | 2.284749e-07 | 1
|  |  | 4.24 | -0.09770183 |  | 5.695463 | -0.1554241 | -1.865089 | -0.1549621 |  | -0.1549621 | 2.134542e-07 | 1
|  |  | 4.26 | -0.09635912 |  | 5.707419 | -0.1532881 | -1.839457 | -0.1528421 |  | -0.1528421 | 1.989205e-07 | 1
|  |  | 4.28 | -0.09503414 |  | 5.719374 | -0.1511803 | -1.814164 | -0.1507503 |  | -0.1507503 | 1.848807e-07 | 1
|  |  | 4.3 | -0.09372667 |  | 5.73133 | -0.1491004 | -1.789205 | -0.1486864 |  | -0.1486864 | 1.713409e-07 | 1
|  |  | 4.32 | -0.09243649 |  | 5.743285 | -0.147048 | -1.764576 | -0.1466501 |  | -0.1466501 | 1.583065e-07 | 1
|  |  | 4.34 | -0.09116339 |  | 5.755241 | -0.1450227 | -1.740273 | -0.1446409 |  | -0.1446409 | 1.457822e-07 | 1
|  |  | 4.36 | -0.08990715 |  | 5.767196 | -0.1430243 | -1.716292 | -0.1426585 |  | -0.1426585 | 1.337722e-07 | 1
|  |  | 4.38 | -0.08866757 |  | 5.779152 | -0.1410524 | -1.692628 | -0.1407027 |  | -0.1407027 | 1.2228e-07 | 1
|  |  | 4.4 | -0.08744444 |  | 5.791107 | -0.1391066 | -1.669279 | -0.138773 |  | -0.138773 | 1.113083e-07 | 1
|  |  | 4.42 | -0.08623755 |  | 5.803063 | -0.1371867 | -1.64624 | -0.1368691 |  | -0.1368691 | 1.008593e-07 | 1
|  |  | 4.44 | -0.0850467 |  | 5.815018 | -0.1352923 | -1.623507 | -0.1349907 |  | -0.1349907 | 9.09347e-08 | 1
|  |  | 4.46 | -0.08387169 |  | 5.826974 | -0.1334231 | -1.601077 | -0.1331375 |  | -0.1331375 | 8.153533e-08 | 1
|  |  | 4.48 | -0.08271232 |  | 5.838929 | -0.1315788 | -1.578945 | -0.1313092 |  | -0.1313092 | 7.26616e-08 | 1
|  |  | 4.5 | -0.08156839 |  | 5.850885 | -0.129759 | -1.557108 | -0.1295054 |  | -0.1295054 | 6.431331e-08 | 1
|  |  | 4.52 | -0.08043972 |  | 5.86284 | -0.1279635 | -1.535562 | -0.1277258 |  | -0.1277258 | 5.648969e-08 | 1
|  |  | 4.54 | -0.0793261 |  | 5.874796 | -0.126192 | -1.514303 | -0.1259702 |  | -0.1259702 | 4.918943e-08 | 1
|  |  | 4.56 | -0.07822735 |  | 5.886751 | -0.1244441 | -1.493329 | -0.1242381 |  | -0.1242381 | 4.241068e-08 | 1
|  |  | 4.58 | -0.07714327 |  | 5.898707 | -0.1227195 | -1.472634 | -0.1225294 |  | -0.1225294 | 3.615108e-08 | 1
|  |  | 4.6 | -0.0760737 |  | 5.910662 | -0.121018 | -1.452216 | -0.1208437 |  | -0.1208437 | 3.040775e-08 | 1
|  |  | 4.62 | -0.07501843 |  | 5.922618 | -0.1193393 | -1.432072 | -0.1191806 |  | -0.1191806 | 2.517732e-08 | 1
|  |  | 4.64 | -0.07397729 |  | 5.934573 | -0.1176831 | -1.412197 | -0.11754 |  | -0.11754 | 2.045598e-08 | 1
|  |  | 4.66 | -0.0729501 |  | 5.946529 | -0.116049 | -1.392588 | -0.1159216 |  | -0.1159216 | 1.623944e-08 | 1
|  |  | 4.68 | -0.07193668 |  | 5.958484 | -0.1144369 | -1.373242 | -0.114325 |  | -0.114325 | 1.252296e-08 | 1
|  |  | 4.7 | -0.07093686 |  | 5.97044 | -0.1128464 | -1.354156 | -0.1127499 |  | -0.1127499 | 9.301387e-09 | 1
|  |  | 4.72 | -0.06995046 |  | 5.982395 | -0.1112772 | -1.335326 | -0.1111961 |  | -0.1111961 | 6.569174e-09 | 1
|  |  | 4.74 | -0.06897731 |  | 5.994351 | -0.1097291 | -1.316749 | -0.1096634 |  | -0.1096634 | 4.320363e-09 | 1
|  |  | 4.76 | -0.06801725 |  | 6.006306 | -0.1082018 | -1.298422 | -0.1081514 |  | -0.1081514 | 2.548631e-09 | 1
|  |  | 4.78 | -0.0670701 |  | 6.018262 | -0.1066951 | -1.280341 | -0.1066598 |  | -0.1066598 | 1.247292e-09 | 1
|  |  | 4.8 | -0.0661357 |  | 6.030217 | -0.1052087 | -1.262504 | -0.1051884 |  | -0.1051884 | 4.093194e-10 | 1
|  |  | 4.82 | -0.06521389 |  | 6.042173 | -0.1037423 | -1.244907 | -0.103737 |  | -0.103737 | 2.736106e-11 | 1
|  |  | 4.84 | -0.0643045 |  | 6.054128 | -0.1022956 | -1.227547 | -0.1023053 |  | -0.1023053 | 9.375479e-11 | 1
|  |  | 4.86 | -0.06340737 |  | 6.066084 | -0.1008684 | -1.210421 | -0.100893 |  | -0.100893 | 6.005451e-10 | 1
|  |  | 4.88 | -0.06252236 |  | 6.078039 | -0.09946056 | -1.193527 | -0.0994998 |  | -0.0994998 | 1.539499e-09 | 1
|  |  | 4.9 | -0.06164929 |  | 6.089995 | -0.09807169 | -1.17686 | -0.09812556 |  | -0.09812556 | 2.902123e-09 | 1
|  |  | 4.92 | -0.06078802 |  | 6.10195 | -0.09670158 | -1.160419 | -0.09676999 |  | -0.09676999 | 4.679678e-09 | 1
|  |  | 4.94 | -0.05993839 |  | 6.113906 | -0.09535 | -1.1442 | -0.09543284 |  | -0.09543284 | 6.863194e-09 | 1
|  |  | 4.96 | -0.05910026 |  | 6.125861 | -0.0940167 | -1.1282 | -0.09411388 |  | -0.09411388 | 9.443488e-09 | 1
|  |  | 4.98 | -0.05827348 |  | 6.137817 | -0.09270145 | -1.112417 | -0.09281285 |  | -0.09281285 | 1.241118e-08 | 1
|  |  | 5 | -0.05745789 |  | 6.149772 | -0.09140401 | -1.096848 | -0.09152954 |  | -0.09152954 | 1.57567e-08 | 1
|  |  | 5.02 | -0.05665336 |  | 6.161728 | -0.09012416 | -1.08149 | -0.0902637 |  | -0.0902637 | 1.947031e-08 | 1
|  |  | 5.04 | -0.05585973 |  | 6.173683 | -0.08886166 | -1.06634 | -0.0890151 |  | -0.0890151 | 2.354213e-08 | 1
|  |  | 5.06 | -0.05507688 |  | 6.185639 | -0.0876163 | -1.051396 | -0.08778352 |  | -0.08778352 | 2.796213e-08 | 1
|  |  | 5.08 | -0.05430465 |  | 6.197594 | -0.08638784 | -1.036654 | -0.08656873 |  | -0.08656873 | 3.272016e-08 | 1
|  |  | 5.1 | -0.05354291 |  | 6.20955 | -0.08517607 | -1.022113 | -0.0853705 |  | -0.0853705 | 3.780594e-08 | 1
|  |  | 5.12 | -0.05279153 |  | 6.221505 | -0.08398077 | -1.007769 | -0.08418863 |  | -0.08418863 | 4.320912e-08 | 1
|  |  | 5.14 | -0.05205036 |  | 6.233461 | -0.08280172 | -0.9936206 | -0.0830229 |  | -0.0830229 | 4.891926e-08 | 1
|  |  | 5.16 | -0.05131928 |  | 6.245416 | -0.08163872 | -0.9796646 | -0.08187308 |  | -0.08187308 | 5.492582e-08 | 1
|  |  | 5.18 | -0.05059816 |  | 6.257372 | -0.08049155 | -0.9658986 | -0.08073897 |  | -0.08073897 | 6.121823e-08 | 1
|  |  | 5.2 | -0.04988685 |  | 6.269327 | -0.07936001 | -0.9523201 | -0.07962036 |  | -0.07962036 | 6.778588e-08 | 1
|  |  | 5.22 | -0.04918525 |  | 6.281283 | -0.07824389 | -0.9389267 | -0.07851705 |  | -0.07851705 | 7.461811e-08 | 1
|  |  | 5.24 | -0.0484932 |  | 6.293238 | -0.07714299 | -0.9257159 | -0.07742883 |  | -0.07742883 | 8.170423e-08 | 1
|  |  | 5.26 | -0.04781061 |  | 6.305194 | -0.07605711 | -0.9126853 | -0.0763555 |  | -0.0763555 | 8.903355e-08 | 1
|  |  | 5.28 | -0.04713733 |  | 6.317149 | -0.07498606 | -0.8998327 | -0.07529686 |  | -0.07529686 | 9.65954e-08 | 1
|  |  | 5.3 | -0.04647324 |  | 6.329105 | -0.07392964 | -0.8871556 | -0.07425271 |  | -0.07425271 | 1.043791e-07 | 1
|  |  | 5.32 | -0.04581824 |  | 6.34106 | -0.07288765 | -0.8746518 | -0.07322287 |  | -0.07322287 | 1.12374e-07 | 1
|  |  | 5.34 | -0.04517219 |  | 6.353016 | -0.07185991 | -0.862319 | -0.07220714 |  | -0.07220714 | 1.205694e-07 | 1
|  |  | 5.36 | -0.04453497 |  | 6.364971 | -0.07084624 | -0.8501548 | -0.07120534 |  | -0.07120534 | 1.289549e-07 | 1
|  |  | 5.38 | -0.04390648 |  | 6.376927 | -0.06984643 | -0.8381572 | -0.07021727 |  | -0.07021727 | 1.375198e-07 | 1
|  |  | 5.4 | -0.0432866 |  | 6.388882 | -0.06886032 | -0.8263239 | -0.06924276 |  | -0.06924276 | 1.462537e-07 | 1
|  |  | 5.42 | -0.04267521 |  | 6.400838 | -0.06788773 | -0.8146527 | -0.06828161 |  | -0.06828161 | 1.551462e-07 | 1
|  |  | 5.44 | -0.0420722 |  | 6.412793 | -0.06692846 | -0.8031415 | -0.06733366 |  | -0.06733366 | 1.64187e-07 | 1
|  |  | 5.46 | -0.04147747 |  | 6.424749 | -0.06598235 | -0.7917883 | -0.06639873 |  | -0.06639873 | 1.733658e-07 | 1
|  |  | 5.48 | -0.04089089 |  | 6.436704 | -0.06504923 | -0.7805908 | -0.06547663 |  | -0.06547663 | 1.826726e-07 | 1
|  |  | 5.5 | -0.04031237 |  | 6.44866 | -0.06412892 | -0.769547 | -0.06456721 |  | -0.06456721 | 1.920972e-07 | 1
|  |  | 5.52 | -0.0397418 |  | 6.460615 | -0.06322125 | -0.758655 | -0.06367028 |  | -0.06367028 | 2.016298e-07 | 1
|  |  | 5.54 | -0.03917907 |  | 6.472571 | -0.06232606 | -0.7479127 | -0.06278569 |  | -0.06278569 | 2.112606e-07 | 1
|  |  | 5.56 | -0.03862407 |  | 6.484526 | -0.06144317 | -0.7373181 | -0.06191326 |  | -0.06191326 | 2.209799e-07 | 1
|  |  | 5.58 | -0.03807671 |  | 6.496482 | -0.06057243 | -0.7268692 | -0.06105283 |  | -0.06105283 | 2.30778e-07 | 1
|  |  | 5.6 | -0.03753689 |  | 6.508437 | -0.05971368 | -0.7165642 | -0.06020424 |  | -0.06020424 | 2.406457e-07 | 1
|  |  | 5.62 | -0.0370045 |  | 6.520393 | -0.05886675 | -0.706401 | -0.05936733 |  | -0.05936733 | 2.505736e-07 | 1
|  |  | 5.64 | -0.03647944 |  | 6.532348 | -0.05803149 | -0.6963779 | -0.05854194 |  | -0.05854194 | 2.605526e-07 | 1
|  |  | 5.66 | -0.03596162 |  | 6.544304 | -0.05720775 | -0.686493 | -0.05772792 |  | -0.05772792 | 2.705736e-07 | 1
|  |  | 5.68 | -0.03545095 |  | 6.556259 | -0.05639536 | -0.6767444 | -0.05692511 |  | -0.05692511 | 2.80628e-07 | 1
|  |  | 5.7 | -0.03494731 |  | 6.568215 | -0.05559419 | -0.6671303 | -0.05613336 |  | -0.05613336 | 2.90707e-07 | 1
|  |  | 5.72 | -0.03445064 |  | 6.58017 | -0.05480407 | -0.6576489 | -0.05535253 |  | -0.05535253 | 3.00802e-07 | 1
|  |  | 5.74 | -0.03396082 |  | 6.592126 | -0.05402487 | -0.6482984 | -0.05458246 |  | -0.05458246 | 3.109048e-07 | 1
|  |  | 5.76 | -0.03347777 |  | 6.604081 | -0.05325643 | -0.6390772 | -0.05382301 |  | -0.05382301 | 3.210073e-07 | 1
|  |  | 5.78 | -0.03300139 |  | 6.616037 | -0.05249862 | -0.6299834 | -0.05307403 |  | -0.05307403 | 3.311013e-07 | 1
|  |  | 5.8 | -0.03253161 |  | 6.627992 | -0.05175128 | -0.6210154 | -0.05233539 |  | -0.05233539 | 3.411791e-07 | 1
|  |  | 5.82 | -0.03206832 |  | 6.639948 | -0.05101429 | -0.6121715 | -0.05160694 |  | -0.05160694 | 3.512331e-07 | 1
|  |  | 5.84 | -0.03161145 |  | 6.651903 | -0.0502875 | -0.60345 | -0.05088854 |  | -0.05088854 | 3.612558e-07 | 1
|  |  | 5.86 | -0.03116091 |  | 6.663859 | -0.04957077 | -0.5948493 | -0.05018007 |  | -0.05018007 | 3.712399e-07 | 1
|  |  | 5.88 | -0.03071661 |  | 6.675814 | -0.04886398 | -0.5863678 | -0.04948138 |  | -0.04948138 | 3.811783e-07 | 1
|  |  | 5.9 | -0.03027847 |  | 6.68777 | -0.04816699 | -0.5780038 | -0.04879234 |  | -0.04879234 | 3.910642e-07 | 1
|  |  | 5.92 | -0.0298464 |  | 6.699725 | -0.04747966 | -0.5697559 | -0.04811282 |  | -0.04811282 | 4.008909e-07 | 1
|  |  | 5.94 | -0.02942033 |  | 6.711681 | -0.04680187 | -0.5616224 | -0.04744269 |  | -0.04744269 | 4.106517e-07 | 1
|  |  | 5.96 | -0.02900018 |  | 6.723636 | -0.04613348 | -0.5536018 | -0.04678182 |  | -0.04678182 | 4.203405e-07 | 1
|  |  | 5.98 | -0.02858586 |  | 6.735592 | -0.04547438 | -0.5456926 | -0.04613009 |  | -0.04613009 | 4.299511e-07 | 1
|  |  | 6 | -0.0281773 |  | 6.747547 | -0.04482444 | -0.5378933 | -0.04548737 |  | -0.04548737 | 4.394774e-07 | 1
|  |  | 6.02 | -0.02777441 |  | 6.759503 | -0.04418353 | -0.5302024 | -0.04485354 |  | -0.04485354 | 4.489139e-07 | 1
|  |  | 6.04 | -0.02737713 |  | 6.771458 | -0.04355154 | -0.5226185 | -0.04422849 |  | -0.04422849 | 4.582548e-07 | 1
|  |  | 6.06 | -0.02698538 |  | 6.783414 | -0.04292834 | -0.5151401 | -0.04361207 |  | -0.04361207 | 4.674949e-07 | 1
|  |  | 6.08 | -0.02659908 |  | 6.795369 | -0.04231381 | -0.5077657 | -0.0430042 |  | -0.0430042 | 4.76629e-07 | 1
|  |  | 6.1 | -0.02621816 |  | 6.807325 | -0.04170784 | -0.5004941 | -0.04240473 |  | -0.04240473 | 4.85652e-07 | 1
|  |  | 6.12 | -0.02584254 |  | 6.81928 | -0.04111032 | -0.4933238 | -0.04181357 |  | -0.04181357 | 4.945593e-07 | 1
|  |  | 6.14 | -0.02547216 |  | 6.831236 | -0.04052112 | -0.4862534 | -0.04123059 |  | -0.04123059 | 5.033462e-07 | 1
|  |  | 6.16 | -0.02510695 |  | 6.843191 | -0.03994014 | -0.4792816 | -0.04065568 |  | -0.04065568 | 5.120083e-07 | 1
|  |  | 6.18 | -0.02474683 |  | 6.855147 | -0.03936726 | -0.4724071 | -0.04008874 |  | -0.04008874 | 5.205413e-07 | 1
|  |  | 6.2 | -0.02439174 |  | 6.867102 | -0.03880238 | -0.4656285 | -0.03952966 |  | -0.03952966 | 5.289413e-07 | 1
|  |  | 6.22 | -0.0240416 |  | 6.879058 | -0.03824538 | -0.4589446 | -0.03897833 |  | -0.03897833 | 5.372043e-07 | 1
|  |  | 6.24 | -0.02369636 |  | 6.891013 | -0.03769617 | -0.452354 | -0.03843463 |  | -0.03843463 | 5.453268e-07 | 1
|  |  | 6.26 | -0.02335594 |  | 6.902969 | -0.03715463 | -0.4458556 | -0.03789848 |  | -0.03789848 | 5.533052e-07 | 1
|  |  | 6.28 | -0.02302028 |  | 6.914924 | -0.03662066 | -0.439448 | -0.03736975 |  | -0.03736975 | 5.611362e-07 | 1
|  |  | 6.3 | -0.02268932 |  | 6.92688 | -0.03609417 | -0.43313 | -0.03684836 |  | -0.03684836 | 5.688166e-07 | 1
|  |  | 6.32 | -0.02236298 |  | 6.938835 | -0.03557503 | -0.4269004 | -0.03633421 |  | -0.03633421 | 5.763437e-07 | 1
|  |  | 6.34 | -0.02204122 |  | 6.950791 | -0.03506317 | -0.420758 | -0.03582718 |  | -0.03582718 | 5.837145e-07 | 1
|  |  | 6.36 | -0.02172396 |  | 6.962746 | -0.03455848 | -0.4147017 | -0.03532719 |  | -0.03532719 | 5.909264e-07 | 1
|  |  | 6.38 | -0.02141115 |  | 6.974702 | -0.03406085 | -0.4087302 | -0.03483414 |  | -0.03483414 | 5.979771e-07 | 1
|  |  | 6.4 | -0.02110272 |  | 6.986657 | -0.03357021 | -0.4028425 | -0.03434794 |  | -0.03434794 | 6.048643e-07 | 1
|  |  | 6.42 | -0.02079862 |  | 6.998613 | -0.03308644 | -0.3970373 | -0.03386848 |  | -0.03386848 | 6.115858e-07 | 1
|  |  | 6.44 | -0.02049878 |  | 7.010568 | -0.03260946 | -0.3913135 | -0.03339568 |  | -0.03339568 | 6.181396e-07 | 1
|  |  | 6.46 | -0.02020315 |  | 7.022524 | -0.03213917 | -0.3856701 | -0.03292944 |  | -0.03292944 | 6.245242e-07 | 1
|  |  | 6.48 | -0.01991167 |  | 7.034479 | -0.03167549 | -0.3801059 | -0.03246968 |  | -0.03246968 | 6.307377e-07 | 1
|  |  | 6.5 | -0.01962429 |  | 7.046435 | -0.03121832 | -0.3746199 | -0.03201631 |  | -0.03201631 | 6.367788e-07 | 1
|  |  | 6.52 | -0.01934095 |  | 7.05839 | -0.03076758 | -0.369211 | -0.03156923 |  | -0.03156923 | 6.42646e-07 | 1
|  |  | 6.54 | -0.01906159 |  | 7.070346 | -0.03032317 | -0.3638781 | -0.03112837 |  | -0.03112837 | 6.483383e-07 | 1
|  |  | 6.56 | -0.01878616 |  | 7.082301 | -0.02988502 | -0.3586202 | -0.03069363 |  | -0.03069363 | 6.538546e-07 | 1
|  |  | 6.58 | -0.0185146 |  | 7.094257 | -0.02945303 | -0.3534363 | -0.03026494 |  | -0.03026494 | 6.59194e-07 | 1
|  |  | 6.6 | -0.01824687 |  | 7.106212 | -0.02902712 | -0.3483254 | -0.0298422 |  | -0.0298422 | 6.643559e-07 | 1
|  |  | 6.62 | -0.01798291 |  | 7.118168 | -0.02860721 | -0.3432865 | -0.02942534 |  | -0.02942534 | 6.693394e-07 | 1
|  |  | 6.64 | -0.01772266 |  | 7.130123 | -0.02819321 | -0.3383186 | -0.02901428 |  | -0.02901428 | 6.741443e-07 | 1
|  |  | 6.66 | -0.01746609 |  | 7.142079 | -0.02778506 | -0.3334207 | -0.02860893 |  | -0.02860893 | 6.787701e-07 | 1
|  |  | 6.68 | -0.01721313 |  | 7.154034 | -0.02738265 | -0.3285918 | -0.02820922 |  | -0.02820922 | 6.832166e-07 | 1
|  |  | 6.7 | -0.01696374 |  | 7.16599 | -0.02698593 | -0.3238311 | -0.02781507 |  | -0.02781507 | 6.874837e-07 | 1
|  |  | 6.72 | -0.01671788 |  | 7.177945 | -0.0265948 | -0.3191376 | -0.02742641 |  | -0.02742641 | 6.915715e-07 | 1
|  |  | 6.74 | -0.01647548 |  | 7.189901 | -0.02620919 | -0.3145103 | -0.02704315 |  | -0.02704315 | 6.954801e-07 | 1
|  |  | 6.76 | -0.01623651 |  | 7.201856 | -0.02582903 | -0.3099484 | -0.02666522 |  | -0.02666522 | 6.992097e-07 | 1
|  |  | 6.78 | -0.01600091 |  | 7.213812 | -0.02545425 | -0.3054509 | -0.02629255 |  | -0.02629255 | 7.027607e-07 | 1
|  |  | 6.8 | -0.01576864 |  | 7.225767 | -0.02508476 | -0.3010171 | -0.02592507 |  | -0.02592507 | 7.061337e-07 | 1
|  |  | 6.82 | -0.01553966 |  | 7.237723 | -0.02472049 | -0.2966459 | -0.02556271 |  | -0.02556271 | 7.09329e-07 | 1
|  |  | 6.84 | -0.01531392 |  | 7.249678 | -0.02436138 | -0.2923366 | -0.02520539 |  | -0.02520539 | 7.123476e-07 | 1
|  |  | 6.86 | -0.01509137 |  | 7.261634 | -0.02400736 | -0.2880883 | -0.02485305 |  | -0.02485305 | 7.1519e-07 | 1
|  |  | 6.88 | -0.01487198 |  | 7.273589 | -0.02365834 | -0.2839001 | -0.02450561 |  | -0.02450561 | 7.178572e-07 | 1
|  |  | 6.9 | -0.01465569 |  | 7.285545 | -0.02331427 | -0.2797713 | -0.02416301 |  | -0.02416301 | 7.203502e-07 | 1
|  |  | 6.92 | -0.01444247 |  | 7.2975 | -0.02297508 | -0.2757009 | -0.02382518 |  | -0.02382518 | 7.2267e-07 | 1
|  |  | 6.94 | -0.01423227 |  | 7.309456 | -0.02264069 | -0.2716883 | -0.02349206 |  | -0.02349206 | 7.248178e-07 | 1
|  |  | 6.96 | -0.01402505 |  | 7.321411 | -0.02231105 | -0.2677326 | -0.02316357 |  | -0.02316357 | 7.267947e-07 | 1
|  |  | 6.98 | -0.01382077 |  | 7.333367 | -0.02198609 | -0.263833 | -0.02283967 |  | -0.02283967 | 7.286021e-07 | 1
|  |  | 7 | -0.01361939 |  | 7.345322 | -0.02166573 | -0.2599888 | -0.02252027 |  | -0.02252027 | 7.302414e-07 | 1
|  |  | 7.02 | -0.01342088 |  | 7.357278 | -0.02134993 | -0.2561992 | -0.02220533 |  | -0.02220533 | 7.31714e-07 | 1
|  |  | 7.04 | -0.01322518 |  | 7.369233 | -0.02103861 | -0.2524634 | -0.02189478 |  | -0.02189478 | 7.330214e-07 | 1
|  |  | 7.06 | -0.01303226 |  | 7.381189 | -0.02073172 | -0.2487807 | -0.02158856 |  | -0.02158856 | 7.341652e-07 | 1
|  |  | 7.08 | -0.01284209 |  | 7.393144 | -0.02042919 | -0.2451503 | -0.0212866 |  | -0.0212866 | 7.351471e-07 | 1
|  |  | 7.1 | -0.01265462 |  | 7.4051 | -0.02013097 | -0.2415716 | -0.02098885 |  | -0.02098885 | 7.359688e-07 | 1
|  |  | 7.12 | -0.01246982 |  | 7.417055 | -0.01983699 | -0.2380438 | -0.02069526 |  | -0.02069526 | 7.36632e-07 | 1
|  |  | 7.14 | -0.01228765 |  | 7.429011 | -0.01954719 | -0.2345663 | -0.02040576 |  | -0.02040576 | 7.371387e-07 | 1
|  |  | 7.16 | -0.01210807 |  | 7.440966 | -0.01926152 | -0.2311382 | -0.02012029 |  | -0.02012029 | 7.374906e-07 | 1
|  |  | 7.18 | -0.01193105 |  | 7.452922 | -0.01897992 | -0.227759 | -0.01983881 |  | -0.01983881 | 7.376898e-07 | 1
|  |  | 7.2 | -0.01175656 |  | 7.464877 | -0.01870233 | -0.224428 | -0.01956125 |  | -0.01956125 | 7.377381e-07 | 1
|  |  | 7.22 | -0.01158455 |  | 7.476833 | -0.0184287 | -0.2211445 | -0.01928756 |  | -0.01928756 | 7.376377e-07 | 1
|  |  | 7.24 | -0.011415 |  | 7.488788 | -0.01815898 | -0.2179078 | -0.01901769 |  | -0.01901769 | 7.373906e-07 | 1
|  |  | 7.26 | -0.01124787 |  | 7.500744 | -0.0178931 | -0.2147173 | -0.01875159 |  | -0.01875159 | 7.36999e-07 | 1
|  |  | 7.28 | -0.01108312 |  | 7.512699 | -0.01763102 | -0.2115723 | -0.0184892 |  | -0.0184892 | 7.364648e-07 | 1
|  |  | 7.3 | -0.01092072 |  | 7.524655 | -0.01737269 | -0.2084722 | -0.01823047 |  | -0.01823047 | 7.357905e-07 | 1
|  |  | 7.32 | -0.01076065 |  | 7.53661 | -0.01711804 | -0.2054165 | -0.01797535 |  | -0.01797535 | 7.349781e-07 | 1
|  |  | 7.34 | -0.01060286 |  | 7.548566 | -0.01686703 | -0.2024044 | -0.01772379 |  | -0.01772379 | 7.340299e-07 | 1
|  |  | 7.36 | -0.01044733 |  | 7.560521 | -0.01661962 | -0.1994354 | -0.01747574 |  | -0.01747574 | 7.329482e-07 | 1
|  |  | 7.38 | -0.01029403 |  | 7.572477 | -0.01637574 | -0.1965089 | -0.01723115 |  | -0.01723115 | 7.317353e-07 | 1
|  |  | 7.4 | -0.01014292 |  | 7.584432 | -0.01613535 | -0.1936242 | -0.01698998 |  | -0.01698998 | 7.303935e-07 | 1
|  |  | 7.42 | -0.009993968 |  | 7.596388 | -0.0158984 | -0.1907808 | -0.01675218 |  | -0.01675218 | 7.289252e-07 | 1
|  |  | 7.44 | -0.009847153 |  | 7.608343 | -0.01566485 | -0.1879782 | -0.01651769 |  | -0.01651769 | 7.273328e-07 | 1
|  |  | 7.46 | -0.009702442 |  | 7.620299 | -0.01543464 | -0.1852157 | -0.01628648 |  | -0.01628648 | 7.256185e-07 | 1
|  |  | 7.48 | -0.009559805 |  | 7.632254 | -0.01520774 | -0.1824928 | -0.01605849 |  | -0.01605849 | 7.237849e-07 | 1
|  |  | 7.5 | -0.009419213 |  | 7.64421 | -0.01498408 | -0.179809 | -0.01583369 |  | -0.01583369 | 7.218343e-07 | 1
|  |  | 7.52 | -0.009280638 |  | 7.656165 | -0.01476364 | -0.1771637 | -0.01561203 |  | -0.01561203 | 7.197691e-07 | 1
|  |  | 7.54 | -0.009144052 |  | 7.668121 | -0.01454636 | -0.1745563 | -0.01539347 |  | -0.01539347 | 7.175918e-07 | 1
|  |  | 7.56 | -0.009009426 |  | 7.680076 | -0.0143322 | -0.1719863 | -0.01517795 |  | -0.01517795 | 7.153049e-07 | 1
|  |  | 7.58 | -0.008876735 |  | 7.692032 | -0.01412111 | -0.1694533 | -0.01496545 |  | -0.01496545 | 7.129107e-07 | 1
|  |  | 7.6 | -0.008745949 |  | 7.703987 | -0.01391306 | -0.1669567 | -0.01475592 |  | -0.01475592 | 7.104117e-07 | 1
|  |  | 7.62 | -0.008617044 |  | 7.715943 | -0.01370799 | -0.1644959 | -0.01454931 |  | -0.01454931 | 7.078104e-07 | 1
|  |  | 7.64 | -0.008489992 |  | 7.727898 | -0.01350588 | -0.1620705 | -0.01434559 |  | -0.01434559 | 7.051092e-07 | 1
|  |  | 7.66 | -0.008364768 |  | 7.739854 | -0.01330667 | -0.1596801 | -0.01414471 |  | -0.01414471 | 7.023106e-07 | 1
|  |  | 7.68 | -0.008241345 |  | 7.751809 | -0.01311033 | -0.157324 | -0.01394664 |  | -0.01394664 | 6.99417e-07 | 1
|  |  | 7.7 | -0.0081197 |  | 7.763765 | -0.01291682 | -0.1550018 | -0.01375134 |  | -0.01375134 | 6.964309e-07 | 1
|  |  | 7.72 | -0.007999807 |  | 7.77572 | -0.01272609 | -0.1527131 | -0.01355877 |  | -0.01355877 | 6.933547e-07 | 1
|  |  | 7.74 | -0.007881641 |  | 7.787676 | -0.01253811 | -0.1504574 | -0.01336889 |  | -0.01336889 | 6.901908e-07 | 1
|  |  | 7.76 | -0.007765178 |  | 7.799631 | -0.01235285 | -0.1482341 | -0.01318166 |  | -0.01318166 | 6.869417e-07 | 1
|  |  | 7.78 | -0.007650395 |  | 7.811587 | -0.01217025 | -0.146043 | -0.01299705 |  | -0.01299705 | 6.836098e-07 | 1
|  |  | 7.8 | -0.007537267 |  | 7.823542 | -0.01199028 | -0.1438834 | -0.01281503 |  | -0.01281503 | 6.801975e-07 | 1
|  |  | 7.82 | -0.007425772 |  | 7.835498 | -0.01181292 | -0.141755 | -0.01263554 |  | -0.01263554 | 6.767071e-07 | 1
|  |  | 7.84 | -0.007315886 |  | 7.847453 | -0.01163811 | -0.1396573 | -0.01245856 |  | -0.01245856 | 6.731411e-07 | 1
|  |  | 7.86 | -0.007207588 |  | 7.859409 | -0.01146583 | -0.13759 | -0.01228406 |  | -0.01228406 | 6.695018e-07 | 1
|  |  | 7.88 | -0.007100854 |  | 7.871364 | -0.01129604 | -0.1355525 | -0.012112 |  | -0.012112 | 6.657916e-07 | 1
|  |  | 7.9 | -0.006995662 |  | 7.88332 | -0.0111287 | -0.1335444 | -0.01194234 |  | -0.01194234 | 6.620128e-07 | 1
|  |  | 7.92 | -0.006891992 |  | 7.895275 | -0.01096378 | -0.1315654 | -0.01177506 |  | -0.01177506 | 6.581678e-07 | 1
|  |  | 7.94 | -0.006789822 |  | 7.907231 | -0.01080125 | -0.129615 | -0.01161011 |  | -0.01161011 | 6.542588e-07 | 1
|  |  | 7.96 | -0.006689129 |  | 7.919186 | -0.01064107 | -0.1276928 | -0.01144747 |  | -0.01144747 | 6.50288e-07 | 1
|  |  | 7.98 | -0.006589895 |  | 7.931142 | -0.0104832 | -0.1257985 | -0.01128711 |  | -0.01128711 | 6.462579e-07 | 1
|  |  | 8 | -0.006492097 |  | 7.943097 | -0.01032763 | -0.1239315 | -0.01112898 |  | -0.01112898 | 6.421705e-07 | 1

## fit_1NN_SC
tait or murnaghan (e.g., material project) | input |  | Rose function | input |  |  |  |  | morse | input (Ref) |  | morse | fit
BCC | B |  | BCC | B |  |  |  |  | BCC | B |  | BCC | B |  | Lammps, metal units
E0[eV/atom] | -0.15655902 |  | re[A] | 2.366071 | <- No user input is required here. |  |  |  | D0[eV] | 0.05218539 |  | D0[eV] | 0.05218539 | <-fit | pair_style morse | 2.731976 | # D0[eV] a[1/A] r0[A] rc[A], 1NN for BCC
V0[A^3/atom] | 6.622978 |  | d | 0.02022006 |  |  |  |  | a | 6.992591 |  | a | 6.992591 | <-fit | pair_coeff 1 1 | 0.05218539 | 6.992591 | 2.365961 | 2.548969 | # | B | B
B | 1.443 |  | Z | 8 | Note: Z(FCC)=12, Z(HCP)=12, Z(BCC)=8 |  |  |  | 2D0[eV] | 0.1043708 |  | R0 | 2.365961 | <-fit
C | 2.453 | <-Not use | Natom | 2 | Note: (FCC)=4, (HCP)=2, (BCC)=2 |  |  |  | 2a | 13.98518 |  | 2D0[eV] | 0.1043708 |  | fit (output)
|  |  | factor | 1 | <- FCC:sqrt(2), BCC:2/sqrt(3), ideal HCP:sqrt(3)/(4/3)^(1/3), SC:1 | [6 empty] | 2a | 13.98518 |  | pair_style morse | 2.731976 | # D0[eV] a[1/A] r0[A] rc[A], 1NN for SC
Note: Material project: Table (correct) [eV] -> [eV/atom] (cohesive energy), [A^3] -> [A^3/atom] (=omega=atomic volume) | [8 empty] | Z | 6 | Note: Z(FCC)=12, Z(HCP)=12, Z(BCC)=8, Z(SC)=6 | p/q | 2 |  | pair_coeff 1 1 | 0.05218539 | 6.992591 | 2.365961 | 2.548969 | # | B | B
Lattice const.[A] | output |  | Rose function | output | [6 empty] | Note: R0 = re | d | 0.02022006
a0 (FCC or BCC) | 2.366071 |  | re[A] | 2.366071 | <- re=a0/factor. i.e., FCC:a0/sqrt(2), BCC:a0/(2/sqrt(3)), ideal HCP:a0(FCC or BCC)*/sqrt(3)*(4/3)^(1/3), SC:a0/1 | [9 empty] | Usage
a0 (ideal HCP) | 2.604198 |  | a | 23.43916 | [7 empty] | (R0-re)/re[%] | -0.004653971 |  | 1. File tab -> Options -> Add-ins -> Solver Add-ins -> [Excel Add-ins] Go... -> [check] Solver Add-in -> OK
|  |  | a* | 0 | [10 empty] | 2. Data tab -> Solver -> Set Object: [$O$19] -> To: [check] Min -> By Changing Variable Cells: [$O$4:$O$7] -> Solve
delta (=d) | -0.3023382 |  | Eu*(a*) | -1 | [10 empty] | Note: It is necessary to increase the constraints, chainging weight or include other structures to fit the required range.
|  |  | Eu(r)[eV/atom] | -0.15655902
|  |  | Eu(r)[eV] | -1.25247216 | [10 empty] | Constraints for fit |  |  | Note
References: https://doi.org/10.1103/PhysRevB.29.2963 , https://doi.org/10.1103/PhysRevB.62.8564, and https://doi.org/10.1103/PhysRevB.64.184102 | [14 empty] | 1. r = re, as = 0: Z*A - sqrt(Z)*xi = -Ec | 0.01651602 | (for A) | TB-SMA only
|  |  | a* | Eu*(a*) |  | r [A] | Eu(r) [eV/atom] | Eu(r) [eV] | E(morse)[eV] |  | E(fit) | Error | weight | Total error | 2. 3rd derivative and d=0.05 at re: p/q = 2.95 | 2.95 | (for p/q) | universal curve (Rose function: d=0.05) + TB-SMA
|  |  | -1 | 0.05496381 |  | 2.265126 | 0.008605081 | 0.06884065 | 0.007619737 |  | 0.007619737 | 9.709023e-07 | 1 | 1.650234e-12 | 3. 1st derivative and r = re: xi = p/(p-q) * Ec/sqrt(Z) | 0.1278299 | (for xi) | TB-SMA only
|  |  | -0.98 | -0.002581975 |  | 2.267145 | -0.0004042315 | -0.003233852 | -0.001351939 |  | -0.001351939 | 8.981495e-07 | 1
|  |  | -0.96 | -0.05774614 |  | 2.269164 | -0.00904068 | -0.07232544 | -0.009951052 |  | -0.009951052 | 8.287777e-07 | 1 |  | check (xi/A)/(p/q) | 1 | vs. sqrt(Z) = | 2.44949 | Differene = | -1.44949
|  |  | -0.94 | -0.1106054 |  | 2.271182 | -0.01731627 | -0.1385302 | -0.01818969 |  | -0.01818969 | 7.628687e-07 | 1
|  |  | -0.92 | -0.1612342 |  | 2.273201 | -0.02524266 | -0.2019413 | -0.0260796 |  | -0.0260796 | 7.004657e-07 | 1 |  | Rosato et al., |  |  |  |  | Test | input
|  |  | -0.9 | -0.2097047 |  | 2.27522 | -0.03283117 | -0.2626493 | -0.03363215 |  | -0.03363215 | 6.415782e-07 | 1 |  | A | 0.02609317 |  |  |  | BCC | B | Rose (Table 1)
|  |  | -0.88 | -0.2560872 |  | 2.277239 | -0.04009276 | -0.3207421 | -0.04085839 |  | -0.04085839 | 5.861857e-07 | 1 |  | xi | 0.1278299 |  |  |  | l[A] | 0.04517839 | 1st Line
|  |  | -0.86 | -0.3004497 |  | 2.279258 | -0.04703811 | -0.3763049 | -0.04776903 |  | -0.04776903 | 5.342422e-07 | 1 | [6 empty] | rwse[A] | 1.41 | 2nd Line
|  |  | -0.84 | -0.3428582 |  | 2.281277 | -0.05367754 | -0.4294203 | -0.05437445 |  | -0.05437445 | 4.856799e-07 | 1 |  | p/q | 2.951149 |  |  |  | factor, f | 1 | f*B(V0)'= | 2.453
|  |  | -0.82 | -0.3833769 |  | 2.283296 | -0.06002111 | -0.4801689 | -0.06068474 |  | -0.06068474 | 4.404127e-07 | 1 |  | d | 0.05 |  |  |  | 3l(B'-1)rwse | 0.1396685 | <- The paper is missing the division symbol "/" before rwse.
|  |  | -0.8 | -0.4220679 |  | 2.285315 | -0.06607854 | -0.5286283 | -0.06670968 |  | -0.06670968 | 3.983391e-07 | 1 |  | check | 2.629008e-12 | <- Closer to zero is better!!! |  |  | p/q | #NUM! | Note: 2=< p/q <= 5, (closed packing: p/q >= 2.7)
Note: Because the Schrödinger equation is a second-order partial differential equation, it is sometimes thought that there may have been a basis for obtaining a universal curve as a universal solution. |  |  | -0.78 | -0.4589916 |  | 2.287334 | -0.07185928 | -0.5748743 | -0.07245874 |  | -0.07245874 | 3.593452e-07 | 1 | [6 empty] | p | 70.06487
|  |  | -0.76 | -0.4942067 |  | 2.289353 | -0.07737252 | -0.6189801 | -0.07794112 |  | -0.07794112 | 3.233078e-07 | 1 |  | Table X. d value vs. (p/q) for Rose function
|  |  | -0.74 | -0.5277699 |  | 2.291371 | -0.08262713 | -0.6610171 | -0.08316574 |  | -0.08316574 | 2.900959e-07 | 1 |  | d | p/q | MEAM | Abell | Li | FERNANDEZ
|  |  | -0.72 | -0.5597363 |  | 2.29339 | -0.08763177 | -0.7010541 | -0.08814125 |  | -0.08814125 | 2.595735e-07 | 1 |  | 0.2 | 8.116799 |  | <- Li | <- In
|  |  | -0.7 | -0.5901595 |  | 2.295409 | -0.09239479 | -0.7391583 | -0.09287604 |  | -0.09287604 | 2.316012e-07 | 1 |  | 0.15 | 6.25 |  | <- Li | <- Li, Na
|  |  | -0.68 | -0.6190913 |  | 2.297428 | -0.09692433 | -0.7753946 | -0.09737824 |  | -0.09737824 | 2.060378e-07 | 1 |  | 0.1 | 4.539722 |  |  | <- Ag, Hf, Tl, Yb, Zn
|  |  | -0.66 | -0.6465821 |  | 2.299447 | -0.1012283 | -0.8098261 | -0.1016557 |  | -0.1016557 | 1.827419e-07 | 1 |  | 0.095 | 4.376402 |  |  | <- Rb
|  |  | -0.64 | -0.6726807 |  | 2.301466 | -0.1053142 | -0.8425138 | -0.1057162 |  | -0.1057162 | 1.61573e-07 | 1 |  | 0.09 | 4.21 |  |  | <- Nd
|  |  | -0.62 | -0.6974345 |  | 2.303485 | -0.1091897 | -0.8735173 | -0.109567 |  | -0.109567 | 1.423927e-07 | 1 |  | 0.085 | 4.053393 |  |  | <- Pt
|  |  | -0.6 | -0.7208894 |  | 2.305504 | -0.1128617 | -0.9028939 | -0.1132154 |  | -0.1132154 | 1.250654e-07 | 1 |  | 0.08 | 3.89 |  |  | <- Cu
|  |  | -0.58 | -0.7430899 |  | 2.307523 | -0.1163374 | -0.9306994 | -0.1166683 |  | -0.1166683 | 1.094592e-07 | 1 |  | 0.075 | 3.734744 |  | <- K | <- Th
|  |  | -0.56 | -0.7640793 |  | 2.309542 | -0.1196235 | -0.9569881 | -0.1199325 |  | -0.1199325 | 9.544679e-08 | 1 |  | 0.07 | 3.58 | <- Si | <- K
|  |  | -0.54 | -0.7838995 |  | 2.311561 | -0.1227265 | -0.9818123 | -0.1230145 |  | -0.1230145 | 8.290531e-08 | 1 |  | 0.065 | 3.419675 |  |  | <- Rh
|  |  | -0.52 | -0.8025911 |  | 2.313579 | -0.1256529 | -1.005223 | -0.1259207 |  | -0.1259207 | 7.171727e-08 | 1 |  | 0.06 | 3.26 |  | <- Na, K, Cs, Al
|  |  | -0.5 | -0.8201935 |  | 2.315598 | -0.1284087 | -1.02727 | -0.1286572 |  | -0.1286572 | 6.177063e-08 | 1 |  | 0.055 | 3.107051 |  | <- Cu
|  |  | -0.48 | -0.8367449 |  | 2.317617 | -0.131 | -1.048 | -0.1312301 |  | -0.1312301 | 5.295901e-08 | 1 |  | 0.05 | 2.95 | <- Al,Fe,Ni,Pd,Pt,In,Cu,Ag,Au |  | <- Ni | <- Li,Na,Al,K,Ca,Ti,V,Fe,Co,Ni,Cu,Zn,Nb,Mo,Pd,Ag,Ta,Re,Ir,Pt,Au,Pb,Th
|  |  | -0.46 | -0.8522823 |  | 2.319636 | -0.1334325 | -1.06746 | -0.133645 |  | -0.133645 | 4.518187e-08 | 1 |  | 0.045 | 2.795136 |  | <- Ag
|  |  | -0.44 | -0.8668416 |  | 2.321655 | -0.1357119 | -1.085695 | -0.1359077 |  | -0.1359077 | 3.834448e-08 | 1 |  | 0.04 | 2.64 |  | <- Ag | <- K, Pb
|  |  | -0.42 | -0.8804577 |  | 2.323674 | -0.1378436 | -1.102749 | -0.1380235 |  | -0.1380235 | 3.235797e-08 | 1 |  | 0.035 | 2.481044 |  |  | <- Cd
|  |  | -0.4 | -0.8931643 |  | 2.325693 | -0.1398329 | -1.118663 | -0.1399977 |  | -0.1399977 | 2.713929e-08 | 1 |  | 0.03 | 2.32 |  | <- Au
|  |  | -0.38 | -0.904994 |  | 2.327712 | -0.141685 | -1.13348 | -0.1418353 |  | -0.1418353 | 2.261104e-08 | 1 |  | 0.025 | 2.159411 |  |  | <- Al
|  |  | -0.36 | -0.9159786 |  | 2.329731 | -0.1434047 | -1.147238 | -0.1435415 |  | -0.1435415 | 1.870141e-08 | 1 |  | 0.02 | 1.99 |  | <- Si, Ge
|  |  | -0.34 | -0.9261489 |  | 2.33175 | -0.144997 | -1.159976 | -0.1451208 |  | -0.1451208 | 1.534396e-08 | 1 |  | 0.015 | 1.818065 |  | <- Si
|  |  | -0.32 | -0.9355344 |  | 2.333768 | -0.1464664 | -1.171731 | -0.1465781 |  | -0.1465781 | 1.247747e-08 | 1 |  | 0.01 | 1.63 |  | <- H | <- In
|  |  | -0.3 | -0.9441642 |  | 2.335787 | -0.1478174 | -1.182539 | -0.1479177 |  | -0.1479177 | 1.004568e-08 | 1 |  | 0.005 | 1.41 |  | <-C
|  |  | -0.28 | -0.9520662 |  | 2.337806 | -0.1490545 | -1.192436 | -0.149144 |  | -0.149144 | 7.997131e-09 | 1 |  | 0.001 | 0.857
|  |  | -0.26 | -0.9592674 |  | 2.339825 | -0.150182 | -1.201456 | -0.1502612 |  | -0.1502612 | 6.284871e-09 | 1 |  | Note: The existence of a minimum for Eb requires p > q.
|  |  | -0.24 | -0.965794 |  | 2.341844 | -0.1512038 | -1.20963 | -0.1512735 |  | -0.1512735 | 4.866245e-09 | 1
|  |  | -0.22 | -0.9716716 |  | 2.343863 | -0.1521239 | -1.216992 | -0.1521848 |  | -0.1521848 | 3.702638e-09 | 1
|  |  | -0.2 | -0.9769246 |  | 2.345882 | -0.1529464 | -1.223571 | -0.1529989 |  | -0.1529989 | 2.759227e-09 | 1
|  |  | -0.18 | -0.9815771 |  | 2.347901 | -0.1536747 | -1.229398 | -0.1537195 |  | -0.1537195 | 2.004738e-09 | 1
|  |  | -0.16 | -0.9856519 |  | 2.34992 | -0.1543127 | -1.234502 | -0.1543503 |  | -0.1543503 | 1.411201e-09 | 1
|  |  | -0.14 | -0.9891716 |  | 2.351939 | -0.1548637 | -1.23891 | -0.1548946 |  | -0.1548946 | 9.537091e-10 | 1
|  |  | -0.12 | -0.9921578 |  | 2.353958 | -0.1553313 | -1.24265 | -0.155356 |  | -0.155356 | 6.101904e-10 | 1
|  |  | -0.1 | -0.9946315 |  | 2.355976 | -0.1557185 | -1.245748 | -0.1557375 |  | -0.1557375 | 3.611806e-10 | 1
|  |  | -0.08 | -0.9966129 |  | 2.357995 | -0.1560287 | -1.24823 | -0.1560425 |  | -0.1560425 | 1.896078e-10 | 1
|  |  | -0.06 | -0.9981217 |  | 2.360014 | -0.156265 | -1.25012 | -0.1562739 |  | -0.1562739 | 8.058605e-11 | 1
|  |  | -0.04 | -0.999177 |  | 2.362033 | -0.1564302 | -1.251441 | -0.1564348 |  | -0.1564348 | 2.121769e-11 | 1
|  |  | -0.02 | -0.9997971 |  | 2.364052 | -0.1565273 | -1.252218 | -0.1565279 |  | -0.1565279 | 4.071236e-09 | 10000
|  | re -> | 0 | -1 |  | 2.366071 | -0.15655902 | -1.25247216 | -0.1565561 |  | -0.1565561 | 8.684349e-08 | 10000 | <- re position
|  |  | 0.02 | -0.9998028 |  | 2.36809 | -0.1565281 | -1.252225 | -0.156522 |  | -0.156522 | 3.803931e-07 | 10000
|  |  | 0.04 | -0.9992223 |  | 2.370109 | -0.1564373 | -1.251498 | -0.1564282 |  | -0.1564282 | 8.176685e-11 | 1
|  |  | 0.06 | -0.9982745 |  | 2.372128 | -0.1562889 | -1.250311 | -0.1562773 |  | -0.1562773 | 1.343222e-10 | 1
|  |  | 0.08 | -0.9969752 |  | 2.374147 | -0.1560855 | -1.248684 | -0.1560716 |  | -0.1560716 | 1.911868e-10 | 1
|  |  | 0.1 | -0.9953395 |  | 2.376165 | -0.1558294 | -1.246635 | -0.1558136 |  | -0.1558136 | 2.487444e-10 | 1
|  |  | 0.12 | -0.9933819 |  | 2.378184 | -0.1555229 | -1.244183 | -0.1555055 |  | -0.1555055 | 3.041665e-10 | 1
|  |  | 0.14 | -0.9911166 |  | 2.380203 | -0.1551682 | -1.241346 | -0.1551494 |  | -0.1551494 | 3.553084e-10 | 1
|  |  | 0.16 | -0.9885574 |  | 2.382222 | -0.1547676 | -1.238141 | -0.1547476 |  | -0.1547476 | 4.006128e-10 | 1
|  |  | 0.18 | -0.9857173 |  | 2.384241 | -0.1543229 | -1.234584 | -0.154302 |  | -0.154302 | 4.390236e-10 | 1
|  |  | 0.2 | -0.9826093 |  | 2.38626 | -0.1538364 | -1.230691 | -0.1538147 |  | -0.1538147 | 4.699069e-10 | 1
|  |  | 0.22 | -0.9792457 |  | 2.388279 | -0.1533098 | -1.226478 | -0.1532875 |  | -0.1532875 | 4.929808e-10 | 1
|  |  | 0.24 | -0.9756384 |  | 2.390298 | -0.152745 | -1.22196 | -0.1527225 |  | -0.1527225 | 5.082515e-10 | 1
|  |  | 0.26 | -0.971799 |  | 2.392317 | -0.1521439 | -1.217151 | -0.1521212 |  | -0.1521212 | 5.159574e-10 | 1
|  |  | 0.28 | -0.9677387 |  | 2.394336 | -0.1515082 | -1.212066 | -0.1514855 |  | -0.1514855 | 5.16519e-10 | 1
|  |  | 0.3 | -0.9634681 |  | 2.396355 | -0.1508396 | -1.206717 | -0.150817 |  | -0.150817 | 5.10495e-10 | 1
|  |  | 0.32 | -0.9589979 |  | 2.398373 | -0.1501398 | -1.201118 | -0.1501174 |  | -0.1501174 | 4.985441e-10 | 1
|  |  | 0.34 | -0.9543379 |  | 2.400392 | -0.1494102 | -1.195282 | -0.1493883 |  | -0.1493883 | 4.81392e-10 | 1
|  |  | 0.36 | -0.949498 |  | 2.402411 | -0.1486525 | -1.18922 | -0.148631 |  | -0.148631 | 4.598025e-10 | 1
|  |  | 0.38 | -0.9444875 |  | 2.40443 | -0.147868 | -1.182944 | -0.1478472 |  | -0.1478472 | 4.34554e-10 | 1
|  |  | 0.4 | -0.9393155 |  | 2.406449 | -0.1470583 | -1.176467 | -0.1470382 |  | -0.1470382 | 4.064191e-10 | 1
|  |  | 0.42 | -0.9339908 |  | 2.408468 | -0.1462247 | -1.169797 | -0.1462053 |  | -0.1462053 | 3.761477e-10 | 1
|  |  | 0.44 | -0.9285218 |  | 2.410487 | -0.1453685 | -1.162948 | -0.1453499 |  | -0.1453499 | 3.444542e-10 | 1
|  |  | 0.46 | -0.9229166 |  | 2.412506 | -0.1444909 | -1.155927 | -0.1444733 |  | -0.1444733 | 3.120065e-10 | 1
|  |  | 0.48 | -0.9171831 |  | 2.414525 | -0.1435933 | -1.148746 | -0.1435766 |  | -0.1435766 | 2.794183e-10 | 1
|  |  | 0.5 | -0.911329 |  | 2.416544 | -0.1426768 | -1.141414 | -0.1426611 |  | -0.1426611 | 2.472434e-10 | 1
|  |  | 0.52 | -0.9053615 |  | 2.418562 | -0.1417425 | -1.13394 | -0.1417278 |  | -0.1417278 | 2.159717e-10 | 1
|  |  | 0.54 | -0.8992877 |  | 2.420581 | -0.1407916 | -1.126333 | -0.140778 |  | -0.140778 | 1.860275e-10 | 1
|  |  | 0.56 | -0.8931145 |  | 2.4226 | -0.1398251 | -1.118601 | -0.1398126 |  | -0.1398126 | 1.577688e-10 | 1
|  |  | 0.58 | -0.8868483 |  | 2.424619 | -0.1388441 | -1.110753 | -0.1388326 |  | -0.1388326 | 1.314883e-10 | 1
|  |  | 0.6 | -0.8804956 |  | 2.426638 | -0.1378495 | -1.102796 | -0.1378392 |  | -0.1378392 | 1.074149e-10 | 1
|  |  | 0.62 | -0.8740623 |  | 2.428657 | -0.1368423 | -1.094739 | -0.1368331 |  | -0.1368331 | 8.571655e-11 | 1
|  |  | 0.64 | -0.8675545 |  | 2.430676 | -0.1358235 | -1.086588 | -0.1358153 |  | -0.1358153 | 6.650375e-11 | 1
|  |  | 0.66 | -0.8609778 |  | 2.432695 | -0.1347938 | -1.078351 | -0.1347868 |  | -0.1347868 | 4.983341e-11 | 1
|  |  | 0.68 | -0.8543375 |  | 2.434714 | -0.1337542 | -1.070034 | -0.1337483 |  | -0.1337483 | 3.571326e-11 | 1
|  |  | 0.7 | -0.8476391 |  | 2.436733 | -0.1327055 | -1.061644 | -0.1327006 |  | -0.1327006 | 2.410661e-11 | 1
|  |  | 0.72 | -0.8408874 |  | 2.438751 | -0.1316485 | -1.053188 | -0.1316446 |  | -0.1316446 | 1.493716e-11 | 1
|  |  | 0.74 | -0.8340875 |  | 2.44077 | -0.1305839 | -1.044671 | -0.1305811 |  | -0.1305811 | 8.094081e-12 | 1
|  |  | 0.76 | -0.827244 |  | 2.442789 | -0.1295125 | -1.0361 | -0.1295107 |  | -0.1295107 | 3.436967e-12 | 1
|  |  | 0.78 | -0.8203613 |  | 2.444808 | -0.128435 | -1.02748 | -0.1284341 |  | -0.1284341 | 8.008131e-13 | 1
|  |  | 0.8 | -0.8134439 |  | 2.446827 | -0.127352 | -1.018816 | -0.127352 |  | -0.127352 | 8.414062e-16 | 1
|  |  | 0.82 | -0.8064958 |  | 2.448846 | -0.1262642 | -1.010114 | -0.1262651 |  | -0.1262651 | 8.371678e-13 | 1
|  |  | 0.84 | -0.7995212 |  | 2.450865 | -0.1251723 | -1.001378 | -0.125174 |  | -0.125174 | 3.099248e-12 | 1
|  |  | 0.86 | -0.7925238 |  | 2.452884 | -0.1240767 | -0.992614 | -0.1240793 |  | -0.1240793 | 6.570078e-09 | 1000
|  |  | 0.88 | -0.7855073 |  | 2.454903 | -0.1229783 | -0.9838261 | -0.1229816 |  | -0.1229816 | 1.103011e-08 | 1000
|  |  | 0.9 | -0.7784754 |  | 2.456922 | -0.1218773 | -0.9750187 | -0.1218814 |  | -0.1218814 | 1.626087e-08 | 1000
|  |  | 0.92 | -0.7714313 |  | 2.458941 | -0.1207745 | -0.9661962 | -0.1207792 |  | -0.1207792 | 2.204828e-11 | 1
|  |  | 0.94 | -0.7643784 |  | 2.460959 | -0.1196703 | -0.9573626 | -0.1196756 |  | -0.1196756 | 2.818562e-11 | 1
|  |  | 0.96 | -0.7573198 |  | 2.462978 | -0.1185652 | -0.9485219 | -0.1185711 |  | -0.1185711 | 3.447618e-11 | 1
|  |  | 0.98 | -0.7502585 |  | 2.464997 | -0.1174597 | -0.9396779 | -0.1174661 |  | -0.1174661 | 4.07356e-11 | 1
|  |  | 1 | -0.7431974 |  | 2.467016 | -0.1163543 | -0.9308341 | -0.1163611 |  | -0.1163611 | 4.679383e-11 | 1
|  |  | 1.02 | -0.7361393 |  | 2.469035 | -0.1152492 | -0.921994 | -0.1152565 |  | -0.1152565 | 5.249684e-11 | 1
|  |  | 1.04 | -0.7290868 |  | 2.471054 | -0.1141451 | -0.9131609 | -0.1141527 |  | -0.1141527 | 5.770796e-11 | 1
|  |  | 1.06 | -0.7220425 |  | 2.473073 | -0.1130423 | -0.9043381 | -0.1130502 |  | -0.1130502 | 6.230894e-11 | 1
|  |  | 1.08 | -0.7150087 |  | 2.475092 | -0.1119411 | -0.8955285 | -0.1119492 |  | -0.1119492 | 6.620072e-11 | 1
|  |  | 1.1 | -0.7079878 |  | 2.477111 | -0.1108419 | -0.886735 | -0.1108502 |  | -0.1108502 | 6.930394e-11 | 1
|  |  | 1.12 | -0.700982 |  | 2.47913 | -0.1097451 | -0.8779605 | -0.1097535 |  | -0.1097535 | 7.155919e-11 | 1
|  |  | 1.14 | -0.6939935 |  | 2.481148 | -0.1086509 | -0.8692075 | -0.1086595 |  | -0.1086595 | 7.292698e-11 | 1
|  |  | 1.16 | -0.6870242 |  | 2.483167 | -0.1075598 | -0.8604787 | -0.1075684 |  | -0.1075684 | 7.33876e-11 | 1
|  |  | 1.18 | -0.6800761 |  | 2.485186 | -0.1064721 | -0.8517764 | -0.1064806 |  | -0.1064806 | 7.294062e-11 | 1
|  |  | 1.2 | -0.6731511 |  | 2.487205 | -0.1053879 | -0.843103 | -0.1053963 |  | -0.1053963 | 7.160437e-11 | 1
|  |  | 1.22 | -0.6662508 |  | 2.489224 | -0.1043076 | -0.8344606 | -0.1043159 |  | -0.1043159 | 6.941511e-11 | 1
|  |  | 1.24 | -0.659377 |  | 2.491243 | -0.1032314 | -0.8258513 | -0.1032396 |  | -0.1032396 | 6.642619e-11 | 1
|  |  | 1.26 | -0.6525313 |  | 2.493262 | -0.1021597 | -0.8172772 | -0.1021676 |  | -0.1021676 | 6.270698e-11 | 1
|  |  | 1.28 | -0.6457151 |  | 2.495281 | -0.1010925 | -0.8087402 | -0.1011002 |  | -0.1011002 | 5.834173e-11 | 1
|  |  | 1.3 | -0.6389299 |  | 2.4973 | -0.1000302 | -0.800242 | -0.1000376 |  | -0.1000376 | 5.342835e-11 | 1
|  |  | 1.32 | -0.6321772 |  | 2.499319 | -0.09897304 | -0.7917843 | -0.09897997 |  | -0.09897997 | 4.807712e-11 | 1
|  |  | 1.34 | -0.6254581 |  | 2.501338 | -0.0979211 | -0.7833688 | -0.09792761 |  | -0.09792761 | 4.240929e-11 | 1
|  |  | 1.36 | -0.6187739 |  | 2.503356 | -0.09687463 | -0.7749971 | -0.09688068 |  | -0.09688068 | 3.655572e-11 | 1
|  |  | 1.38 | -0.6121258 |  | 2.505375 | -0.09583381 | -0.7666705 | -0.09583935 |  | -0.09583935 | 3.065541e-11 | 1
|  |  | 1.4 | -0.6055149 |  | 2.507394 | -0.09479881 | -0.7583905 | -0.0948038 |  | -0.0948038 | 2.485408e-11 | 1
|  |  | 1.42 | -0.5989422 |  | 2.509413 | -0.0937698 | -0.7501584 | -0.09377419 |  | -0.09377419 | 1.930271e-11 | 1
|  |  | 1.44 | -0.5924087 |  | 2.511432 | -0.09274692 | -0.7419754 | -0.09275068 |  | -0.09275068 | 1.415609e-11 | 1
|  |  | 1.46 | -0.5859153 |  | 2.513451 | -0.09173033 | -0.7338426 | -0.09173342 |  | -0.09173342 | 9.571469e-12 | 1
|  |  | 1.48 | -0.5794629 |  | 2.51547 | -0.09072015 | -0.7257612 | -0.09072254 |  | -0.09072254 | 5.707074e-12 | 1
|  |  | 1.5 | -0.5730524 |  | 2.517489 | -0.08971652 | -0.7177322 | -0.08971817 |  | -0.08971817 | 2.720845e-12 | 1
|  |  | 1.52 | -0.5666845 |  | 2.519508 | -0.08871956 | -0.7097565 | -0.08872044 |  | -0.08872044 | 7.691049e-13 | 1
|  |  | 1.54 | -0.5603598 |  | 2.521527 | -0.08772939 | -0.7018351 | -0.08772946 |  | -0.08772946 | 5.327516e-15 | 1
|  |  | 1.56 | -0.5540792 |  | 2.523545 | -0.08674609 | -0.6939687 | -0.08674533 |  | -0.08674533 | 5.789611e-13 | 1
|  |  | 1.58 | -0.5478431 |  | 2.525564 | -0.08576978 | -0.6861583 | -0.08576816 |  | -0.08576816 | 2.634317e-12 | 1
|  |  | 1.6 | -0.5416523 |  | 2.527583 | -0.08480055 | -0.6784044 | -0.08479804 |  | -0.08479804 | 6.30953e-12 | 1
|  |  | 1.62 | -0.5355072 |  | 2.529602 | -0.08383848 | -0.6707078 | -0.08383505 |  | -0.08383505 | 1.17356e-11 | 1
|  |  | 1.64 | -0.5294083 |  | 2.531621 | -0.08288365 | -0.6630692 | -0.08287928 |  | -0.08287928 | 1.903549e-11 | 1
|  |  | 1.66 | -0.5233561 |  | 2.53364 | -0.08193612 | -0.655489 | -0.0819308 |  | -0.0819308 | 2.832336e-11 | 1
|  |  | 1.68 | -0.5173511 |  | 2.535659 | -0.08099597 | -0.6479678 | -0.08098967 |  | -0.08098967 | 3.97038e-11 | 1
|  |  | 1.7 | -0.5113935 |  | 2.537678 | -0.08006327 | -0.6405061 | -0.08005597 |  | -0.08005597 | 5.327121e-11 | 1
|  |  | 1.72 | -0.5054838 |  | 2.539697 | -0.07913805 | -0.6331044 | -0.07912974 |  | -0.07912974 | 6.910926e-11 | 1
|  |  | 1.74 | -0.4996223 |  | 2.541716 | -0.07822038 | -0.625763 | -0.07821103 |  | -0.07821103 | 8.72904e-11 | 1
|  |  | 1.76 | -0.4938092 |  | 2.543735 | -0.07731029 | -0.6184823 | -0.0772999 |  | -0.0772999 | 1.078755e-10 | 1
|  |  | 1.78 | -0.4880449 |  | 2.545753 | -0.07640783 | -0.6112626 | -0.07639639 |  | -0.07639639 | 1.309134e-10 | 1
|  |  | 1.8 | -0.4823295 |  | 2.547772 | -0.07551303 | -0.6041043 | -0.07550052 |  | -0.07550052 | 1.564409e-10 | 1
|  |  | 1.82 | -0.4766632 |  | 2.549791 | -0.07462593 | -0.5970074 | -0.07461235 |  | -0.07461235 | 1.844826e-10 | 1
|  |  | 1.84 | -0.4710463 |  | 2.55181 | -0.07374654 | -0.5899724 | -0.07373188 |  | -0.07373188 | 2.150505e-10 | 1
|  |  | 1.86 | -0.4654788 |  | 2.553829 | -0.0728749 | -0.5829992 | -0.07285915 |  | -0.07285915 | 2.481444e-10 | 1
|  |  | 1.88 | -0.4599608 |  | 2.555848 | -0.07201102 | -0.5760882 | -0.07199417 |  | -0.07199417 | 2.837517e-10 | 1
|  |  | 1.9 | -0.4544926 |  | 2.557867 | -0.07115491 | -0.5692393 | -0.07113697 |  | -0.07113697 | 3.218477e-10 | 1
|  |  | 1.92 | -0.449074 |  | 2.559886 | -0.07030659 | -0.5624527 | -0.07028755 |  | -0.07028755 | 3.623955e-10 | 1
|  |  | 1.94 | -0.4437053 |  | 2.561905 | -0.06946606 | -0.5557285 | -0.06944593 |  | -0.06944593 | 4.053469e-10 | 1
|  |  | 1.96 | -0.4383863 |  | 2.563924 | -0.06863333 | -0.5490666 | -0.0686121 |  | -0.0686121 | 4.506418e-10 | 1
|  |  | 1.98 | -0.4331171 |  | 2.565942 | -0.06780839 | -0.5424671 | -0.06778607 |  | -0.06778607 | 4.982093e-10 | 1
|  |  | 2 | -0.4278977 |  | 2.567961 | -0.06699125 | -0.53593 | -0.06696784 |  | -0.06696784 | 5.479678e-10 | 1
|  |  | 2.02 | -0.4227281 |  | 2.56998 | -0.0661819 | -0.5294552 | -0.06615741 |  | -0.06615741 | 5.998254e-10 | 1
|  |  | 2.04 | -0.4176082 |  | 2.571999 | -0.06538033 | -0.5230426 | -0.06535476 |  | -0.06535476 | 6.536808e-10 | 1
|  |  | 2.06 | -0.4125379 |  | 2.574018 | -0.06458653 | -0.5166923 | -0.0645599 |  | -0.0645599 | 7.09423e-10 | 1
|  |  | 2.08 | -0.4075172 |  | 2.576037 | -0.06380049 | -0.5104039 | -0.0637728 |  | -0.0637728 | 7.669328e-10 | 1
|  |  | 2.1 | -0.4025459 |  | 2.578056 | -0.06302219 | -0.5041775 | -0.06299344 |  | -0.06299344 | 8.260828e-10 | 1
|  |  | 2.12 | -0.3976239 |  | 2.580075 | -0.06225161 | -0.4980129 | -0.06222183 |  | -0.06222183 | 8.867381e-10 | 1
|  |  | 2.14 | -0.3927511 |  | 2.582094 | -0.06148873 | -0.4919098 | -0.06145793 |  | -0.06145793 | 9.487571e-10 | 1
|  |  | 2.16 | -0.3879274 |  | 2.584113 | -0.06073353 | -0.4858682 | -0.06070172 |  | -0.06070172 | 1.011992e-09 | 1
|  |  | 2.18 | -0.3831525 |  | 2.586132 | -0.05998598 | -0.4798879 | -0.05995318 |  | -0.05995318 | 1.076289e-09 | 1
|  |  | 2.2 | -0.3784264 |  | 2.58815 | -0.05924606 | -0.4739685 | -0.05921228 |  | -0.05921228 | 1.141491e-09 | 1
|  |  | 2.22 | -0.3737488 |  | 2.590169 | -0.05851374 | -0.4681099 | -0.05847899 |  | -0.05847899 | 1.207435e-09 | 1
|  |  | 2.24 | -0.3691195 |  | 2.592188 | -0.05778899 | -0.4623119 | -0.0577533 |  | -0.0577533 | 1.273956e-09 | 1
|  |  | 2.26 | -0.3645384 |  | 2.594207 | -0.05707177 | -0.4565742 | -0.05703515 |  | -0.05703515 | 1.340884e-09 | 1
|  |  | 2.28 | -0.3600051 |  | 2.596226 | -0.05636205 | -0.4508964 | -0.05632453 |  | -0.05632453 | 1.408049e-09 | 1
|  |  | 2.3 | -0.3555196 |  | 2.598245 | -0.0556598 | -0.4452784 | -0.05562139 |  | -0.05562139 | 1.475279e-09 | 1
|  |  | 2.32 | -0.3510815 |  | 2.600264 | -0.05496498 | -0.4397198 | -0.05492571 |  | -0.05492571 | 1.542401e-09 | 1
|  |  | 2.34 | -0.3466907 |  | 2.602283 | -0.05427755 | -0.4342204 | -0.05423743 |  | -0.05423743 | 1.609241e-09 | 1
|  |  | 2.36 | -0.3423467 |  | 2.604302 | -0.05359747 | -0.4287797 | -0.05355653 |  | -0.05355653 | 1.675628e-09 | 1
|  |  | 2.38 | -0.3380495 |  | 2.606321 | -0.0529247 | -0.4233976 | -0.05288297 |  | -0.05288297 | 1.741388e-09 | 1
|  |  | 2.4 | -0.3337987 |  | 2.608339 | -0.0522592 | -0.4180736 | -0.0522167 |  | -0.0522167 | 1.806353e-09 | 1
|  |  | 2.42 | -0.3295941 |  | 2.610358 | -0.05160092 | -0.4128074 | -0.05155768 |  | -0.05155768 | 1.870354e-09 | 1
|  |  | 2.44 | -0.3254353 |  | 2.612377 | -0.05094983 | -0.4075986 | -0.05090586 |  | -0.05090586 | 1.933227e-09 | 1
|  |  | 2.46 | -0.3213221 |  | 2.614396 | -0.05030587 | -0.402447 | -0.05026121 |  | -0.05026121 | 1.99481e-09 | 1
|  |  | 2.48 | -0.3172542 |  | 2.616415 | -0.04966901 | -0.3973521 | -0.04962368 |  | -0.04962368 | 2.054945e-09 | 1
|  |  | 2.5 | -0.3132313 |  | 2.618434 | -0.04903919 | -0.3923135 | -0.04899321 |  | -0.04899321 | 2.113479e-09 | 1
|  |  | 2.52 | -0.3092531 |  | 2.620453 | -0.04841636 | -0.3873309 | -0.04836977 |  | -0.04836977 | 2.170264e-09 | 1
|  |  | 2.54 | -0.3053192 |  | 2.622472 | -0.04780048 | -0.3824038 | -0.04775331 |  | -0.04775331 | 2.225156e-09 | 1
|  |  | 2.56 | -0.3014294 |  | 2.624491 | -0.0471915 | -0.377532 | -0.04714377 |  | -0.04714377 | 2.278017e-09 | 1
|  |  | 2.58 | -0.2975834 |  | 2.62651 | -0.04658937 | -0.3727149 | -0.04654111 |  | -0.04654111 | 2.328717e-09 | 1
|  |  | 2.6 | -0.2937808 |  | 2.628529 | -0.04599403 | -0.3679523 | -0.04594528 |  | -0.04594528 | 2.377129e-09 | 1
|  |  | 2.62 | -0.2900213 |  | 2.630547 | -0.04540545 | -0.3632436 | -0.04535622 |  | -0.04535622 | 2.423135e-09 | 1
|  |  | 2.64 | -0.2863045 |  | 2.632566 | -0.04482356 | -0.3585885 | -0.04477389 |  | -0.04477389 | 2.466623e-09 | 1
|  |  | 2.66 | -0.2826302 |  | 2.634585 | -0.04424831 | -0.3539865 | -0.04419824 |  | -0.04419824 | 2.50749e-09 | 1
|  |  | 2.68 | -0.278998 |  | 2.636604 | -0.04367966 | -0.3494373 | -0.04362921 |  | -0.04362921 | 2.545638e-09 | 1
|  |  | 2.7 | -0.2754076 |  | 2.638623 | -0.04311755 | -0.3449404 | -0.04306674 |  | -0.04306674 | 2.580979e-09 | 1
|  |  | 2.72 | -0.2718586 |  | 2.640642 | -0.04256192 | -0.3404953 | -0.0425108 |  | -0.0425108 | 2.61343e-09 | 1
|  |  | 2.74 | -0.2683507 |  | 2.642661 | -0.04201272 | -0.3361018 | -0.04196131 |  | -0.04196131 | 2.642918e-09 | 1
|  |  | 2.76 | -0.2648835 |  | 2.64468 | -0.04146991 | -0.3317592 | -0.04141824 |  | -0.04141824 | 2.669379e-09 | 1
|  |  | 2.78 | -0.2614568 |  | 2.646699 | -0.04093341 | -0.3274673 | -0.04088152 |  | -0.04088152 | 2.692755e-09 | 1
|  |  | 2.8 | -0.25807 |  | 2.648718 | -0.04040319 | -0.3232255 | -0.04035111 |  | -0.04035111 | 2.712998e-09 | 1
|  |  | 2.82 | -0.254723 |  | 2.650736 | -0.03987919 | -0.3190335 | -0.03982694 |  | -0.03982694 | 2.730067e-09 | 1
|  |  | 2.84 | -0.2514154 |  | 2.652755 | -0.03936135 | -0.3148908 | -0.03930896 |  | -0.03930896 | 2.74393e-09 | 1
|  |  | 2.86 | -0.2481467 |  | 2.654774 | -0.03884961 | -0.3107969 | -0.03879713 |  | -0.03879713 | 2.754563e-09 | 1
|  |  | 2.88 | -0.2449168 |  | 2.656793 | -0.03834393 | -0.3067514 | -0.03829137 |  | -0.03829137 | 2.76195e-09 | 1
|  |  | 2.9 | -0.2417251 |  | 2.658812 | -0.03784424 | -0.3027539 | -0.03779165 |  | -0.03779165 | 2.766086e-09 | 1
|  |  | 2.92 | -0.2385714 |  | 2.660831 | -0.0373505 | -0.298804 | -0.0372979 |  | -0.0372979 | 2.766969e-09 | 1
|  |  | 2.94 | -0.2354553 |  | 2.66285 | -0.03686265 | -0.2949012 | -0.03681007 |  | -0.03681007 | 2.76461e-09 | 1
|  |  | 2.96 | -0.2323764 |  | 2.664869 | -0.03638063 | -0.291045 | -0.0363281 |  | -0.0363281 | 2.759024e-09 | 1
|  |  | 2.98 | -0.2293345 |  | 2.666888 | -0.03590438 | -0.2872351 | -0.03585194 |  | -0.03585194 | 2.750237e-09 | 1
|  |  | 3 | -0.2263291 |  | 2.668907 | -0.03543386 | -0.2834709 | -0.03538153 |  | -0.03538153 | 2.73828e-09 | 1
|  |  | 3.02 | -0.2233599 |  | 2.670925 | -0.03496901 | -0.2797521 | -0.03491683 |  | -0.03491683 | 2.723194e-09 | 1
|  |  | 3.04 | -0.2204266 |  | 2.672944 | -0.03450977 | -0.2760782 | -0.03445776 |  | -0.03445776 | 2.705024e-09 | 1
|  |  | 3.06 | -0.2175288 |  | 2.674963 | -0.03405609 | -0.2724487 | -0.03400429 |  | -0.03400429 | 2.683824e-09 | 1
|  |  | 3.08 | -0.2146661 |  | 2.676982 | -0.03360792 | -0.2688633 | -0.03355635 |  | -0.03355635 | 2.659656e-09 | 1
|  |  | 3.1 | -0.2118383 |  | 2.679001 | -0.03316519 | -0.2653215 | -0.03311388 |  | -0.03311388 | 2.632586e-09 | 1
|  |  | 3.12 | -0.2090449 |  | 2.68102 | -0.03272786 | -0.2618229 | -0.03267685 |  | -0.03267685 | 2.602687e-09 | 1
|  |  | 3.14 | -0.2062856 |  | 2.683039 | -0.03229588 | -0.258367 | -0.03224518 |  | -0.03224518 | 2.57004e-09 | 1
|  |  | 3.16 | -0.2035601 |  | 2.685058 | -0.03186918 | -0.2549534 | -0.03181883 |  | -0.03181883 | 2.534729e-09 | 1
|  |  | 3.18 | -0.2008681 |  | 2.687077 | -0.03144771 | -0.2515817 | -0.03139774 |  | -0.03139774 | 2.496846e-09 | 1
|  |  | 3.2 | -0.1982091 |  | 2.689096 | -0.03103142 | -0.2482514 | -0.03098186 |  | -0.03098186 | 2.456485e-09 | 1
|  |  | 3.22 | -0.1955829 |  | 2.691115 | -0.03062026 | -0.2449621 | -0.03057113 |  | -0.03057113 | 2.41375e-09 | 1
|  |  | 3.24 | -0.1929891 |  | 2.693133 | -0.03021418 | -0.2417134 | -0.03016551 |  | -0.03016551 | 2.368744e-09 | 1
|  |  | 3.26 | -0.1904273 |  | 2.695152 | -0.02981312 | -0.2385049 | -0.02976493 |  | -0.02976493 | 2.321578e-09 | 1
|  |  | 3.28 | -0.1878973 |  | 2.697171 | -0.02941702 | -0.2353362 | -0.02936935 |  | -0.02936935 | 2.272366e-09 | 1
|  |  | 3.3 | -0.1853987 |  | 2.69919 | -0.02902584 | -0.2322067 | -0.02897871 |  | -0.02897871 | 2.221225e-09 | 1
|  |  | 3.32 | -0.1829312 |  | 2.701209 | -0.02863952 | -0.2291162 | -0.02859296 |  | -0.02859296 | 2.168278e-09 | 1
|  |  | 3.34 | -0.1804944 |  | 2.703228 | -0.02825802 | -0.2260642 | -0.02821205 |  | -0.02821205 | 2.113647e-09 | 1
|  |  | 3.36 | -0.178088 |  | 2.705247 | -0.02788128 | -0.2230502 | -0.02783592 |  | -0.02783592 | 2.057461e-09 | 1
|  |  | 3.38 | -0.1757117 |  | 2.707266 | -0.02750924 | -0.220074 | -0.02746453 |  | -0.02746453 | 1.999848e-09 | 1
|  |  | 3.4 | -0.1733651 |  | 2.709285 | -0.02714187 | -0.217135 | -0.02709781 |  | -0.02709781 | 1.940941e-09 | 1
|  |  | 3.42 | -0.171048 |  | 2.711304 | -0.0267791 | -0.2142328 | -0.02673573 |  | -0.02673573 | 1.880873e-09 | 1
|  |  | 3.44 | -0.16876 |  | 2.713322 | -0.02642089 | -0.2113671 | -0.02637823 |  | -0.02637823 | 1.81978e-09 | 1
|  |  | 3.46 | -0.1665007 |  | 2.715341 | -0.02606719 | -0.2085375 | -0.02602527 |  | -0.02602527 | 1.757797e-09 | 1
|  |  | 3.48 | -0.16427 |  | 2.71736 | -0.02571795 | -0.2057436 | -0.02567678 |  | -0.02567678 | 1.695062e-09 | 1
|  |  | 3.5 | -0.1620674 |  | 2.719379 | -0.02537311 | -0.2029849 | -0.02533272 |  | -0.02533272 | 1.631714e-09 | 1
|  |  | 3.52 | -0.1598926 |  | 2.721398 | -0.02503264 | -0.2002611 | -0.02499304 |  | -0.02499304 | 1.567891e-09 | 1
|  |  | 3.54 | -0.1577454 |  | 2.723417 | -0.02469647 | -0.1975718 | -0.02465769 |  | -0.02465769 | 1.503732e-09 | 1
|  |  | 3.56 | -0.1556255 |  | 2.725436 | -0.02436457 | -0.1949166 | -0.02432663 |  | -0.02432663 | 1.439375e-09 | 1
|  |  | 3.58 | -0.1535324 |  | 2.727455 | -0.02403688 | -0.1922951 | -0.0239998 |  | -0.0239998 | 1.374958e-09 | 1
|  |  | 3.6 | -0.151466 |  | 2.729474 | -0.02371336 | -0.1897069 | -0.02367716 |  | -0.02367716 | 1.310619e-09 | 1
|  |  | 3.62 | -0.1494258 |  | 2.731493 | -0.02339396 | -0.1871517 | -0.02335866 |  | -0.02335866 | 1.246494e-09 | 1
|  |  | 3.64 | -0.1474117 |  | 2.733512 | -0.02307864 | -0.1846291 | -0.02304425 |  | -0.02304425 | 1.182718e-09 | 1
|  |  | 3.66 | -0.1454234 |  | 2.73553 | -0.02276734 | -0.1821387 | -0.02273388 |  | -0.02273388 | 1.119426e-09 | 1
|  |  | 3.68 | -0.1434604 |  | 2.737549 | -0.02246002 | -0.1796802 | -0.02242751 |  | -0.02242751 | 1.05675e-09 | 1
|  |  | 3.7 | -0.1415226 |  | 2.739568 | -0.02215664 | -0.1772531 | -0.02212509 |  | -0.02212509 | 9.948197e-10 | 1
|  |  | 3.72 | -0.1396096 |  | 2.741587 | -0.02185714 | -0.1748571 | -0.02182658 |  | -0.02182658 | 9.337637e-10 | 1
|  |  | 3.74 | -0.1377212 |  | 2.743606 | -0.02156149 | -0.1724919 | -0.02153193 |  | -0.02153193 | 8.737081e-10 | 1
|  |  | 3.76 | -0.135857 |  | 2.745625 | -0.02126964 | -0.1701571 | -0.0212411 |  | -0.0212411 | 8.147763e-10 | 1
|  |  | 3.78 | -0.1340169 |  | 2.747644 | -0.02098155 | -0.1678524 | -0.02095403 |  | -0.02095403 | 7.570893e-10 | 1
|  |  | 3.8 | -0.1322004 |  | 2.749663 | -0.02069717 | -0.1655773 | -0.02067069 |  | -0.02067069 | 7.00765e-10 | 1
|  |  | 3.82 | -0.1304074 |  | 2.751682 | -0.02041645 | -0.1633316 | -0.02039104 |  | -0.02039104 | 6.459186e-10 | 1
|  |  | 3.84 | -0.1286375 |  | 2.753701 | -0.02013937 | -0.1611149 | -0.02011502 |  | -0.02011502 | 5.92662e-10 | 1
|  |  | 3.86 | -0.1268906 |  | 2.755719 | -0.01986586 | -0.1589269 | -0.0198426 |  | -0.0198426 | 5.411036e-10 | 1
|  |  | 3.88 | -0.1251662 |  | 2.757738 | -0.0195959 | -0.1567672 | -0.01957373 |  | -0.01957373 | 4.913487e-10 | 1
|  |  | 3.9 | -0.1234642 |  | 2.759757 | -0.01932943 | -0.1546355 | -0.01930837 |  | -0.01930837 | 4.434989e-10 | 1
|  |  | 3.92 | -0.1217843 |  | 2.761776 | -0.01906643 | -0.1525314 | -0.01904648 |  | -0.01904648 | 3.976521e-10 | 1
|  |  | 3.94 | -0.1201262 |  | 2.763795 | -0.01880683 | -0.1504547 | -0.01878802 |  | -0.01878802 | 3.539025e-10 | 1
|  |  | 3.96 | -0.1184896 |  | 2.765814 | -0.01855062 | -0.1484049 | -0.01853294 |  | -0.01853294 | 3.123402e-10 | 1
|  |  | 3.98 | -0.1168744 |  | 2.767833 | -0.01829774 | -0.1463819 | -0.01828121 |  | -0.01828121 | 2.730515e-10 | 1
|  |  | 4 | -0.1152802 |  | 2.769852 | -0.01804815 | -0.1443852 | -0.01803278 |  | -0.01803278 | 2.361188e-10 | 1
|  |  | 4.02 | -0.1137068 |  | 2.771871 | -0.01780182 | -0.1424145 | -0.01778762 |  | -0.01778762 | 2.0162e-10 | 1
|  |  | 4.04 | -0.1121539 |  | 2.77389 | -0.0175587 | -0.1404696 | -0.01754568 |  | -0.01754568 | 1.696291e-10 | 1
|  |  | 4.06 | -0.1106213 |  | 2.775909 | -0.01731877 | -0.1385501 | -0.01730693 |  | -0.01730693 | 1.402159e-10 | 1
|  |  | 4.08 | -0.1091088 |  | 2.777927 | -0.01708197 | -0.1366557 | -0.01707132 |  | -0.01707132 | 1.134457e-10 | 1
|  |  | 4.1 | -0.1076161 |  | 2.779946 | -0.01684827 | -0.1347862 | -0.01683882 |  | -0.01683882 | 8.937961e-11 | 1
|  |  | 4.12 | -0.106143 |  | 2.781965 | -0.01661764 | -0.1329411 | -0.01660939 |  | -0.01660939 | 6.807446e-11 | 1
|  |  | 4.14 | -0.1046891 |  | 2.783984 | -0.01639003 | -0.1311202 | -0.01638299 |  | -0.01638299 | 4.958263e-11 | 1
|  |  | 4.16 | -0.1032544 |  | 2.786003 | -0.01616541 | -0.1293233 | -0.01615958 |  | -0.01615958 | 3.395218e-11 | 1
|  |  | 4.18 | -0.1018386 |  | 2.788022 | -0.01594375 | -0.12755 | -0.01593914 |  | -0.01593914 | 2.122679e-11 | 1
|  |  | 4.2 | -0.1004413 |  | 2.790041 | -0.015725 | -0.1258 | -0.01572161 |  | -0.01572161 | 1.144578e-11 | 1
|  |  | 4.22 | -0.09906249 |  | 2.79206 | -0.01550913 | -0.124073 | -0.01550697 |  | -0.01550697 | 4.644122e-12 | 1
|  |  | 4.24 | -0.09770183 |  | 2.794079 | -0.0152961 | -0.1223688 | -0.01529518 |  | -0.01529518 | 8.52453e-13 | 1
|  |  | 4.26 | -0.09635912 |  | 2.796098 | -0.01508589 | -0.1206871 | -0.0150862 |  | -0.0150862 | 9.710333e-14 | 1
|  |  | 4.28 | -0.09503414 |  | 2.798116 | -0.01487845 | -0.1190276 | -0.01488 |  | -0.01488 | 2.40013e-12 | 1
|  |  | 4.3 | -0.09372667 |  | 2.800135 | -0.01467376 | -0.11739 | -0.01467654 |  | -0.01467654 | 7.779356e-12 | 1
|  |  | 4.32 | -0.09243649 |  | 2.802154 | -0.01447177 | -0.1157741 | -0.0144758 |  | -0.0144758 | 1.624841e-11 | 1
|  |  | 4.34 | -0.09116339 |  | 2.804173 | -0.01427245 | -0.1141796 | -0.01427772 |  | -0.01427772 | 2.781679e-11 | 1
|  |  | 4.36 | -0.08990715 |  | 2.806192 | -0.01407578 | -0.1126062 | -0.01408229 |  | -0.01408229 | 4.24899e-11 | 1
|  |  | 4.38 | -0.08866757 |  | 2.808211 | -0.01388171 | -0.1110537 | -0.01388947 |  | -0.01388947 | 6.026912e-11 | 1
|  |  | 4.4 | -0.08744444 |  | 2.81023 | -0.01369022 | -0.1095217 | -0.01369922 |  | -0.01369922 | 8.115188e-11 | 1
|  |  | 4.42 | -0.08623755 |  | 2.812249 | -0.01350127 | -0.1080101 | -0.01351152 |  | -0.01351152 | 1.051317e-10 | 1
|  |  | 4.44 | -0.0850467 |  | 2.814268 | -0.01331483 | -0.1065186 | -0.01332633 |  | -0.01332633 | 1.321983e-10 | 1
|  |  | 4.46 | -0.08387169 |  | 2.816287 | -0.01313087 | -0.105047 | -0.01314361 |  | -0.01314361 | 1.623378e-10 | 1
|  |  | 4.48 | -0.08271232 |  | 2.818306 | -0.01294936 | -0.1035949 | -0.01296334 |  | -0.01296334 | 1.955323e-10 | 1
|  |  | 4.5 | -0.08156839 |  | 2.820324 | -0.01277027 | -0.1021621 | -0.01278549 |  | -0.01278549 | 2.317608e-10 | 1
|  |  | 4.52 | -0.08043972 |  | 2.822343 | -0.01259356 | -0.1007485 | -0.01261003 |  | -0.01261003 | 2.709984e-10 | 1
|  |  | 4.54 | -0.0793261 |  | 2.824362 | -0.01241922 | -0.09935373 | -0.01243691 |  | -0.01243691 | 3.132172e-10 | 1
|  |  | 4.56 | -0.07822735 |  | 2.826381 | -0.0122472 | -0.09797757 | -0.01226613 |  | -0.01226613 | 3.583858e-10 | 1
|  |  | 4.58 | -0.07714327 |  | 2.8284 | -0.01207748 | -0.0966198 | -0.01209764 |  | -0.01209764 | 4.064695e-10 | 1
|  |  | 4.6 | -0.0760737 |  | 2.830419 | -0.01191002 | -0.09528019 | -0.01193141 |  | -0.01193141 | 4.574308e-10 | 1
|  |  | 4.62 | -0.07501843 |  | 2.832438 | -0.01174481 | -0.09395849 | -0.01176742 |  | -0.01176742 | 5.112291e-10 | 1
|  |  | 4.64 | -0.07397729 |  | 2.834457 | -0.01158181 | -0.09265449 | -0.01160564 |  | -0.01160564 | 5.678208e-10 | 1
|  |  | 4.66 | -0.0729501 |  | 2.836476 | -0.011421 | -0.09136797 | -0.01144604 |  | -0.01144604 | 6.271597e-10 | 1
|  |  | 4.68 | -0.07193668 |  | 2.838495 | -0.01126234 | -0.09009869 | -0.01128859 |  | -0.01128859 | 6.891967e-10 | 1
|  |  | 4.7 | -0.07093686 |  | 2.840513 | -0.01110581 | -0.08884644 | -0.01113326 |  | -0.01113326 | 7.538805e-10 | 1
|  |  | 4.72 | -0.06995046 |  | 2.842532 | -0.01095138 | -0.087611 | -0.01098003 |  | -0.01098003 | 8.211571e-10 | 1
|  |  | 4.74 | -0.06897731 |  | 2.844551 | -0.01079902 | -0.08639216 | -0.01082887 |  | -0.01082887 | 8.909702e-10 | 1
|  |  | 4.76 | -0.06801725 |  | 2.84657 | -0.01064871 | -0.08518971 | -0.01067975 |  | -0.01067975 | 9.632613e-10 | 1
|  |  | 4.78 | -0.0670701 |  | 2.848589 | -0.01050043 | -0.08400343 | -0.01053265 |  | -0.01053265 | 1.03797e-09 | 1
|  |  | 4.8 | -0.0661357 |  | 2.850608 | -0.01035414 | -0.08283312 | -0.01038753 |  | -0.01038753 | 1.115033e-09 | 1
|  |  | 4.82 | -0.06521389 |  | 2.852627 | -0.01020982 | -0.08167858 | -0.01024438 |  | -0.01024438 | 1.194386e-09 | 1
|  |  | 4.84 | -0.0643045 |  | 2.854646 | -0.01006745 | -0.08053959 | -0.01010317 |  | -0.01010317 | 1.275964e-09 | 1
|  |  | 4.86 | -0.06340737 |  | 2.856665 | -0.009926996 | -0.07941597 | -0.00996387 |  | -0.00996387 | 1.359697e-09 | 1
|  |  | 4.88 | -0.06252236 |  | 2.858684 | -0.009788439 | -0.07830751 | -0.009826459 |  | -0.009826459 | 1.445517e-09 | 1
|  |  | 4.9 | -0.06164929 |  | 2.860703 | -0.009651752 | -0.07721402 | -0.00969091 |  | -0.00969091 | 1.533353e-09 | 1
|  |  | 4.92 | -0.06078802 |  | 2.862721 | -0.009516913 | -0.0761353 | -0.009557201 |  | -0.009557201 | 1.623132e-09 | 1
|  |  | 4.94 | -0.05993839 |  | 2.86474 | -0.009383896 | -0.07507117 | -0.009425306 |  | -0.009425306 | 1.714781e-09 | 1
|  |  | 4.96 | -0.05910026 |  | 2.866759 | -0.009252679 | -0.07402144 | -0.009295203 |  | -0.009295203 | 1.808225e-09 | 1
|  |  | 4.98 | -0.05827348 |  | 2.868778 | -0.009123239 | -0.07298591 | -0.009166867 |  | -0.009166867 | 1.903389e-09 | 1
|  |  | 5 | -0.05745789 |  | 2.870797 | -0.008995551 | -0.07196441 | -0.009040275 |  | -0.009040275 | 2.000196e-09 | 1
|  |  | 5.02 | -0.05665336 |  | 2.872816 | -0.008869594 | -0.07095675 | -0.008915404 |  | -0.008915404 | 2.098569e-09 | 1
|  |  | 5.04 | -0.05585973 |  | 2.874835 | -0.008745345 | -0.06996276 | -0.008792233 |  | -0.008792233 | 2.198429e-09 | 1
|  |  | 5.06 | -0.05507688 |  | 2.876854 | -0.008622782 | -0.06898226 | -0.008670737 |  | -0.008670737 | 2.299699e-09 | 1
|  |  | 5.08 | -0.05430465 |  | 2.878873 | -0.008501883 | -0.06801506 | -0.008550896 |  | -0.008550896 | 2.402299e-09 | 1
|  |  | 5.1 | -0.05354291 |  | 2.880892 | -0.008382626 | -0.06706101 | -0.008432688 |  | -0.008432688 | 2.506149e-09 | 1
|  |  | 5.12 | -0.05279153 |  | 2.88291 | -0.00826499 | -0.06611992 | -0.00831609 |  | -0.00831609 | 2.61117e-09 | 1
|  |  | 5.14 | -0.05205036 |  | 2.884929 | -0.008148954 | -0.06519163 | -0.008201082 |  | -0.008201082 | 2.717282e-09 | 1
|  |  | 5.16 | -0.05131928 |  | 2.886948 | -0.008034497 | -0.06427597 | -0.008087642 |  | -0.008087642 | 2.824404e-09 | 1
|  |  | 5.18 | -0.05059816 |  | 2.888967 | -0.007921598 | -0.06337278 | -0.00797575 |  | -0.00797575 | 2.932457e-09 | 1
|  |  | 5.2 | -0.04988685 |  | 2.890986 | -0.007810237 | -0.0624819 | -0.007865385 |  | -0.007865385 | 3.04136e-09 | 1
|  |  | 5.22 | -0.04918525 |  | 2.893005 | -0.007700394 | -0.06160315 | -0.007756528 |  | -0.007756528 | 3.151033e-09 | 1
|  |  | 5.24 | -0.0484932 |  | 2.895024 | -0.007592049 | -0.06073639 | -0.007649157 |  | -0.007649157 | 3.261397e-09 | 1
|  |  | 5.26 | -0.04781061 |  | 2.897043 | -0.007485182 | -0.05988145 | -0.007543254 |  | -0.007543254 | 3.372372e-09 | 1
|  |  | 5.28 | -0.04713733 |  | 2.899062 | -0.007379774 | -0.05903819 | -0.007438798 |  | -0.007438798 | 3.483879e-09 | 1
|  |  | 5.3 | -0.04647324 |  | 2.901081 | -0.007275806 | -0.05820644 | -0.007335771 |  | -0.007335771 | 3.59584e-09 | 1
|  |  | 5.32 | -0.04581824 |  | 2.903099 | -0.007173258 | -0.05738607 | -0.007234153 |  | -0.007234153 | 3.708176e-09 | 1
|  |  | 5.34 | -0.04517219 |  | 2.905118 | -0.007072113 | -0.05657691 | -0.007133926 |  | -0.007133926 | 3.820809e-09 | 1
|  |  | 5.36 | -0.04453497 |  | 2.907137 | -0.006972352 | -0.05577881 | -0.007035071 |  | -0.007035071 | 3.933664e-09 | 1
|  |  | 5.38 | -0.04390648 |  | 2.909156 | -0.006873956 | -0.05499165 | -0.006937569 |  | -0.006937569 | 4.046664e-09 | 1
|  |  | 5.4 | -0.0432866 |  | 2.911175 | -0.006776908 | -0.05421526 | -0.006841404 |  | -0.006841404 | 4.159733e-09 | 1
|  |  | 5.42 | -0.04267521 |  | 2.913194 | -0.006681189 | -0.05344951 | -0.006746556 |  | -0.006746556 | 4.272798e-09 | 1
|  |  | 5.44 | -0.0420722 |  | 2.915213 | -0.006586783 | -0.05269426 | -0.006653008 |  | -0.006653008 | 4.385784e-09 | 1
|  |  | 5.46 | -0.04147747 |  | 2.917232 | -0.006493672 | -0.05194937 | -0.006560743 |  | -0.006560743 | 4.49862e-09 | 1
|  |  | 5.48 | -0.04089089 |  | 2.919251 | -0.006401838 | -0.0512147 | -0.006469744 |  | -0.006469744 | 4.611233e-09 | 1
|  |  | 5.5 | -0.04031237 |  | 2.92127 | -0.006311265 | -0.05049012 | -0.006379993 |  | -0.006379993 | 4.723554e-09 | 1
|  |  | 5.52 | -0.0397418 |  | 2.923289 | -0.006221937 | -0.04977549 | -0.006291475 |  | -0.006291475 | 4.835513e-09 | 1
|  |  | 5.54 | -0.03917907 |  | 2.925307 | -0.006133836 | -0.04907069 | -0.006204171 |  | -0.006204171 | 4.947041e-09 | 1
|  |  | 5.56 | -0.03862407 |  | 2.927326 | -0.006046947 | -0.04837557 | -0.006118067 |  | -0.006118067 | 5.058072e-09 | 1
|  |  | 5.58 | -0.03807671 |  | 2.929345 | -0.005961253 | -0.04769002 | -0.006033145 |  | -0.006033145 | 5.168541e-09 | 1
|  |  | 5.6 | -0.03753689 |  | 2.931364 | -0.005876738 | -0.04701391 | -0.005949391 |  | -0.005949391 | 5.278382e-09 | 1
|  |  | 5.62 | -0.0370045 |  | 2.933383 | -0.005793388 | -0.0463471 | -0.005866788 |  | -0.005866788 | 5.387533e-09 | 1
|  |  | 5.64 | -0.03647944 |  | 2.935402 | -0.005711185 | -0.04568948 | -0.00578532 |  | -0.00578532 | 5.495932e-09 | 1
|  |  | 5.66 | -0.03596162 |  | 2.937421 | -0.005630116 | -0.04504093 | -0.005704973 |  | -0.005704973 | 5.603519e-09 | 1
|  |  | 5.68 | -0.03545095 |  | 2.93944 | -0.005550165 | -0.04440132 | -0.005625731 |  | -0.005625731 | 5.710234e-09 | 1
|  |  | 5.7 | -0.03494731 |  | 2.941459 | -0.005471317 | -0.04377054 | -0.00554758 |  | -0.00554758 | 5.816021e-09 | 1
|  |  | 5.72 | -0.03445064 |  | 2.943478 | -0.005393558 | -0.04314846 | -0.005470505 |  | -0.005470505 | 5.920823e-09 | 1
|  |  | 5.74 | -0.03396082 |  | 2.945496 | -0.005316872 | -0.04253498 | -0.00539449 |  | -0.00539449 | 6.024586e-09 | 1
|  |  | 5.76 | -0.03347777 |  | 2.947515 | -0.005241246 | -0.04192997 | -0.005319523 |  | -0.005319523 | 6.127257e-09 | 1
|  |  | 5.78 | -0.03300139 |  | 2.949534 | -0.005166666 | -0.04133333 | -0.005245588 |  | -0.005245588 | 6.228784e-09 | 1
|  |  | 5.8 | -0.03253161 |  | 2.951553 | -0.005093117 | -0.04074493 | -0.005172672 |  | -0.005172672 | 6.329117e-09 | 1
|  |  | 5.82 | -0.03206832 |  | 2.953572 | -0.005020585 | -0.04016468 | -0.005100761 |  | -0.005100761 | 6.428209e-09 | 1
|  |  | 5.84 | -0.03161145 |  | 2.955591 | -0.004949058 | -0.03959246 | -0.005029842 |  | -0.005029842 | 6.526012e-09 | 1
|  |  | 5.86 | -0.03116091 |  | 2.95761 | -0.004878521 | -0.03902817 | -0.0049599 |  | -0.0049599 | 6.622481e-09 | 1
|  |  | 5.88 | -0.03071661 |  | 2.959629 | -0.004808962 | -0.0384717 | -0.004890923 |  | -0.004890923 | 6.717572e-09 | 1
|  |  | 5.9 | -0.03027847 |  | 2.961648 | -0.004740367 | -0.03792294 | -0.004822897 |  | -0.004822897 | 6.811244e-09 | 1
|  |  | 5.92 | -0.0298464 |  | 2.963667 | -0.004672724 | -0.03738179 | -0.004755811 |  | -0.004755811 | 6.903456e-09 | 1
|  |  | 5.94 | -0.02942033 |  | 2.965686 | -0.004606019 | -0.03684815 | -0.00468965 |  | -0.00468965 | 6.994169e-09 | 1
|  |  | 5.96 | -0.02900018 |  | 2.967704 | -0.00454024 | -0.03632192 | -0.004624402 |  | -0.004624402 | 7.083346e-09 | 1
|  |  | 5.98 | -0.02858586 |  | 2.969723 | -0.004475374 | -0.03580299 | -0.004560055 |  | -0.004560055 | 7.170951e-09 | 1
|  |  | 6 | -0.0281773 |  | 2.971742 | -0.00441141 | -0.03529128 | -0.004496598 |  | -0.004496598 | 7.25695e-09 | 1
|  |  | 6.02 | -0.02777441 |  | 2.973761 | -0.004348335 | -0.03478668 | -0.004434016 |  | -0.004434016 | 7.341312e-09 | 1
|  |  | 6.04 | -0.02737713 |  | 2.97578 | -0.004286137 | -0.03428909 | -0.004372299 |  | -0.004372299 | 7.424004e-09 | 1
|  |  | 6.06 | -0.02698538 |  | 2.977799 | -0.004224804 | -0.03379843 | -0.004311436 |  | -0.004311436 | 7.504998e-09 | 1
|  |  | 6.08 | -0.02659908 |  | 2.979818 | -0.004164325 | -0.0333146 | -0.004251413 |  | -0.004251413 | 7.584266e-09 | 1
|  |  | 6.1 | -0.02621816 |  | 2.981837 | -0.004104689 | -0.03283751 | -0.00419222 |  | -0.00419222 | 7.661781e-09 | 1
|  |  | 6.12 | -0.02584254 |  | 2.983856 | -0.004045883 | -0.03236707 | -0.004133846 |  | -0.004133846 | 7.73752e-09 | 1
|  |  | 6.14 | -0.02547216 |  | 2.985875 | -0.003987897 | -0.03190318 | -0.00407628 |  | -0.00407628 | 7.81146e-09 | 1
|  |  | 6.16 | -0.02510695 |  | 2.987893 | -0.00393072 | -0.03144576 | -0.004019509 |  | -0.004019509 | 7.883577e-09 | 1
|  |  | 6.18 | -0.02474683 |  | 2.989912 | -0.00387434 | -0.03099472 | -0.003963524 |  | -0.003963524 | 7.953854e-09 | 1
|  |  | 6.2 | -0.02439174 |  | 2.991931 | -0.003818747 | -0.03054997 | -0.003908314 |  | -0.003908314 | 8.022271e-09 | 1
|  |  | 6.22 | -0.0240416 |  | 2.99395 | -0.00376393 | -0.03011144 | -0.003853868 |  | -0.003853868 | 8.088811e-09 | 1
|  |  | 6.24 | -0.02369636 |  | 2.995969 | -0.003709879 | -0.02967903 | -0.003800175 |  | -0.003800175 | 8.153458e-09 | 1
|  |  | 6.26 | -0.02335594 |  | 2.997988 | -0.003656583 | -0.02925267 | -0.003747226 |  | -0.003747226 | 8.216199e-09 | 1
|  |  | 6.28 | -0.02302028 |  | 3.000007 | -0.003604033 | -0.02883226 | -0.003695011 |  | -0.003695011 | 8.27702e-09 | 1
|  |  | 6.3 | -0.02268932 |  | 3.002026 | -0.003552217 | -0.02841774 | -0.003643518 |  | -0.003643518 | 8.335911e-09 | 1
|  |  | 6.32 | -0.02236298 |  | 3.004045 | -0.003501127 | -0.02800901 | -0.003592739 |  | -0.003592739 | 8.392862e-09 | 1
|  |  | 6.34 | -0.02204122 |  | 3.006064 | -0.003450752 | -0.02760601 | -0.003542664 |  | -0.003542664 | 8.447863e-09 | 1
|  |  | 6.36 | -0.02172396 |  | 3.008083 | -0.003401082 | -0.02720866 | -0.003493282 |  | -0.003493282 | 8.500909e-09 | 1
|  |  | 6.38 | -0.02141115 |  | 3.010101 | -0.003352108 | -0.02681687 | -0.003444585 |  | -0.003444585 | 8.551992e-09 | 1
|  |  | 6.4 | -0.02110272 |  | 3.01212 | -0.003303821 | -0.02643057 | -0.003396563 |  | -0.003396563 | 8.601108e-09 | 1
|  |  | 6.42 | -0.02079862 |  | 3.014139 | -0.003256211 | -0.02604969 | -0.003349207 |  | -0.003349207 | 8.648255e-09 | 1
|  |  | 6.44 | -0.02049878 |  | 3.016158 | -0.003209269 | -0.02567415 | -0.003302507 |  | -0.003302507 | 8.693429e-09 | 1
|  |  | 6.46 | -0.02020315 |  | 3.018177 | -0.003162986 | -0.02530388 | -0.003256455 |  | -0.003256455 | 8.73663e-09 | 1
|  |  | 6.48 | -0.01991167 |  | 3.020196 | -0.003117352 | -0.02493882 | -0.003211042 |  | -0.003211042 | 8.777859e-09 | 1
|  |  | 6.5 | -0.01962429 |  | 3.022215 | -0.00307236 | -0.02457888 | -0.003166259 |  | -0.003166259 | 8.817117e-09 | 1
|  |  | 6.52 | -0.01934095 |  | 3.024234 | -0.003028 | -0.024224 | -0.003122098 |  | -0.003122098 | 8.854406e-09 | 1
|  |  | 6.54 | -0.01906159 |  | 3.026253 | -0.002984263 | -0.02387411 | -0.003078549 |  | -0.003078549 | 8.88973e-09 | 1
|  |  | 6.56 | -0.01878616 |  | 3.028272 | -0.002941142 | -0.02352914 | -0.003035604 |  | -0.003035604 | 8.923094e-09 | 1
|  |  | 6.58 | -0.0185146 |  | 3.03029 | -0.002898628 | -0.02318902 | -0.002993256 |  | -0.002993256 | 8.954504e-09 | 1
|  |  | 6.6 | -0.01824687 |  | 3.032309 | -0.002856712 | -0.0228537 | -0.002951496 |  | -0.002951496 | 8.983967e-09 | 1
|  |  | 6.62 | -0.01798291 |  | 3.034328 | -0.002815386 | -0.02252309 | -0.002910315 |  | -0.002910315 | 9.011491e-09 | 1
|  |  | 6.64 | -0.01772266 |  | 3.036347 | -0.002774643 | -0.02219714 | -0.002869707 |  | -0.002869707 | 9.037084e-09 | 1
|  |  | 6.66 | -0.01746609 |  | 3.038366 | -0.002734474 | -0.02187579 | -0.002829662 |  | -0.002829662 | 9.060758e-09 | 1
|  |  | 6.68 | -0.01721313 |  | 3.040385 | -0.002694871 | -0.02155897 | -0.002790173 |  | -0.002790173 | 9.082521e-09 | 1
|  |  | 6.7 | -0.01696374 |  | 3.042404 | -0.002655827 | -0.02124662 | -0.002751234 |  | -0.002751234 | 9.102387e-09 | 1
|  |  | 6.72 | -0.01671788 |  | 3.044423 | -0.002617334 | -0.02093867 | -0.002712835 |  | -0.002712835 | 9.120367e-09 | 1
|  |  | 6.74 | -0.01647548 |  | 3.046442 | -0.002579385 | -0.02063508 | -0.00267497 |  | -0.00267497 | 9.136476e-09 | 1
|  |  | 6.76 | -0.01623651 |  | 3.048461 | -0.002541971 | -0.02033577 | -0.002637631 |  | -0.002637631 | 9.150726e-09 | 1
|  |  | 6.78 | -0.01600091 |  | 3.05048 | -0.002505087 | -0.02004069 | -0.002600811 |  | -0.002600811 | 9.163134e-09 | 1
|  |  | 6.8 | -0.01576864 |  | 3.052498 | -0.002468723 | -0.01974979 | -0.002564503 |  | -0.002564503 | 9.173714e-09 | 1
|  |  | 6.82 | -0.01553966 |  | 3.054517 | -0.002432874 | -0.01946299 | -0.002528699 |  | -0.002528699 | 9.182485e-09 | 1
|  |  | 6.84 | -0.01531392 |  | 3.056536 | -0.002397532 | -0.01918026 | -0.002493394 |  | -0.002493394 | 9.189461e-09 | 1
|  |  | 6.86 | -0.01509137 |  | 3.058555 | -0.002362691 | -0.01890152 | -0.002458579 |  | -0.002458579 | 9.194662e-09 | 1
|  |  | 6.88 | -0.01487198 |  | 3.060574 | -0.002328342 | -0.01862674 | -0.002424249 |  | -0.002424249 | 9.198106e-09 | 1
|  |  | 6.9 | -0.01465569 |  | 3.062593 | -0.00229448 | -0.01835584 | -0.002390396 |  | -0.002390396 | 9.199812e-09 | 1
|  |  | 6.92 | -0.01444247 |  | 3.064612 | -0.002261099 | -0.01808879 | -0.002357014 |  | -0.002357014 | 9.199799e-09 | 1
|  |  | 6.94 | -0.01423227 |  | 3.066631 | -0.00222819 | -0.01782552 | -0.002324097 |  | -0.002324097 | 9.198089e-09 | 1
|  |  | 6.96 | -0.01402505 |  | 3.06865 | -0.002195748 | -0.01756599 | -0.002291637 |  | -0.002291637 | 9.194701e-09 | 1
|  |  | 6.98 | -0.01382077 |  | 3.070669 | -0.002163767 | -0.01731013 | -0.002259629 |  | -0.002259629 | 9.189657e-09 | 1
|  |  | 7 | -0.01361939 |  | 3.072687 | -0.002132239 | -0.01705791 | -0.002228067 |  | -0.002228067 | 9.182979e-09 | 1
|  |  | 7.02 | -0.01342088 |  | 3.074706 | -0.002101159 | -0.01680927 | -0.002196944 |  | -0.002196944 | 9.174688e-09 | 1
|  |  | 7.04 | -0.01322518 |  | 3.076725 | -0.002070521 | -0.01656417 | -0.002166254 |  | -0.002166254 | 9.164809e-09 | 1
|  |  | 7.06 | -0.01303226 |  | 3.078744 | -0.002040318 | -0.01632254 | -0.002135991 |  | -0.002135991 | 9.153364e-09 | 1
|  |  | 7.08 | -0.01284209 |  | 3.080763 | -0.002010545 | -0.01608436 | -0.00210615 |  | -0.00210615 | 9.140375e-09 | 1
|  |  | 7.1 | -0.01265462 |  | 3.082782 | -0.001981195 | -0.01584956 | -0.002076724 |  | -0.002076724 | 9.125868e-09 | 1
|  |  | 7.12 | -0.01246982 |  | 3.084801 | -0.001952262 | -0.0156181 | -0.002047708 |  | -0.002047708 | 9.109866e-09 | 1
|  |  | 7.14 | -0.01228765 |  | 3.08682 | -0.001923742 | -0.01538994 | -0.002019096 |  | -0.002019096 | 9.092394e-09 | 1
|  |  | 7.16 | -0.01210807 |  | 3.088839 | -0.001895628 | -0.01516502 | -0.001990882 |  | -0.001990882 | 9.073477e-09 | 1
|  |  | 7.18 | -0.01193105 |  | 3.090858 | -0.001867914 | -0.01494331 | -0.001963062 |  | -0.001963062 | 9.05314e-09 | 1
|  |  | 7.2 | -0.01175656 |  | 3.092876 | -0.001840595 | -0.01472476 | -0.001935629 |  | -0.001935629 | 9.031407e-09 | 1
|  |  | 7.22 | -0.01158455 |  | 3.094895 | -0.001813666 | -0.01450933 | -0.001908578 |  | -0.001908578 | 9.008305e-09 | 1
|  |  | 7.24 | -0.011415 |  | 3.096914 | -0.001787121 | -0.01429697 | -0.001881904 |  | -0.001881904 | 8.983859e-09 | 1
|  |  | 7.26 | -0.01124787 |  | 3.098933 | -0.001760955 | -0.01408764 | -0.001855602 |  | -0.001855602 | 8.958096e-09 | 1
|  |  | 7.28 | -0.01108312 |  | 3.100952 | -0.001735162 | -0.0138813 | -0.001829666 |  | -0.001829666 | 8.931041e-09 | 1
|  |  | 7.3 | -0.01092072 |  | 3.102971 | -0.001709738 | -0.0136779 | -0.001804092 |  | -0.001804092 | 8.90272e-09 | 1
|  |  | 7.32 | -0.01076065 |  | 3.10499 | -0.001684677 | -0.01347741 | -0.001778874 |  | -0.001778874 | 8.87316e-09 | 1
|  |  | 7.34 | -0.01060286 |  | 3.107009 | -0.001659974 | -0.01327979 | -0.001754008 |  | -0.001754008 | 8.842388e-09 | 1
|  |  | 7.36 | -0.01044733 |  | 3.109028 | -0.001635624 | -0.01308499 | -0.001729488 |  | -0.001729488 | 8.81043e-09 | 1
|  |  | 7.38 | -0.01029403 |  | 3.111047 | -0.001611623 | -0.01289298 | -0.00170531 |  | -0.00170531 | 8.777312e-09 | 1
|  |  | 7.4 | -0.01014292 |  | 3.113066 | -0.001587965 | -0.01270372 | -0.001681469 |  | -0.001681469 | 8.743062e-09 | 1
|  |  | 7.42 | -0.009993968 |  | 3.115084 | -0.001564646 | -0.01251717 | -0.001657961 |  | -0.001657961 | 8.707705e-09 | 1
|  |  | 7.44 | -0.009847153 |  | 3.117103 | -0.001541661 | -0.01233329 | -0.00163478 |  | -0.00163478 | 8.671269e-09 | 1
|  |  | 7.46 | -0.009702442 |  | 3.119122 | -0.001519005 | -0.01215204 | -0.001611923 |  | -0.001611923 | 8.63378e-09 | 1
|  |  | 7.48 | -0.009559805 |  | 3.121141 | -0.001496674 | -0.01197339 | -0.001589384 |  | -0.001589384 | 8.595266e-09 | 1
|  |  | 7.5 | -0.009419213 |  | 3.12316 | -0.001474663 | -0.0117973 | -0.00156716 |  | -0.00156716 | 8.555752e-09 | 1
|  |  | 7.52 | -0.009280638 |  | 3.125179 | -0.001452968 | -0.01162374 | -0.001545246 |  | -0.001545246 | 8.515265e-09 | 1
|  |  | 7.54 | -0.009144052 |  | 3.127198 | -0.001431584 | -0.01145267 | -0.001523637 |  | -0.001523637 | 8.473832e-09 | 1
|  |  | 7.56 | -0.009009426 |  | 3.129217 | -0.001410507 | -0.01128406 | -0.00150233 |  | -0.00150233 | 8.43148e-09 | 1
|  |  | 7.58 | -0.008876735 |  | 3.131236 | -0.001389733 | -0.01111786 | -0.00148132 |  | -0.00148132 | 8.388234e-09 | 1
|  |  | 7.6 | -0.008745949 |  | 3.133255 | -0.001369257 | -0.01095406 | -0.001460603 |  | -0.001460603 | 8.344122e-09 | 1
|  |  | 7.62 | -0.008617044 |  | 3.135273 | -0.001349076 | -0.01079261 | -0.001440176 |  | -0.001440176 | 8.299169e-09 | 1
|  |  | 7.64 | -0.008489992 |  | 3.137292 | -0.001329185 | -0.01063348 | -0.001420033 |  | -0.001420033 | 8.2534e-09 | 1
|  |  | 7.66 | -0.008364768 |  | 3.139311 | -0.00130958 | -0.01047664 | -0.001400171 |  | -0.001400171 | 8.206843e-09 | 1
|  |  | 7.68 | -0.008241345 |  | 3.14133 | -0.001290257 | -0.01032206 | -0.001380587 |  | -0.001380587 | 8.159523e-09 | 1
|  |  | 7.7 | -0.0081197 |  | 3.143349 | -0.001271212 | -0.0101697 | -0.001361276 |  | -0.001361276 | 8.111466e-09 | 1
|  |  | 7.72 | -0.007999807 |  | 3.145368 | -0.001252442 | -0.01001954 | -0.001342234 |  | -0.001342234 | 8.062696e-09 | 1
|  |  | 7.74 | -0.007881641 |  | 3.147387 | -0.001233942 | -0.009871536 | -0.001323459 |  | -0.001323459 | 8.013239e-09 | 1
|  |  | 7.76 | -0.007765178 |  | 3.149406 | -0.001215709 | -0.009725669 | -0.001304945 |  | -0.001304945 | 7.963121e-09 | 1
|  |  | 7.78 | -0.007650395 |  | 3.151425 | -0.001197738 | -0.009581906 | -0.00128669 |  | -0.00128669 | 7.912365e-09 | 1
|  |  | 7.8 | -0.007537267 |  | 3.153444 | -0.001180027 | -0.009440217 | -0.001268689 |  | -0.001268689 | 7.860997e-09 | 1
|  |  | 7.82 | -0.007425772 |  | 3.155463 | -0.001162572 | -0.009300572 | -0.00125094 |  | -0.00125094 | 7.809041e-09 | 1
|  |  | 7.84 | -0.007315886 |  | 3.157481 | -0.001145368 | -0.009162944 | -0.001233439 |  | -0.001233439 | 7.756521e-09 | 1
|  |  | 7.86 | -0.007207588 |  | 3.1595 | -0.001128413 | -0.009027303 | -0.001216182 |  | -0.001216182 | 7.703461e-09 | 1
|  |  | 7.88 | -0.007100854 |  | 3.161519 | -0.001111703 | -0.008893622 | -0.001199166 |  | -0.001199166 | 7.649884e-09 | 1
|  |  | 7.9 | -0.006995662 |  | 3.163538 | -0.001095234 | -0.008761873 | -0.001182388 |  | -0.001182388 | 7.595815e-09 | 1
|  |  | 7.92 | -0.006891992 |  | 3.165557 | -0.001079004 | -0.008632028 | -0.001165844 |  | -0.001165844 | 7.541276e-09 | 1
|  |  | 7.94 | -0.006789822 |  | 3.167576 | -0.001063008 | -0.008504062 | -0.001149531 |  | -0.001149531 | 7.48629e-09 | 1
|  |  | 7.96 | -0.006689129 |  | 3.169595 | -0.001047244 | -0.008377948 | -0.001133446 |  | -0.001133446 | 7.430879e-09 | 1
|  |  | 7.98 | -0.006589895 |  | 3.171614 | -0.001031707 | -0.00825366 | -0.001117586 |  | -0.001117586 | 7.375067e-09 | 1
|  |  | 8 | -0.006492097 |  | 3.173633 | -0.001016396 | -0.008131171 | -0.001101947 |  | -0.001101947 | 7.318875e-09 | 1

## table
|  |  | d=0.05 | Note: A 5% uncertainty (B(V0)') in this quantity gives a 30% uncertainty in S. | [8 empty] | VASP |  |  |  |  | VASP | [6 empty] | VASP
|  |  | Rose | Abell | Li | Rose | Abell | Li | Rose | Abell | Li |  | murnaghan |  |  |  |  | tait | [6 empty] | brich_lagrange
Element | l [A] | rwse [A] | B(V0)' | B(V0)' | B(V0)' | S=p/q | S=p/q | S=p/q | 3l(B'-1)/rwse | 3l(B'-1)/rwse | 3l(B'-1)/rwse | type | E0[eV] | V0[A^3] | B | C=B(V0)' | re(HCP) (No hexagonal) | E0[eV] | V0[A^3] | B | C=B(V0)' | S=p/q | 3l(B'-1)/rwse | d | C=B(V0)' | S=p/q | 3l(B'-1)/rwse
H | [11 empty] | BCC | -1.122 | 62.396 | 0.001 | 4.644 | 3.5226 | -1.122 | 62.17 | 0.001 | 7.226 | 1.6 | <-dummy | 0.009246747
Li | 0.553 | 1.719 | 3.38 | 3.5 | 3.626 | 2.935186 | 3.538727 | 4.183877 | 2.296928 | 2.41274 | 2.534342 | BCC | -1.903 | 20.306 | 0.085 | 2.271 | 3.03578 | -1.904 | 20.285 | 0.088 | 4.438 | 6.3 | <-dummy | 0.1513983 | 5.189 | 14.27407 | 4.042787
Be | 0.312 | 1.25 | 4.07 |  | 3.51 | 2.944996 |  | #NUM! | 2.298816 |  | 1.879488 | HCP | -3.742 | 7.931 | 0.751 | 2.235 | 2.21095 | -3.743 | 7.923 | 0.773 | 4.398 | 4.238132 | 2.5444224 | 0.09073707 | 5.154 | 7.542727 | 3.1105152
B | 0.3436302 | 1.009140539 | [9 empty] | trigonal(R-3m,166) | -6.678 | 7.257 | 1.443 | 2.392 |  | -6.68 | 7.249 | 1.487 | 4.566
C | 0.3946192 | 1.106 | [9 empty] | orthorhombic(Cmme, 67) | -9.222 | 10.7222 | 1.378 | 2.453 |  | -9.22 | 10.709 | 1.42 | 4.639 | 1.4 | <-dummy | 0.004728369
N | 0.880665 | 0.7 | [9 empty] | trigonal(R-3c,167) | -8.329 | 25.766 | 0.394 | 2.739 |  | -8.33 | 25.731 | 0.407 | 4.956
O | 0.4182604 | 1.4 | [9 empty] | monoclinic(C2/m, 12) | -4.948 | 14.889 | 0.518 | 3.136 |  | -4.949 | 14.863 | 0.536 | 5.411
F | [11 empty] | cubic(Pm-3m, 223) | -1.147 | 11.148 | 0.243 | 4.228 |  | -1.148 | 11.116 | 0.252 | 6.697
Na | 0.562 | 2.08 | 3.84 | 3.9 | 4.082 | 2.961742 | 3.214581 | 3.990392 | 2.302038 | 2.350673 | 2.498198 | HCP | -1.311 | 37.126 | 0.047 | 2.6 | 3.72922 | -1.311 | 37.08 | 0.049 | 4.796 | 3.27 | <-dummy | 0.06021923 | 5.482 | 11.10871 | 3.633006
Mg | 0.316 | 1.77 | 5.29 |  | 4.189 | 2.93917 |  | #NUM! | 2.297695 |  | 1.708007 | HCP | -1.594 | 22.988 | 0.217 | 2.895 | 3.16078 | -1.594 | 22.953 | 0.225 | 5.133 | 2.500065 | 2.213607 | 0.03560113 | 5.796 | 4.36938 | 2.568705
Al | 0.336 | 1.58 | 4.61 | 4.72 | 4.365 | 2.967199 | 3.332297 | 2.141785 | 2.303089 | 2.373266 | 2.146785 | FCC | -3.742 | 16.513 | 0.461 | 3.408 |  | -3.744 | 16.48 | 0.478 | 5.721 | 3.29 | <-dummy | 0.06085893 | 6.313 | 9.382533 | 3.389559
Si | 0.344 | 1.68 | 4.74 |  |  | 2.937786 |  |  | 2.297429 |  |  | Diamond | -5.423 | 20.478 | 0.529 | 3.139 |  | -5.425 | 20.445 | 0.548 | 5.394 | 1.9 | <-dummy | 0.01731352 | 5.99 | 7.258201 | 3.065286
P | [11 empty] | monoclinic(P2/c, 13) | -5.405 | 24.478 | 0.366 | 3.151 |  | -5.406 | 24.439 | 0.379 | 5.403
S | 0.6657106 | 1.16 | [9 empty] | monoclinic(P2/c, 13) | -4.127 | 36.954 | 0.206 | 2.899 |  | -4.128 | 36.908 | 0.213 | 5.13 | 1.408381 | <-dummy | 0.00489802
Cl | [11 empty] | orthorhombic(Cmce,64) | -1.839 | 35.55 | 0.13 | 3.291 |  | -1.839 | 35.49 | 0.135 | 5.556
K | 0.651 | 2.573 | 4.02 | 4.07 | 3.708 | 2.911074 | 3.108304 | 1.599928 | 2.292289 | 2.330241 | 2.05547 | BCC | -1.097 | 73.856 | 0.022 | 2.667 |  | -1.097 | 73.761 | 0.023 | 4.869 | 3.63 | <-dummy | 0.07168663 | 5.544 | 9.793912 | 3.44906
Ca | 0.483 | 2.18 | 6.28 |  | 4.222 | 10.21876 |  | 2.113219 | 3.509505 |  | 2.141595 | HCP | -1.997 | 42.506 | 0.105 | 2.173 | 3.93269 | -1.997 | 42.461 | 0.108 | 4.336 | 2.51988 | 2.217369 | 0.03622813 | 5.129 | 5.344964 | 2.744459
Sc | 0.530726 | 1.775 | [9 empty] | HCP | -6.332 | 24.725 | 0.326 | 2.256 | 3.2209 | -6.333 | 24.701 | 0.336 | 4.407 | 7.20078 | 3.056085 | 0.1760141
Ti | 0.34 | 1.62 | 4.65 |  | 3.708 | 2.941525 |  | #NUM! | 2.298148 |  | 1.705037 | hexagonal | -7.896 | 17.148 | 0.681 | 2.524 | 2.87941 | -7.897 | 17.128 | 0.703 | 4.709 | 3.134588 | 2.335296 | 0.05588272 | 5.414 | 5.543478 | 2.779185
V | 0.31 | 1.49 | 4.69 |  | 3.971 | 2.967541 |  | #NUM! | 2.303154 |  | 1.854383 | BCC | -9.079 | 13.494 | 1.102 | 2.726 |  | -9.081 | 13.476 | 1.139 | 4.938 | 3.77672 | 2.457946 | 0.07632438 | 5.617 | 6.141671 | 2.881752
Cr | 0.254 | 1.42 | 5.29 |  | 4.606 | 2.962054 |  | #NUM! | 2.302099 |  | 1.935051 | BCC | -9.63 | 11.604 | 1.551 | 3.122 |  | -9.632 | 11.586 | 1.605 | 5.375 | 3.199167 | 2.347711 | 0.05795188 | 5.967 | 4.900233 | 2.66539
Mn | 0.3866397 | 1.4562957 | [9 empty] | cubic(I-43m, 217) | -9.149 | 11.144 | 1.068 | 5.301 |  | -9.151 | 11.1 | 1.115 | 7.931 | 28.44015 | 5.520445 | 0.5867408
Fe | 0.274 | 1.41 | 4.96 |  |  | 2.995815 |  |  | 2.308596 |  |  | BCC | -8.454 | 11.527 | 1.036 | 3.958 |  | -8.456 | 11.498 | 1.077 | 6.356 | 7.618332 | 3.122434 | 0.1870723 | 2.82 |  | 1.061021
Co | 0.262 | 1.39 | 5.07 |  | 4.437 | 2.958701 |  | #NUM! | 2.301453 |  | 1.943512 | HCP | -7.105 | 10.911 | 1.259 | 3.445 | 2.48024 | -7.108 | 10.889 | 1.305 | 5.754 | 5.027699 | 2.688233 | 0.1147055 | 6.323 | 6.9154 | 3.009984
Ni | 0.27 | 1.38 | 4.92 |  |  | 2.955668 |  |  | 2.30087 |  |  | FCC | -5.775 | 10.949 | 1.179 | 3.637 |  | -5.776 | 10.923 | 1.222 | 6.006 | 6.479295 | 2.938304 | 0.1563841 | 6.608 | 8.720299 | 3.291652
Cu | 0.272 | 1.41 | 4.99 | 5.23 | 5.193 | 2.998469 | 3.724189 | 3.611427 | 2.309106 | 2.448 | 2.426587 | FCC | -4.094 | 12.031 | 0.831 | 3.781 |  | -4.096 | 12.001 | 0.862 | 6.173 | 3.13 | <-dummy | 0.05573567 | 6.748 | 8.953934 | 3.326502
Zn | 0.215 | 1.54 | 6.49 |  | 6.315 | 2.947943 |  | 2.565711 | 2.299383 |  | 2.226088 | HCP | -1.265 | 15.293 | 0.429 | 4.099 | 3.01309 | -1.266 | 15.255 | 0.446 | 6.49 | 2.947943 | 2.299383 | 0.04989719 | 6.885 | 3.81309 | 2.464821
Ga | [11 empty] | orthorhombic(Cmce,64) | -3.03 | 20.388 | 0.291 | 3.957 |  | -3.031 | 20.34 | 0.303 | 6.329
Ge | 0.348 | 1.76 | 4.84 |  |  | 2.835825 |  |  | 2.277818 |  |  | Diamond | -4.621 | 23.959 | 0.353 | 3.587 |  | -4.623 | 23.911 | 0.367 | 5.898 | 2 | <-dummy | 0.02022006 | 6.381 | 8.064295 | 3.191911
As | [11 empty] | trigonal(R-3m,166) | -4.651 | 22.612 | 0.41 | 3.085 |  | -4.653 | 22.576 | 0.43 | 5.333
Se | [11 empty] | trigonal(P3121, 152) | -3.483 | 29.824 | 0.284 | 3.304 |  | -3.484 | 29.772 | 0.295 | 5.575
Br | [11 empty] | orthorhombic(Cmce,64) | -1.629 | 40.507 | 0.135 | 3.662 |  | -1.63 | 40.425 | 0.14 | 5.979
Rb | 0.658 | 2.75 | 4.2 | 4.07 | 4.432 | 2.935653 | 2.447766 | 3.806371 | 2.297018 | 2.203702 | 2.463552 | BCC | -0.962 | 91.26 | 0.017 | 2.661 |  | -0.962 | 91.148 | 0.018 | 4.854 | 5.470567 | 2.766471 | 0.1277452 | 5.519 | 8.403371 | 3.24382
Sr | 0.5038296 | 2.378 | [9 empty] | FCC | -1.683 | 54.749 | 0.045 | 5.341 |  | -1.684 | 54.684 | 0.074 | 4.61 | 2.922901 | 2.294565 | 0.04909411
Y | 0.47 | 1.99 | [9 empty] | HCP | -6.464 | 32.922 | 0.245 | 2.031 | 3.53391 | -6.465 | 32.893 | 0.252 | 4.169 | 2.666699 | 2.245372 | 0.04089531 | 4.964 | 5.713568 | 2.808663
Zr | 0.395 | 1.77 | 4.43 |  | 3.229 | 2.932211 |  | #NUM! | 2.296356 |  | 1.492297 | HCP | -8.546 | 23.551 | 0.57 | 2.296 | 3.19147 | -8.547 | 23.526 | 0.587 | 4.46 | 3.03658 | 2.316441 | 0.05274011 | 5.204 | 5.747665 | 2.814542
Nb | 0.336 | 1.63 | 4.72 |  |  | 2.953572 |  |  | 2.300466 |  |  | BCC | -10.092 | 18.355 | 1.047 | 2.752 |  | -10.094 | 18.331 | 1.082 | 4.96 | 3.728851 | 2.448883 | 0.07481391 | 5.619 | 5.992208 | 2.856412
Mo | 0.265 | 1.55 | 5.49 |  | 4.549 | 2.966403 |  | #NUM! | 2.302935 |  | 1.820294 | BCC | -10.845 | 15.941 | 1.578 | 3.2 |  | -10.848 | 15.924 | 1.635 | 5.456 | 2.875762 | 2.285497 | 0.0475828 | 6.02 | 4.402309 | 2.574774
Tc | 0.3144052 | 1.502863 | [9 empty] | HCP | -10.357 | 14.621 | 1.784 | 3.39 | 2.72536 | -10.361 | 14.595 | 1.85 | 5.674 | 6.450157 | 2.933461 | 0.1555768
Ru | 0.245 | 1.48 | 5.63 |  |  | 2.947813 |  |  | 2.299358 |  |  | HCP | -9.27 | 13.964 | 1.843 | 3.713 | 2.67247 | -9.274 | 13935 | 1.914 | 6.038 | 4.010561 | 2.50198 | 0.08366329 | 6.486 | 5.231569 | 2.724466
Rh | 0.2901631 | 1.486988 |  |  | 5.665 | [6 empty] | FCC | -7.34 | 14.3 | 1.496 | 3.974 |  | -7.344 | 14.267 | 1.556 | 6.338 | 7.633938 | 3.124889 | 0.1874815 | 6.728
Pd | 0.237 | 1.52 | 5.91 |  | 5.422 | 2.934088 |  | 1.685013 | 2.296717 |  | 2.068449 | FCC | -5.179 | 15.522 | 0.974 | 4.257 |  | -5.182 | 15.483 | 1.015 | 6.659 | 4.798594 | 2.647072 | 0.1078453 | 6.951 | 5.569196 | 2.783659
Ag | 0.269 | 1.6 | 5.55 | 5.86 | 6.071 | 2.924677 | 3.741409 | 4.309722 | 2.29490625 | 2.4512625 | 2.557685625 | FCC | -2.825 | 18.103 | 0.524 | 4.465 |  | -2.827 | 18.052 | 0.547 | 6.916 | 2.73 | <- dummy | 0.04291645 | 7.189 | 7.612886 | 3.121576875
Cd | 0.214 | 1.73 | 7.19 |  | 5.761 | 2.936069 |  | #NUM! | 2.297098 |  | 1.766799 | HCP | -0.907 | 23.135 | 0.248 | 4.83 | 3.44129 | -0.908 | 23.057 | 0.259 | 7.37 | 3.283446 | 2.363896 | 0.06064933 | 7.639 | 3.807268 | 2.463721
In | 0.36 | 1.84 | 4.92 |  | 6.077 | 2.955668 |  | 6.73172 | 2.30087 |  | 2.979978 | FCC | -2.723 | 27.579 | 0.213 | 3.893 |  | -2.724 | 27.519 | 0.221 | 6.238 | 7.315725 | 3.074478 | 0.1790797 | 6.62 | 8.767333 | 3.298696
Sn | [11 empty] | Diamond | -4.009 | 36.915 | 0.216 | 3.674 |  | -4.01 | 36.84 | 0.224 | 5.995
Sb | [11 empty] | trigonal(R-3m,166) | -4.117 | 31.849 | 0.306 | 3.377 |  | -4.118 | 31.793 | 0.317 | 5.653
Te | [11 empty] | trigonal(P3121, 152) | -3.141 | 35.09 | 0.268 | 3.505 |  | -3.142 | 35.023 | 0.278 | 5.804
I | [11 empty] | orthorhombic(Cmce,64) | -1.518 | 50.942 | 0.113 | 3.835 |  | -1.519 | 50.827 | 0.117 | 6.189
Cs | 0.714 | 2.977 | 4.2 | 4 | 3.298 | 2.963892 | 2.20603 | #NUM! | 2.302452 | 2.158549 | 1.653448 | BCC | -0.853 | 117.05 | 0.012 | 2.29 |  | -0.853 | 116.921 | 0.012 | 4.454 | 3.27 | <-dummy | 0.06021923 | 5.198 | 6.980338 | 3.020529
Ba | 0.558 | 2.46 | 4.38 |  | 2.929 | 2.951402 |  | #NUM! | 2.300049 |  | 1.312661 | BCC | -1.923 | 63.624 | 0.054 | 1.897 |  | -1.923 | 63.575 | 0.055 | 4.021 | 1.601842 | 2.055754 | 0.009292276 | 4.816 | 4.521921 | 2.596741
La | 0.631803 | 2.06 | [9 empty] | hexagonal | -4.929 | 37.028 | 0.155 | 1.561 |  | -4.929 | 37.007 | 0.159 | 3.655 | 3.697131 | 2.442869 | 0.07381156
Ce | 0.648 | 2.02 | 3.39 |  |  | 2.951561 |  |  | 2.300079 |  |  | FCC | -5.933 | 26.426 | 0.244 | 3.303 |  | -5.934 | 26.377 | 0.252 | 5.593 | 17.48091 | 4.420194 | 0.4033657 | 6.166 | 22.67306 | 4.971636
Pr | 0.5558312 | 2.03 | [9 empty] | hexagonal | -4.775 | 36.493 | 0.196 | 1.935 | 3.68397 | -4.776 | 36.464 | 0.202 | 4.065 | 4.094421 | 2.517669 | 0.08627813
Nd | 0.5472227 | 2 | [9 empty] | hexagonal | -4.763 | 36.501 | 0.206 | 1.94 |  | -4.764 | 35.471 | 0.211 | 4.073 | 4.119893 | 2.522423 | 0.08707049 | 4.872
Pm | 0.534356 | 1.995 | [9 empty] | hexagonal | -4.745 | 34.615 | 0.215 | 1.968 |  | -4.746 | 34.585 | 0.221 | 4.103 | 3.964792 | 2.493394 | 0.08223228
Sm | 0.523879 | 1.99 | [9 empty] | hexagonal | -4.714 | 33.949 | 0.222 | 2.034 | 3.6158 | -4.715 | 33.919 | 0.229 | 4.173 | 4.031658 | 2.505932 | 0.08432198
Eu | 0.478 | 2.27 | 4.64 |  |  | 2.94831 |  |  | 2.299454 |  |  | HCP | -10.257 | 43.662 | 0.086 | 2.079 | 4.00957 | -10.258 | 43.62 | 0.088 | 4.228 | 1.484778 | 2.039186 | 0.006530984 | 5.023 | 4.221861 | 2.541402
Gd | 0.467 | 1.99 | 4.27 |  |  | 2.962299 |  |  | 2.302146 |  |  | HCP | -14.079 | 33.702 | 0.205 | 1.941 | 3.56047 | -14.079 | 33.678 | 0.211 | 4.08 | 2.259257 | 2.168382 | 0.02806365 | 4.906 | 5.37595 | 2.749903
Tb | 0.495771 | 1.975 | [9 empty] | trigonal(R-3m,166) | -4.629 | 32.099 | 0.245 | 2.155 |  | -4.63 | 32.069 | 0.253 | 4.303 | 3.932839 | 2.48739 | 0.08123164
Dy | 0.404 | 1.96 | 4.72 |  |  | 2.952846 |  |  | 2.300327 |  |  | trigonal(R-3m,166) | -4.602 | 31.585 | 0.252 | 2.173 |  | -4.603 | 31.556 | 0.259 | 4.321 | 1.58724 | 2.053598 | 0.008932993
Ho | 0.4846071 | 1.95 | [9 empty] | HCP | -4.574 | 31.483 | 0.258 | 1.979 | 3.48113 | -4.575 | 31.457 | 0.265 | 4.108 | 3.040356 | 2.317167 | 0.05286123
Er | 0.393 | 1.94 | 4.79 |  |  | 2.968319 |  |  | 2.303304 |  |  | HCP | -4.563 | 30.966 | 0.265 | 2.036 | 3.46096 | -4.564 | 30.939 | 0.272 | 4.175 |  |  |  | 4.972 | 3.54487 | 2.413911
Tm |  | 1.93
Yb | 0.506 | 1.99 | 4.02 |  | 4.461 | 2.970368 |  | 4.760043 | 2.303698 |  | 2.640099
Lu | 0.4647084 | 1.91 | [9 empty] | HCP | -4.524 | 29.523 | 0.283 | 2.263 | 3.40931 | -4.525 | 29.491 | 0.291 | 4.43 | 4.019134 | 2.503586 | 0.08393105
Hf | 0.373 | 1.74 | 4.57 |  | 4.609 | 2.929734 |  | 3.060067 | 2.295879 |  | 2.32096 | HCP | -9.954 | 22.515 | 0.656 | 2.341 | 3.13839 | -9.956 | 22.491 | 0.676 | 4.509 | 2.725574 | 2.25665 | 0.042775 | 5.245 | 5.262744 | 2.729974
Ta | 0.33 | 1.62 | 4.77 |  | 3.944 | 2.971358 |  | #NUM! | 2.303889 |  | 1.799111 | BCC | -9.954 | 22.515 | 0.656 | 2.341 |  | -11.854 | 18.322 | 1.22 | 4.885 | 3.336997 | 2.374167 | 0.06236111 | 5.553 | 5.561893 | 2.782389
W | 0.274 | 1.56 | 5.36 |  | 4.36 | 2.937557 |  | #NUM! | 2.297385 |  | 1.770462 | BCC | -12.957 | 16.246 | 1.828 | 3.11 |  | -12.961 | 16.22 | 1.892 | 5.361 | 2.940296 | 2.297912 | 0.04965192 | 5.953 | 4.593624 | 2.60985
Re | 0.247 | 1.52 | 5.72 |  | 4.798 | 2.956346 |  | #NUM! | 2.301 |  | 1.851525 | HCP | -12.441 | 15.1 | 2.178 | 3.359 | 2.76299 | -12.446 | 15.073 | 2.258 | 5.638 | 2.748384 | 2.261025 | 0.04350417 | 6.174 | 4.119368 | 2.522325
Os | [11 empty] | HCP | -11.221 | 14.391 | 2.389 | 3.696 | 2.6985 | -11.226 | 14.361 | 2.482 | 6.02
Ir | 0.23 | 1.5 | 6 |  | 5.394 | 2.951149 |  | 1.338061 | 2.3 |  | 2.02124 | FCC | -8.849 | 14.603 | 2.05 | 3.883 |  | -8.854 | 14.57 | 2.131 | 6.238 | 3.521635 | 2.40948 | 0.06824667 | 6.661 | 4.561923 | 2.60406
Pt | 0.237 | 1.53 | 5.96 |  | 6.226 | 2.976826 |  | 3.621761 | 2.304941 |  | 2.428553 | FCC | -6.052 | 15.766 | 1.45 | 4.244 |  | -6.056 | 15.726 | 1.51 | 6.646 | 4.669815 | 2.623729 | 0.1039549 | 6.96 | 5.488754 | 2.769647
Au | 0.236 | 1.59 | 6.18 | 5.9 | 5.433 | 2.985269 | 2.331771 | #NUM! | 2.306566 | 2.181887 | 1.97394 | FCC | -3.268 | 18.235 | 0.796 | 4.605 |  | -3.27 | 18.183 | 0.83 | 7.063 | 2.35 | <- dummy | 0.03088317 | 7.258 | 5.586016 | 2.786581
Hg | [11 empty] | orthrhombic(Cmcm,63) | -0.305 | 31.822 | 0.041 | 5.086 |  | -0.305 | 31.712 | 0.043 | 7.643 |  |  |  | 7.76
Tl | 0.331 | 1.9 | 5.4 |  | 5.796 | 2.948961 |  | 4.034911 | 2.299579 |  | 2.506541 | BCC | -2.359 | 31.539 | 0.158 | 4.147 |  | -2.36 | 31.461 | 0.165 | 6.542 | 6.228727 | 2.896424 | 0.149404 | 6.88 | 7.306925 | 3.073074
Pb | 0.303 | 1.93 | 5.88 |  | 5.5 | 2.942856 |  | 1.989292 | 2.298404 |  | 2.11943 | FCC | -3.707 | 32.125 | 0.239 | 3.62 |  | -3.709 | 32.064 | 0.248 | 5.92 | 3.040751 | 2.317244 | 0.05287392 | 6.349 | 4.103136 | 2.519296
Bi |  |  |  |  | 4.734 | [6 empty] | trigonal(R-3m,166) | -3.874 | 36.838 | 0.26 | 3.494 |  | -3.876 | 36.769 | 0.27 | 5.79
Ac | [11 empty] | hexagonal | -4.106 | 45.345 | 0.151 | 2.049 |  | -4.107 | 45.307 | 0.156 | 4.183
Th | 0.483 | 1.99 | 4.16 |  | 4.185 | 2.955954 |  | 3.050545 | 2.300925 |  | 2.319128 | FCC | -7.414 | 32.059 | 0.346 | 2.311 |  | -7.415 | 32.029 | 0.357 | 4.461 | 4.107417 | 2.520095 | 0.0866825 | 5.159 | 7.028549 | 3.028337
Pa | [11 empty] | FCC | -9.495 | 25.251 | 0.577 | 2.9 |  | -9.497 | 25.216 | 0.597 | 5.162
U | [11 empty] | orthorhombic(Cmcm, 63) | -11.291 | 20.028 | 0.899 | 3.971 |  | -11.294 | 1.984 | 0.935 | 6.322
Np | [11 empty] | orthorhombic(Pnma,62) | -12.937 | 18.487 | 1.272 | 4.274 |  | -12.94 | 18.44 | 1.325 | 6.68
Pu
From other sources: B(of Fe80B20), C, N(Fe-N), O(SrFe12O19, 0.95:oxy-MoS), S(MoS), Sc, Mn, Sr,Tc, Rh, La series (https://chempedia.info/page/098178089030058162061165191176251005226119211067/)

## Data
murnaghan
FCC | H | BCC | H | HCP | H
E0[eV/atom] | -1.116 | E0[eV/atom] | -1.1215 | E0[eV/atom] | -1.1174 | a | 3.9
V0[A^3/atom] | 39.994 | V0[A^3/atom] | 70.71 | V0[A^3/atom] | 41.868 | c | 6.356
B | 0.001 | B | 0.001 | B | 0.001
C | 4.644 | C | 4.644 | C | 4.644
FCC | Li | BCC | Li | HCP | Li
E0[eV/atom] | -1.906 | E0[eV/atom] | -1.9038 | E0[eV/atom] | -1.9064 | a | 3.078
V0[A^3/atom] | 20.154 | V0[A^3/atom] | 20.121 | V0[A^3/atom] | 20.19 | c | 4.923
B | 0.085 | B | 0.085 | B | 0.085
C | 2.271 | C | 2.271 | C | 2.271
FCC | Be | BCC | Be | HCP | Be
E0[eV/atom] |  | E0[eV/atom] | -3.6437 | E0[eV/atom] | -3.7394 | a | 2.26
V0[A^3/atom] |  | V0[A^3/atom] | 7.815 | V0[A^3/atom] | 7.894 | c | 3.57
B | 0.751 | B | 0.751 | B | 0.751
C | 2.235 | C | 2.235 | C | 2.235
FCC | B | BCC | B | HCP | B |  |  | SC | B | Ref: https://arxiv.org/pdf/1312.4047
E0[eV/atom] | 0.05522412 | E0[eV/atom] | 0.42547056 | E0[eV/atom] | 0.10908804 | a | 1.49 | E0[eV/atom] | -0.15655902 | c/a=2.03
V0[A^3/atom] | 5.827581 | V0[A^3/atom] | 6.092565 | V0[A^3/atom] | 5.847418 | c | 3.03 | V0[A^3/atom] | 6.622978
B | 1.443 | B | 1.443 | B | 1.443 |  |  | B | 1.443
C | 2.453 | C | 2.453 | C | 2.453 |  |  | C | 2.453
FCC | N | BCC | N | HCP | N
E0[eV/atom] | -3.8299 | E0[eV/atom] |  | E0[eV/atom] | -4.7062 | a | 2.519
V0[A^3/atom] | 7.271 | V0[A^3/atom] |  | V0[A^3/atom] | 6.723 | c | 2.446
B | 0.394 | B | 0.394 | B | 0.394
C | 2.739 | C | 2.739 | C | 2.739
FCC | Na | BCC | Na | HCP | Na
E0[eV/atom] | -1.3116 | E0[eV/atom] | -1.3097 | E0[eV/atom] | -1.3122 | a | 3.759
V0[A^3/atom] | 36.247 | V0[A^3/atom] | 36.324 | V0[A^3/atom] | 37.117 | c | 6.065
B | 0.047 | B | 0.047 | B | 0.047
C | 2.6 | C | 2.6 | C | 2.6
FCC | Mg | BCC | Mg | HCP | Mg
E0[eV/atom] | -1.5829 | E0[eV/atom] | -1.5745 | E0[eV/atom] | -1.5908 | a | 3.203
V0[A^3/atom] | 22.866 | V0[A^3/atom] | 22.928 | V0[A^3/atom] | 22.775 | c | 5.127
B | 0.217 | B | 0.217 | B | 0.217
C | 2.895 | C | 2.895 | C | 2.895
FCC | Al | BCC | Al | HCP | Al
E0[eV/atom] | -3.7456 | E0[eV/atom] | -3.6531 | E0[eV/atom] |  | a
V0[A^3/atom] | 16.472 | V0[A^3/atom] | 16.701 | V0[A^3/atom] |  | c
B | 0.461 | B | 0.461 | B
C | 3.408 | C | 3.408 | C
FCC | Si | BCC | Si | HCP | Si
E0[eV/atom] | -4.8938 | E0[eV/atom] | -4.8998 | E0[eV/atom] | -4.9124 | a | 2.639
V0[A^3/atom] | 14.484 | V0[A^3/atom] | 14.776 | V0[A^3/atom] | 14.3715 | c | 4.764
B | 0.529 | B | 0.529 | B | 0.529
C | 3.139 | C | 3.139 | C | 3.139
FCC | P | BCC | P | HCP | P
E0[eV/atom] | -1.8955 | E0[eV/atom] |  | E0[eV/atom] |  | a
V0[A^3/atom] | 122.025 | V0[A^3/atom] |  | V0[A^3/atom] |  | c
B | 0.366 | B | 0.366 | B | 0.366
C | 3.151 | C | 3.151 | C | 3.151
FCC | S | BCC | S | HCP | S
E0[eV/atom] | -2.8352 | E0[eV/atom] | -2.999 | E0[eV/atom] |  | a
V0[A^3/atom] | 15.852 | V0[A^3/atom] | 15.796 | V0[A^3/atom] |  | c
B | 0.206 | B | 0.206 | B | 0.206
C | 2.899 | C | 2.899 | C | 2.899
FCC | K | BCC | K | HCP | K
E0[eV/atom] | -1.0981 | E0[eV/atom] | -1.081 | E0[eV/atom] | -1.0988 | a | 4.758
V0[A^3/atom] | 73.71 | V0[A^3/atom] | 72.854 | V0[A^3/atom] | 74.375 | c | 7.587
B | 0.022 | B | 0.022 | B | 0.022
C | 2.667 | C | 2.667 | C | 2.667
FCC | Ca | BCC | Ca | HCP | Ca
E0[eV/atom] | -1.9985 | E0[eV/atom] | -1.982 | E0[eV/atom] | -1.9995 | a | 3.897
V0[A^3/atom] | 41.761 | V0[A^3/atom] | 42.172 | V0[A^3/atom] | 42.4155 | c | 6.451
B | 0.105 | B | 0.105 | B | 0.105
C | 2.173 | C | 2.173 | C | 2.173
FCC | Sc | BCC | Sc | HCP | Sc
E0[eV/atom] | -6.2833 | E0[eV/atom] | -6.2287 | E0[eV/atom] | -6.3325 | a | 3.319
V0[A^3/atom] | 24.636 | V0[A^3/atom] | 24.865 | V0[A^3/atom] | 24.694 | c | 5.178
B | 0.326 | B | 0.326 | B | 0.326
C | 2.256 | C | 2.256 | C | 2.256
FCC | Ti | BCC | Ti | HCP | Ti
E0[eV/atom] | -7.8335 | E0[eV/atom] | -7.7835 | E0[eV/atom] | -7.8911 | a | 2.934
V0[A^3/atom] | 17.345 | V0[A^3/atom] | 17.188 | V0[A^3/atom] | 17.357 | c | 4.657
B | 0.681 | B | 0.681 | B | 0.681
C | 2.524 | C | 2.524 | C | 2.524
FCC | V | BCC | V | HCP | V
E0[eV/atom] | -8.8367 | E0[eV/atom] | -9.0824 | E0[eV/atom] |  | a
V0[A^3/atom] | 13.926 | V0[A^3/atom] | 13.4 | V0[A^3/atom] |  | c
B | 1.102 | B | 1.102 | B | 1.102
C | 2.726 | C | 2.726 | C | 2.726
FCC | Cr | BCC | Cr | HCP | Cr
E0[eV/atom] | -9.2487 | E0[eV/atom] | -9.653 | E0[eV/atom] | -9.2327 | a | 2.491
V0[A^3/atom] | 11.903 | V0[A^3/atom] | 23.74 | V0[A^3/atom] | 11.952 | c | 4.45
B | 1.551 | B | 1.551 | B | 1.551
C | 3.122 | C | 3.122 | C | 3.122
FCC | Mn | BCC | Mn | HCP | Mn
E0[eV/atom] | -9.0787 | E0[eV/atom] | -9.0166 | E0[eV/atom] |  | a
V0[A^3/atom] | 10.806 | V0[A^3/atom] | 10.969 | V0[A^3/atom] |  | c
B | 1.068 | B | 1.068 | B | 1.068
C | 5.301 | C | 5.301 | C | 5.301
FCC | Fe | BCC | Fe | HCP | Fe
E0[eV/atom] | -8.3156 | E0[eV/atom] | -8.4693 | E0[eV/atom] | -8.3721 | a | 2.466
V0[A^3/atom] | 12.114 | V0[A^3/atom] | 11.454 | V0[A^3/atom] | 10.268 | c | 3.9
B | 1.036 | B | 1.036 | B | 1.036
C | 3.958 | C | 3.958 | C | 3.958
FCC | Co | BCC | Co | HCP | Co
E0[eV/atom] | -7.0922 | E0[eV/atom] |  | E0[eV/atom] | -7.1083 | a | 2.501
V0[A^3/atom] | 10.913 | V0[A^3/atom] |  | V0[A^3/atom] | 10.9225 | c | 4.033
B | 1.259 | B | 1.259 | B | 1.259
C | 3.445 | C | 3.445 | C | 3.445
FCC | Ni | BCC | Ni | HCP | Ni
E0[eV/atom] | -5.7798 | E0[eV/atom] | -5.6846 | E0[eV/atom] | -5.754 | a | 2.474
V0[A^3/atom] | 10.772 | V0[A^3/atom] | 10.861 | V0[A^3/atom] | 10.79 | c | 4.07
B | 1.179 | B | 1.179 | B | 1.179
C | 3.637 | C | 3.637 | C | 3.637
FCC | Cu | BCC | Cu | HCP | Cu
E0[eV/atom] | -4.0992 | E0[eV/atom] | -4.0622 | E0[eV/atom] | -4.0915 | a | 2.551
V0[A^3/atom] | 11.872 | V0[A^3/atom] | 11.853 | V0[A^3/atom] | 11.8085 | c | 4.19
B | 0.831 | B | 0.831 | B | 0.831
C | 3.781 | C | 3.781 | C | 3.781
FCC | Zn | BCC | Zn | HCP | Zn
E0[eV/atom] |  | E0[eV/atom] |  | E0[eV/atom] | -1.2595 | a | 2.627
V0[A^3/atom] |  | V0[A^3/atom] |  | V0[A^3/atom] | 15.5575 | c | 5.207
B | 0.429 | B | 0.429 | B | 0.429
C | 4.099 | C | 4.099 | C | 4.099
FCC | Ge | BCC | Ge | HCP | Ge
E0[eV/atom] | -4.289 | E0[eV/atom] | -4.2772 | E0[eV/atom] | -4.2917 | a | 2.991
V0[A^3/atom] | 19.653 | V0[A^3/atom] | 19.514 | V0[A^3/atom] | 19.3835 | c | 5.003
B | 0.353 | B | 0.353 | B | 0.353
C | 3.587 | C | 3.587 | C | 3.587
FCC | As | BCC | As | HCP | As
E0[eV/atom] | -4.1005 | E0[eV/atom] |  | E0[eV/atom] |  | a
V0[A^3/atom] | 19.418 | V0[A^3/atom] |  | V0[A^3/atom] |  | c
B | 0.41 | B | 0.353 | B | 0.353
C | 3.085 | C | 3.587 | C | 3.587
FCC | Se | BCC | Se | HCP | Se
E0[eV/atom] |  | E0[eV/atom] | -2.8936 | E0[eV/atom] |  | a
V0[A^3/atom] |  | V0[A^3/atom] | 20.492 | V0[A^3/atom] |  | c
B | 0.284 | B | 0.284 | B | 0.284
C | 3.304 | C | 3.304 | C | 3.304
FCC | Br | BCC | Br | HCP | Br
E0[eV/atom] | -0.9707 | E0[eV/atom] | -1.0074 | E0[eV/atom] |  | a
V0[A^3/atom] | 26.374 | V0[A^3/atom] | 26.596 | V0[A^3/atom] |  | c
B | 0.135 | B | 0.135 | B | 0.135
C | 3.662 | C | 3.662 | C | 3.662
FCC | Rb | BCC | Rb | HCP | Rb
E0[eV/atom] | -0.9652 | E0[eV/atom] | -0.9713 | E0[eV/atom] | -0.9705 | a | 5.051
V0[A^3/atom] | 90.892 | V0[A^3/atom] | 89.902 | V0[A^3/atom] | 90.495 | c | 8.193
B | 0.017 | B | 0.017 | B | 0.017
C | 2.661 | C | 2.661 | C | 2.661
FCC | Sr | BCC | Sr | HCP | Sr
E0[eV/atom] | -1.6831 | E0[eV/atom] | -1.6764 | E0[eV/atom] | -1.6839 | a | 4.251
V0[A^3/atom] | 54.611 | V0[A^3/atom] | 53.706 | V0[A^3/atom] | 55.2205 | c | 7.056
B | 0.017 | B | 0.017 | B | 0.045
C | 2.661 | C | 2.661 | C | 5.341
FCC | Y | BCC | Y | HCP | Y
E0[eV/atom] | -6.4425 | E0[eV/atom] |  | E0[eV/atom] | -6.4629 | a | 3.659
V0[A^3/atom] | 32.439 | V0[A^3/atom] |  | V0[A^3/atom] | 32.847 | c | 5.666
B | 0.245 | B | 0.245 | B | 0.245
C | 2.031 | C | 2.031 | C | 2.031
FCC | Zr | BCC | Zr | HCP | Zr
E0[eV/atom] | -8.5069 | E0[eV/atom] | -8.4731 | E0[eV/atom] | -8.5477 | a | 3.239
V0[A^3/atom] | 23.345 | V0[A^3/atom] | 23.004 | V0[A^3/atom] | 23.4995 | c | 5.172
B | 0.57 | B | 0.57 | B | 0.57
C | 2.296 | C | 2.296 | C | 2.296
FCC | Nb | BCC | Nb | HCP | Nb
E0[eV/atom] | -9.7811 | E0[eV/atom] | -10.1013 | E0[eV/atom] |  | a
V0[A^3/atom] | 18.936 | V0[A^3/atom] | 18.306 | V0[A^3/atom] |  | c
B | 1.047 | B | 1.047 | B | 1.047
C | 2.752 | C | 2.752 | C | 2.752
FCC | Mo | BCC | Mo | HCP | Mo
E0[eV/atom] | -10.4193 | E0[eV/atom] | -10.8456 | E0[eV/atom] |  | a
V0[A^3/atom] | 16.144 | V0[A^3/atom] | 15.892 | V0[A^3/atom] |  | c
B | 1.578 | B | 1.578 | B | 1.578
C | 3.2 | C | 3.2 | C | 3.2
FCC | Tc | BCC | Tc | HCP | Tc
E0[eV/atom] | -10.2938 | E0[eV/atom] |  | E0[eV/atom] | -10.3606 | a | 2.761
V0[A^3/atom] | 14.66 | V0[A^3/atom] |  | V0[A^3/atom] | 14.5915 | c | 4.421
B | 1.784 | B |  | B | 1.784
C | 3.39 | C |  | C | 3.39
FCC | Ru | BCC | Ru | HCP | Ru
E0[eV/atom] | -9.1651 | E0[eV/atom] |  | E0[eV/atom] | -9.2744 | a | 2.733
V0[A^3/atom] | 13.996 | V0[A^3/atom] |  | V0[A^3/atom] | 13.952 | c | 4.314
B | 1.843 | B | 1.843 | B | 1.843
C | 3.713 | C | 3.713 | C | 3.713
FCC | Rh | BCC | Rh | HCP | Rh
E0[eV/atom] | -7.3385 | E0[eV/atom] |  | E0[eV/atom] |  | a
V0[A^3/atom] | 14.199 | V0[A^3/atom] |  | V0[A^3/atom] |  | c
B | 1.496 | B | 1.496 | B | 1.496
C | 3.974 | C | 3.974 | C | 3.974
FCC | Pd | BCC | Pd | HCP | Pd
E0[eV/atom] | -5.1765 | E0[eV/atom] |  | E0[eV/atom] |  | a
V0[A^3/atom] | 15.49 | V0[A^3/atom] |  | V0[A^3/atom] |  | c
B | 0.974 | B | 0.974 | B | 0.974
C | 4.257 | C | 4.257 | C | 4.257
FCC | Ag | BCC | Ag | HCP | Ag
E0[eV/atom] | -2.8289 | E0[eV/atom] |  | E0[eV/atom] | -2.825 | a | 2.953
V0[A^3/atom] | 18.005 | V0[A^3/atom] |  | V0[A^3/atom] | 18.114 | c | 4.798
B | 0.524 | B | 0.524 | B | 0.524
C | 4.465 | C | 4.465 | C | 4.465
FCC | Cd | BCC | Cd | HCP | Cd
E0[eV/atom] | -0.9048 | E0[eV/atom] |  | E0[eV/atom] | -0.9062 | a | 3.008
V0[A^3/atom] | 23.255 | V0[A^3/atom] |  | V0[A^3/atom] | 23.278 | c | 5.942
B | 0.248 | B | 0.248 | B | 0.248
C | 4.83 | C | 4.83 | C | 4.83
FCC | In | BCC | In | HCP | In
E0[eV/atom] | -2.7149 | E0[eV/atom] | -2.7168 | E0[eV/atom] | -2.704 | a | 3.423
V0[A^3/atom] | 27.58 | V0[A^3/atom] | 28.093 | V0[A^3/atom] | 28.2825 | c | 5.576
B | 0.213 | B | 0.213 | B | 0.213
C | 3.893 | C | 3.893 | C | 3.893
FCC | Sn | BCC | Sn | HCP | Sn
E0[eV/atom] | -3.9553 | E0[eV/atom] | -3.9353 | E0[eV/atom] |  | a
V0[A^3/atom] | 27.879 | V0[A^3/atom] | 27.64 | V0[A^3/atom] |  | c
B | 0.283 | B | 0.283 | B | 0.283
C | 3.54 | C | 3.54 | C | 3.54
FCC | Sb | BCC | Sb | HCP | Sb
E0[eV/atom] | -3.8006 | E0[eV/atom] | -3.8905 | E0[eV/atom] | -3.8387 | a | 3.394
V0[A^3/atom] | 27.491 | V0[A^3/atom] | 27.119 | V0[A^3/atom] | 27.409 | c | 5.495
B | 0.306 | B | 0.306 | B | 0.306
C | 3.377 | C | 3.377 | C | 3.377
FCC | I | BCC | I | HCP | I
E0[eV/atom] |  | E0[eV/atom] | -1.0551 | E0[eV/atom] |  | a
V0[A^3/atom] |  | V0[A^3/atom] | 35.595 | V0[A^3/atom] |  | c
B | 0.113 | B | 0.113 | B | 0.113
C | 3.835 | C | 3.835 | C | 3.835
FCC | Cs | BCC | Cs | HCP | Cs
E0[eV/atom] | -0.854 | E0[eV/atom] | -0.8566 | E0[eV/atom] | -0.8603 | a | 5.512
V0[A^3/atom] | 114.992 | V0[A^3/atom] | 114.052 | V0[A^3/atom] | 117.0235 | c | 8.894
B | 0.012 | B | 0.012 | B | 0.012
C | 2.29 | C | 2.29 | C | 2.29
FCC | Ba | BCC | Ba | HCP | Ba
E0[eV/atom] | -1.906 | E0[eV/atom] | -1.919 | E0[eV/atom] | -1.903 | a | 4.479
V0[A^3/atom] | 64.07 | V0[A^3/atom] | 63.643 | V0[A^3/atom] | 63.8535 | c | 7.352
B | 0.054 | B | 0.054 | B | 0.054
C | 1.897 | C | 1.897 | C | 1.897
FCC | La | BCC | La | HCP | La
E0[eV/atom] | -4.9353 | E0[eV/atom] | -4.8025 | E0[eV/atom] |  | a
V0[A^3/atom] | 37.031 | V0[A^3/atom] | 37.673 | V0[A^3/atom] |  | c
B | 0.155 | B | 0.155 | B | 0.155
C | 1.561 | C | 1.561 | C | 1.561
FCC | Ce | BCC | Ce | HCP | Ce
E0[eV/atom] | -5.9315 | E0[eV/atom] | -4.8025 | E0[eV/atom] | -5.8358 | a | 3.261
V0[A^3/atom] | 26.296 | V0[A^3/atom] | 37.673 | V0[A^3/atom] | 26.5065 | c | 5.756
B | 0.244 | B | 0.244 | B | 0.244
C | 3.303 | C | 3.303 | C | 3.303
FCC | Pr | BCC | Pr | HCP | Pr
E0[eV/atom] | -4.7729 | E0[eV/atom] | -4.6453 | E0[eV/atom] | -4.752 | a | 3.766
V0[A^3/atom] | 36.56 | V0[A^3/atom] | 36.375 | V0[A^3/atom] | 36.5215 | c | 5.948
B | 0.196 | B | 0.196 | B | 0.196
C | 1.935 | C | 1.935 | C | 1.935
FCC | Nd | BCC | Nd | HCP | Nd
E0[eV/atom] | -4.7591 | E0[eV/atom] | -4.6282 | E0[eV/atom] |  | a
V0[A^3/atom] | 35.474 | V0[A^3/atom] | 35.308 | V0[A^3/atom] |  | c
B | 0.206 | B | 0.206 | B | 0.206
C | 1.94 | C | 1.94 | C | 1.94
FCC | Pm | BCC | Pm | HCP | Pm
E0[eV/atom] | -4.741 | E0[eV/atom] |  | E0[eV/atom] |  | a
V0[A^3/atom] | 34.51 | V0[A^3/atom] |  | V0[A^3/atom] |  | c
B | 0.215 | B | 0.215 | B | 0.215
C | 1.968 | C | 1.968 | C | 1.968
FCC | Sm | BCC | Sm | HCP | Sm
E0[eV/atom] | -4.7081 | E0[eV/atom] |  | E0[eV/atom] | -4.6965 | a | 3.682
V0[A^3/atom] | 34.261 | V0[A^3/atom] |  | V0[A^3/atom] | 34.3365 | c | 5.85
B | 0.222 | B | 0.222 | B | 0.222
C | 2.034 | C | 2.034 | C | 2.034
FCC | Eu | BCC | Eu | HCP | Eu
E0[eV/atom] | -10.2569 | E0[eV/atom] | -10.207 | E0[eV/atom] | -10.2465 | a | 4.051
V0[A^3/atom] | 41.97 | V0[A^3/atom] | 49.917 | V0[A^3/atom] | 46.279 | c | 6.514
B | 0.086 | B | 0.222 | B | 0.222
C | 2.079 | C | 2.034 | C | 2.034
FCC | Gd | BCC | Gd | HCP | Gd
E0[eV/atom] | -14.0277 | E0[eV/atom] | -13.9885 | E0[eV/atom] | -14.0761 | a | 3.614
V0[A^3/atom] | 32.067 | V0[A^3/atom] | 32.893 | V0[A^3/atom] | 32.632 | c | 5.77
B | 0.205 | B | 0.205 | B | 0.205
C | 1.941 | C | 1.941 | C | 1.941
FCC | Tb | BCC | Tb | HCP | Tb
E0[eV/atom] | -4.6155 | E0[eV/atom] | -4.4863 | E0[eV/atom] | -4.6155 | a | 3.64
V0[A^3/atom] | 31.927 | V0[A^3/atom] | 32.482 | V0[A^3/atom] | 32.5 | c | 5.664
B | 0.245 | B | 0.245 | B | 0.245
C | 2.155 | C | 2.155 | C | 2.155
FCC | Dy | BCC | Dy | HCP | Dy
E0[eV/atom] | -4.5855 | E0[eV/atom] | -4.4598 | E0[eV/atom] | -4.5873 | a | 3.627
V0[A^3/atom] | 31.471 | V0[A^3/atom] | 32.031 | V0[A^3/atom] | 31.9875 | c | 5.616
B | 0.252 | B | 0.252 | B | 0.252
C | 2.173 | C | 2.173 | C | 2.173
FCC | Ho | BCC | Ho | HCP | Ho
E0[eV/atom] | -4.5587 | E0[eV/atom] | -4.4374 | E0[eV/atom] | -4.5683 | a | 3.609
V0[A^3/atom] | 30.944 | V0[A^3/atom] | 31.593 | V0[A^3/atom] | 31.4525 | c | 5.578
B | 0.252 | B | 0.252 | B | 0.258
C | 2.173 | C | 2.173 | C | 1.979
FCC | Er | BCC | Er | HCP | Er
E0[eV/atom] | -4.5408 | E0[eV/atom] | -4.4248 | E0[eV/atom] | -4.5574 | a | 3.587
V0[A^3/atom] | 30.492 | V0[A^3/atom] | 31.104 | V0[A^3/atom] | 30.9025 | c | 5.546
B | 0.265 | B | 0.265 | B | 0.265
C | 2.036 | C | 2.036 | C | 2.036
FCC | Tm | BCC | Tm | HCP | Tm
E0[eV/atom] | -4.4444 | E0[eV/atom] | -4.3351 | E0[eV/atom] | -4.4722 | a | 3.563
V0[A^3/atom] | 30.01 | V0[A^3/atom] | 30.604 | V0[A^3/atom] | 30.3 | c | 5.513
B |  | B |  | B
C |  | C |  | C
FCC | Yb | BCC | Yb | HCP | Yb
E0[eV/atom] | -1.5368 | E0[eV/atom] | -1.5224 | E0[eV/atom] | -1.5259 | a | 3.853
V0[A^3/atom] | 40.453 | V0[A^3/atom] | 39.836 | V0[A^3/atom] | 40.991 | c | 6.377
B |  | B |  | B
C |  | C |  | C
FCC | Lu | BCC | Lu | HCP | Lu
E0[eV/atom] |  | E0[eV/atom] | -4.3889 | E0[eV/atom] | -4.521 | a | 3.525
V0[A^3/atom] |  | V0[A^3/atom] | 29.852 | V0[A^3/atom] | 29.4315 | c | 5.471
B | 0.283 | B | 0.283 | B | 0.283
C | 2.263 | C | 2.263 | C | 2.263
FCC | Hf | BCC | Hf | HCP | Hf
E0[eV/atom] | -9.8841 | E0[eV/atom] | -9.7779 | E0[eV/atom] | -9.9572 | a | 3.198
V0[A^3/atom] | 22.501 | V0[A^3/atom] | 22.212 | V0[A^3/atom] | 22.4825 | c | 5.075
B | 0.656 | B | 0.656 | B | 0.656
C | 2.341 | C | 2.341 | C | 2.341
FCC | Ta | BCC | Ta | HCP | Ta
E0[eV/atom] | -11.6129 | E0[eV/atom] | -11.8578 | E0[eV/atom] |  | a
V0[A^3/atom] | 18.88 | V0[A^3/atom] | 18.335 | V0[A^3/atom] |  | c
B | 1.181 | B | 1.181 | B | 1.181
C | 2.686 | C | 2.686 | C | 2.686
FCC | W | BCC | W | HCP | W
E0[eV/atom] | -12.4867 | E0[eV/atom] | -12.9581 | E0[eV/atom] |  | a
V0[A^3/atom] | 16.525 | V0[A^3/atom] | 16.191 | V0[A^3/atom] |  | c
B | 1.828 | B | 1.828 | B | 1.828
C | 3.11 | C | 3.11 | C | 3.11
FCC | Re | BCC | Re | HCP | Re
E0[eV/atom] | -12.3818 | E0[eV/atom] |  | E0[eV/atom] | -12.4445 | a | 2.781
V0[A^3/atom] | 15.116 | V0[A^3/atom] |  | V0[A^3/atom] | 15.061 | c | 4.497
B | 2.178 | B | 2.178 | B | 2.178
C | 3.359 | C | 3.359 | C | 3.359
FCC | Os | BCC | Os | HCP | Os
E0[eV/atom] | -11.094 | E0[eV/atom] |  | E0[eV/atom] | -11.2273 | a | 2.759
V0[A^3/atom] | 14.417 | V0[A^3/atom] |  | V0[A^3/atom] | 14.3555 | c | 4.357
B | 2.389 | B | 2.389 | B | 2.389
C | 3.696 | C | 3.696 | C | 3.696
FCC | Ir | BCC | Ir | HCP | Ir
E0[eV/atom] | -8.8384 | E0[eV/atom] |  | E0[eV/atom] |  | a
V0[A^3/atom] | 14.555 | V0[A^3/atom] |  | V0[A^3/atom] |  | c
B | 2.05 | B | 2.05 | B | 2.05
C | 3.883 | C | 3.883 | C | 3.883
FCC | Pt | BCC | Pt | HCP | Pt
E0[eV/atom] | -6.0709 | E0[eV/atom] |  | E0[eV/atom] |  | a
V0[A^3/atom] | 15.723 | V0[A^3/atom] |  | V0[A^3/atom] |  | c
B | 1.45 | B | 1.45 | B | 1.45
C | 4.244 | C | 4.244 | C | 4.244
FCC | Au | BCC | Au | HCP | Au
E0[eV/atom] | -3.2739 | E0[eV/atom] |  | E0[eV/atom] |  | a
V0[A^3/atom] | 18.145 | V0[A^3/atom] |  | V0[A^3/atom] |  | c
B | 0.796 | B | 0.796 | B | 0.796
C | 4.605 | C | 4.605 | C | 4.605
FCC | Hg | BCC | Hg | HCP | Hg
E0[eV/atom] | -0.2912 | E0[eV/atom] | -0.3026 | E0[eV/atom] | -0.3036 | a | 3.58
V0[A^3/atom] | 32.597 | V0[A^3/atom] | 30.373 | V0[A^3/atom] | 31.823 | c | 5.735
B | 0.041 | B | 0.041 | B | 0.041
C | 5.086 | C | 5.086 | C | 5.086
FCC | Tl | BCC | Tl | HCP | Tl
E0[eV/atom] | -2.352 | E0[eV/atom] | -2.3617 | E0[eV/atom] | -2.3587 | a | 3.549
V0[A^3/atom] | 31.123 | V0[A^3/atom] | 31.133 | V0[A^3/atom] | 31.296 | c | 5.738
B | 0.158 | B | 0.158 | B | 0.158
C | 4.147 | C | 4.147 | C | 4.147
FCC | Pb | BCC | Pb | HCP | Pb
E0[eV/atom] | -3.7126 | E0[eV/atom] | -3.665 | E0[eV/atom] | -3.6983 | a | 3.548
V0[A^3/atom] | 32.207 | V0[A^3/atom] | 32.106 | V0[A^3/atom] | 31.847 | c | 5.841
B | 0.239 | B | 0.239 | B | 0.239
C | 3.62 | C | 3.62 | C | 3.62
FCC | Bi | BCC | Bi | HCP | Bi
E0[eV/atom] |  | E0[eV/atom] | -3.7507 | E0[eV/atom] |  | a
V0[A^3/atom] |  | V0[A^3/atom] | 31.706 | V0[A^3/atom] |  | c
B | 0.26 | B | 0.26 | B | 0.26
C | 3.494 | C | 3.494 | C | 3.494
FCC | Ac | BCC | Ac | HCP | Ac
E0[eV/atom] | -4.1008 | E0[eV/atom] |  | E0[eV/atom] |  | a
V0[A^3/atom] | 45.385 | V0[A^3/atom] |  | V0[A^3/atom] |  | c
B | 0.151 | B | 0.151 | B | 0.151
C | 2.049 | C | 2.049 | C | 2.049
FCC | Th | BCC | Th | HCP | Th
E0[eV/atom] | -7.4139 | E0[eV/atom] |  | E0[eV/atom] |  | a
V0[A^3/atom] | 32.029 | V0[A^3/atom] |  | V0[A^3/atom] |  | c
B | 0.346 | B | 0.346 | B | 0.346
C | 2.311 | C | 2.311 | C | 2.311
FCC | Pa | BCC | Pa | HCP | Pa
E0[eV/atom] | -9.5147 | E0[eV/atom] |  | E0[eV/atom] |  | a
V0[A^3/atom] | 25.21 | V0[A^3/atom] |  | V0[A^3/atom] |  | c
B | 0.577 | B | 0.577 | B | 0.577
C | 2.94 | C | 2.94 | C | 2.94
FCC | U | BCC | U | HCP | U
E0[eV/atom] | -10.919 | E0[eV/atom] | -11.02 | E0[eV/atom] |  | a
V0[A^3/atom] | 21.766 | V0[A^3/atom] | 20.228 | V0[A^3/atom] |  | c
B | 0.899 | B | 0.899 | B | 0.899
C | 3.971 | C | 3.971 | C | 3.971
FCC | Np | BCC | Np | HCP | Np
E0[eV/atom] |  | E0[eV/atom] | -12.5003 | E0[eV/atom] |  | a
V0[A^3/atom] |  | V0[A^3/atom] | 17.755 | V0[A^3/atom] |  | c
B | 1.272 | B | 1.272 | B | 1.272
C | 4.274 | C | 4.274 | C | 4.274
FCC | Pu | BCC | Pu | HCP | Pu
E0[eV/atom] | -13.9906 | E0[eV/atom] | -13.7221 | E0[eV/atom] |  | a
V0[A^3/atom] | 27.449 | V0[A^3/atom] | 16.484 | V0[A^3/atom] |  | c
B |  | B |  | B
C |  | C |  | C