## fit_1NN_FCC
tait or murnaghan (e.g., material project) | input |  | Rose function | input |  |  |  |  | morse | input (Ref) |  | morse | fit
FCC | Ga [2] |  | FCC | Ga [2] |  |  |  |  | FCC | Ga [2] |  | FCC | Ga [2] |  | Lammps, metal units
E0[eV/atom] | -2.8657 |  | re[A] | 2.99389 | <- No user input is required here. |  |  |  | D0[eV] | 0.4776157 |  | D0[eV] | 0.4776157 | <-fit | pair_style morse 6.0 # D0[eV] a[1/A] r0[A] rc[A] | 4.233848 | # D0[eV] a[1/A] r0[A] rc[A], 1NN for FCC
V0[A^3/atom] | 18.97547 |  | d | 0.02022006 |  |  |  |  | a | 1.022966 |  | a | 1.022966 | <-fit | pair_coeff 1 1 | 0.4776157 | 1.022966 | 2.993782 | 3.613815 | # | Ga [2] | Ga [2]
B | 0.3151962 |  | Z | 12 | Note: Z(FCC)=12, Z(HCP)=12, Z(BCC)=8 |  |  |  | 2D0[eV] | 0.9552314 |  | R0 | 2.993782 | <-fit
C |  | <-Not use | Natom | 4 | Note: (FCC)=4, (HCP)=2, (BCC)=2 |  |  |  | 2a | 2.045933 |  | 2D0[eV] | 0.9552314 |  | fit (output)
|  |  | factor | 1.414214 | <- FCC:sqrt(2), BCC:2/sqrt(3), ideal HCP:sqrt(3)/(4/3)^(1/3) | [6 empty] | 2a | 2.045933 |  | pair_style morse | 4.233848 | # D0[eV] a[1/A] r0[A] rc[A], 1NN for FCC
Note: Material project: Table (correct) [eV] -> [eV/atom] (cohesive energy), [A^3] -> [A^3/atom] (=omega=atomic volume) | [8 empty] | Z | 12 | Note: Z(FCC)=12, Z(HCP)=12, Z(BCC)=8 | p/q | 2 |  | pair_coeff 1 1 | 0.4776157 | 1.022966 | 2.993782 | 3.613815 | # | Ga [2] | Ga [2]
Lattice const.[A] | output |  | Rose function | output | [6 empty] | Note: R0 = re | d | 0.02022006
a0 (FCC or BCC) | 4.234 |  | re[A] | 2.99389 | <- re=a0/factor. i.e., FCC:a0/sqrt(2), BCC:a0/(2/sqrt(3)), ideal HCP:a0(FCC or BCC)*/sqrt(3)*(4/3)^(1/3) | [9 empty] | Usage
a0 (ideal HCP) | 4.66012 |  | a | 4.334038 | [7 empty] | (R0-re)/re[%] | -0.003597443 |  | 1. File tab -> Options -> Add-ins -> Solver Add-ins -> [Excel Add-ins] Go... -> [check] Solver Add-in -> OK
|  |  | a* | 0 | [10 empty] | 2. Data tab -> Solver -> Set Object: [$O$19] -> To: [check] Min -> By Changing Variable Cells: [$O$4:$O$7] -> Solve
delta (=d) | -0.4486992 |  | Eu*(a*) | -1 | [10 empty] | Note: It is necessary to increase the constraints, chainging weight or include other structures to fit the required range.
|  |  | Eu(r)[eV/atom] | -2.8657
|  |  | Eu(r)[eV] | -34.3884 | [10 empty] | Constraints for fit |  |  | Note
References: https://doi.org/10.1103/PhysRevB.29.2963 , https://doi.org/10.1103/PhysRevB.62.8564, and https://doi.org/10.1103/PhysRevB.64.184102 | [14 empty] | 1. r = re, as = 0: Z*A - sqrt(Z)*xi = -Ec | 0.03694322 | (for A) | TB-SMA only
|  |  | a* | Eu*(a*) |  | r [A] | Eu(r) [eV/atom] | Eu(r) [eV] | E(morse)[eV] |  | E(fit) | Error | weight | Total error | 2. 3rd derivative and d=0.05 at re: p/q = 2.95 | 2.95 | (for p/q) | universal curve (Rose function: d=0.05) + TB-SMA
|  |  | -1 | 0.05496381 |  | 2.303105 | 0.1575098 | 1.890118 | 0.1566371 |  | 0.1566371 | 7.615379e-07 | 1 | 1.139243e-09 | 3. 1st derivative and r = re: xi = p/(p-q) * Ec/sqrt(Z) | 1.654513 | (for xi) | TB-SMA only
|  |  | -0.98 | -0.002581975 |  | 2.31692 | -0.007399166 | -0.08878999 | -0.008473452 |  | -0.008473452 | 1.154092e-06 | 1
|  |  | -0.96 | -0.05774614 |  | 2.330736 | -0.1654831 | -1.985797 | -0.1667265 |  | -0.1667265 | 1.546079e-06 | 1 |  | check (xi/A)/(p/q) | 1 | vs. sqrt(Z) = | 3.464102 | Differene = | -2.464102
|  |  | -0.94 | -0.1106054 |  | 2.344552 | -0.3169619 | -3.803542 | -0.3183449 |  | -0.3183449 | 1.912758e-06 | 1
|  |  | -0.92 | -0.1612342 |  | 2.358367 | -0.4620487 | -5.544585 | -0.4635446 |  | -0.4635446 | 2.237706e-06 | 1 |  | Rosato et al., |  |  |  |  | Test | input
|  |  | -0.9 | -0.2097047 |  | 2.372183 | -0.6009508 | -7.21141 | -0.6025354 |  | -0.6025354 | 2.511004e-06 | 1 |  | A | 0.2388083 |  |  |  | FCC | Ga [2] | Rose (Table 1)
|  |  | -0.88 | -0.2560872 |  | 2.385999 | -0.7338691 | -8.806429 | -0.7355207 |  | -0.7355207 | 2.727732e-06 | 1 |  | xi | 1.654513 |  |  |  | l[A] | 0.4135707 | 1st Line
|  |  | -0.86 | -0.3004497 |  | 2.399815 | -0.8609986 | -10.33198 | -0.8626977 |  | -0.8626977 | 2.886737e-06 | 1 | [6 empty] | rwse[A] | 1.41 | 2nd Line
|  |  | -0.84 | -0.3428582 |  | 2.41363 | -0.9825287 | -11.79034 | -0.9842578 |  | -0.9842578 | 2.989628e-06 | 1 |  | p/q | 2.951149 |  |  |  | factor, f | 1 | f*B(V0)'= | 0
|  |  | -0.82 | -0.3833769 |  | 2.427446 | -1.098643 | -13.18372 | -1.100387 |  | -1.100387 | 3.039956e-06 | 1 |  | d | 0.05 |  |  |  | 3l(B'-1)rwse | -0.8799376 | <- The paper is missing the division symbol "/" before rwse.
|  |  | -0.8 | -0.4220679 |  | 2.441262 | -1.20952 | -14.51424 | -1.211264 |  | -1.211264 | 3.042571e-06 | 1 |  | check | 2.629008e-12 | <- Closer to zero is better!!! |  |  | p/q | #NUM! | Note: 2=< p/q <= 5, (closed packing: p/q >= 2.7)
Note: Because the Schrödinger equation is a second-order partial differential equation, it is sometimes thought that there may have been a basis for obtaining a universal curve as a universal solution. |  |  | -0.78 | -0.4589916 |  | 2.455077 | -1.315332 | -15.78399 | -1.317065 |  | -1.317065 | 3.003103e-06 | 1 | [6 empty] | p | 5.715301
|  |  | -0.76 | -0.4942067 |  | 2.468893 | -1.416248 | -16.99498 | -1.417959 |  | -1.417959 | 2.92756e-06 | 1 |  | Table X. d value vs. (p/q) for Rose function
|  |  | -0.74 | -0.5277699 |  | 2.482709 | -1.51243 | -18.14916 | -1.51411 |  | -1.51411 | 2.822028e-06 | 1 |  | d | p/q | MEAM | Abell | Li | FERNANDEZ
|  |  | -0.72 | -0.5597363 |  | 2.496525 | -1.604036 | -19.24844 | -1.605677 |  | -1.605677 | 2.692435e-06 | 1 |  | 0.2 | 8.116799 |  | <- Li | <- In
|  |  | -0.7 | -0.5901595 |  | 2.51034 | -1.69122 | -20.29464 | -1.692815 |  | -1.692815 | 2.544393e-06 | 1 |  | 0.15 | 6.25 |  | <- Li | <- Li, Na
|  |  | -0.68 | -0.6190913 |  | 2.524156 | -1.77413 | -21.28956 | -1.775674 |  | -1.775674 | 2.383084e-06 | 1 |  | 0.1 | 4.539722 |  |  | <- Ag, Hf, Tl, Yb, Zn
|  |  | -0.66 | -0.6465821 |  | 2.537972 | -1.85291 | -22.23492 | -1.854398 |  | -1.854398 | 2.213184e-06 | 1 |  | 0.095 | 4.376402 |  |  | <- Rb
|  |  | -0.64 | -0.6726807 |  | 2.551787 | -1.927701 | -23.13241 | -1.929129 |  | -1.929129 | 2.038832e-06 | 1 |  | 0.09 | 4.21 |  |  | <- Nd
|  |  | -0.62 | -0.6974345 |  | 2.565603 | -1.998638 | -23.98366 | -2.000003 |  | -2.000003 | 1.863612e-06 | 1 |  | 0.085 | 4.053393 |  |  | <- Pt
|  |  | -0.6 | -0.7208894 |  | 2.579419 | -2.065853 | -24.79023 | -2.067153 |  | -2.067153 | 1.690562e-06 | 1 |  | 0.08 | 3.89 |  |  | <- Cu
|  |  | -0.58 | -0.7430899 |  | 2.593235 | -2.129473 | -25.55367 | -2.130707 |  | -2.130707 | 1.522194e-06 | 1 |  | 0.075 | 3.734744 |  | <- K | <- Th
|  |  | -0.56 | -0.7640793 |  | 2.60705 | -2.189622 | -26.27547 | -2.190789 |  | -2.190789 | 1.360526e-06 | 1 |  | 0.07 | 3.58 | <- Si | <- K
|  |  | -0.54 | -0.7838995 |  | 2.620866 | -2.246421 | -26.95705 | -2.24752 |  | -2.24752 | 1.207124e-06 | 1 |  | 0.065 | 3.419675 |  |  | <- Rh
|  |  | -0.52 | -0.8025911 |  | 2.634682 | -2.299985 | -27.59982 | -2.301016 |  | -2.301016 | 1.063138e-06 | 1 |  | 0.06 | 3.26 |  | <- Na, K, Cs, Al
|  |  | -0.5 | -0.8201935 |  | 2.648497 | -2.350428 | -28.20514 | -2.351392 |  | -2.351392 | 9.293549e-07 | 1 |  | 0.055 | 3.107051 |  | <- Cu
|  |  | -0.48 | -0.8367449 |  | 2.662313 | -2.39786 | -28.77432 | -2.398758 |  | -2.398758 | 8.062402e-07 | 1 |  | 0.05 | 2.95 | <- Al,Fe,Ni,Pd,Pt,In,Cu,Ag,Au |  | <- Ni | <- Li,Na,Al,K,Ca,Ti,V,Fe,Co,Ni,Cu,Zn,Nb,Mo,Pd,Ag,Ta,Re,Ir,Pt,Au,Pb,Th
|  |  | -0.46 | -0.8522823 |  | 2.676129 | -2.442385 | -29.30862 | -2.443218 |  | -2.443218 | 6.939833e-07 | 1 |  | 0.045 | 2.795136 |  | <- Ag
|  |  | -0.44 | -0.8668416 |  | 2.689945 | -2.484108 | -29.8093 | -2.484878 |  | -2.484878 | 5.925413e-07 | 1 |  | 0.04 | 2.64 |  | <- Ag | <- K, Pb
|  |  | -0.42 | -0.8804577 |  | 2.70376 | -2.523128 | -30.27753 | -2.523836 |  | -2.523836 | 5.016795e-07 | 1 |  | 0.035 | 2.481044 |  |  | <- Cd
|  |  | -0.4 | -0.8931643 |  | 2.717576 | -2.559541 | -30.71449 | -2.56019 |  | -2.56019 | 4.210087e-07 | 1 |  | 0.03 | 2.32 |  | <- Au
|  |  | -0.38 | -0.904994 |  | 2.731392 | -2.593441 | -31.1213 | -2.594033 |  | -2.594033 | 3.500198e-07 | 1 |  | 0.025 | 2.159411 |  |  | <- Al
|  |  | -0.36 | -0.9159786 |  | 2.745207 | -2.62492 | -31.49904 | -2.625457 |  | -2.625457 | 2.881144e-07 | 1 |  | 0.02 | 1.99 |  | <- Si, Ge
|  |  | -0.34 | -0.9261489 |  | 2.759023 | -2.654065 | -31.84878 | -2.654549 |  | -2.654549 | 2.346321e-07 | 1 |  | 0.015 | 1.818065 |  | <- Si
|  |  | -0.32 | -0.9355344 |  | 2.772839 | -2.680961 | -32.17153 | -2.681396 |  | -2.681396 | 1.888742e-07 | 1 |  | 0.01 | 1.63 |  | <- H | <- In
|  |  | -0.3 | -0.9441642 |  | 2.786654 | -2.705691 | -32.4683 | -2.706079 |  | -2.706079 | 1.501243e-07 | 1 |  | 0.005 | 1.41 |  | <-C
|  |  | -0.28 | -0.9520662 |  | 2.80047 | -2.728336 | -32.74003 | -2.728679 |  | -2.728679 | 1.176654e-07 | 1 |  | 0.001 | 0.857
|  |  | -0.26 | -0.9592674 |  | 2.814286 | -2.748972 | -32.98767 | -2.749274 |  | -2.749274 | 9.079416e-08 | 1 |  | Note: The existence of a minimum for Eb requires p > q.
|  |  | -0.24 | -0.965794 |  | 2.828102 | -2.767676 | -33.21211 | -2.767938 |  | -2.767938 | 6.88326e-08 | 1
|  |  | -0.22 | -0.9716716 |  | 2.841917 | -2.784519 | -33.41423 | -2.784745 |  | -2.784745 | 5.113684e-08 | 1
|  |  | -0.2 | -0.9769246 |  | 2.855733 | -2.799573 | -33.59488 | -2.799766 |  | -2.799766 | 3.710401e-08 | 1
|  |  | -0.18 | -0.9815771 |  | 2.869549 | -2.812905 | -33.75486 | -2.813067 |  | -2.813067 | 2.617708e-08 | 1
|  |  | -0.16 | -0.9856519 |  | 2.883364 | -2.824583 | -33.89499 | -2.824716 |  | -2.824716 | 1.784777e-08 | 1
|  |  | -0.14 | -0.9891716 |  | 2.89718 | -2.834669 | -34.01603 | -2.834777 |  | -2.834777 | 1.16582e-08 | 1
|  |  | -0.12 | -0.9921578 |  | 2.910996 | -2.843227 | -34.11872 | -2.843312 |  | -2.843312 | 7.201043e-09 | 1
|  |  | -0.1 | -0.9946315 |  | 2.924812 | -2.850315 | -34.20379 | -2.85038 |  | -2.85038 | 4.118752e-09 | 1
|  |  | -0.08 | -0.9966129 |  | 2.938627 | -2.855994 | -34.27192 | -2.856039 |  | -2.856039 | 2.101859e-09 | 1
|  |  | -0.06 | -0.9981217 |  | 2.952443 | -2.860317 | -34.32381 | -2.860347 |  | -2.860347 | 8.865827e-10 | 1
|  |  | -0.04 | -0.999177 |  | 2.966259 | -2.863342 | -34.3601 | -2.863357 |  | -2.863357 | 2.519095e-10 | 1
|  |  | -0.02 | -0.9997971 |  | 2.980074 | -2.865119 | -34.38142 | -2.865123 |  | -2.865123 | 1.628581e-07 | 10000
|  | re -> | 0 | -1 |  | 2.99389 | -2.8657 | -34.3884 | -2.865694 |  | -2.865694 | 3.404974e-07 | 10000 | <- re position
|  |  | 0.02 | -0.9998028 |  | 3.007706 | -2.865135 | -34.38162 | -2.865121 |  | -2.865121 | 1.917147e-06 | 10000
|  |  | 0.04 | -0.9992223 |  | 3.021522 | -2.863471 | -34.36165 | -2.863451 |  | -2.863451 | 4.04201e-10 | 1
|  |  | 0.06 | -0.9982745 |  | 3.035337 | -2.860755 | -34.32906 | -2.860731 |  | -2.860731 | 6.110983e-10 | 1
|  |  | 0.08 | -0.9969752 |  | 3.049153 | -2.857032 | -34.28438 | -2.857004 |  | -2.857004 | 7.730255e-10 | 1
|  |  | 0.1 | -0.9953395 |  | 3.062969 | -2.852344 | -34.22813 | -2.852315 |  | -2.852315 | 8.681458e-10 | 1
|  |  | 0.12 | -0.9933819 |  | 3.076784 | -2.846734 | -34.16081 | -2.846705 |  | -2.846705 | 8.888803e-10 | 1
|  |  | 0.14 | -0.9911166 |  | 3.0906 | -2.840243 | -34.08291 | -2.840214 |  | -2.840214 | 8.38855e-10 | 1
|  |  | 0.16 | -0.9885574 |  | 3.104416 | -2.832909 | -33.99491 | -2.832882 |  | -2.832882 | 7.301057e-10 | 1
|  |  | 0.18 | -0.9857173 |  | 3.118231 | -2.82477 | -33.89724 | -2.824746 |  | -2.824746 | 5.80557e-10 | 1
|  |  | 0.2 | -0.9826093 |  | 3.132047 | -2.815864 | -33.79036 | -2.815843 |  | -2.815843 | 4.117861e-10 | 1
|  |  | 0.22 | -0.9792457 |  | 3.145863 | -2.806224 | -33.67469 | -2.806209 |  | -2.806209 | 2.470735e-10 | 1
|  |  | 0.24 | -0.9756384 |  | 3.159679 | -2.795887 | -33.55064 | -2.795877 |  | -2.795877 | 1.097384e-10 | 1
|  |  | 0.26 | -0.971799 |  | 3.173494 | -2.784884 | -33.41861 | -2.78488 |  | -2.78488 | 2.175231e-11 | 1
|  |  | 0.28 | -0.9677387 |  | 3.18731 | -2.773249 | -33.27898 | -2.77325 |  | -2.77325 | 2.620236e-12 | 1
|  |  | 0.3 | -0.9634681 |  | 3.201126 | -2.761011 | -33.13213 | -2.761019 |  | -2.761019 | 6.851516e-11 | 1
|  |  | 0.32 | -0.9589979 |  | 3.214941 | -2.7482 | -32.9784 | -2.748215 |  | -2.748215 | 2.316503e-10 | 1
|  |  | 0.34 | -0.9543379 |  | 3.228757 | -2.734846 | -32.81815 | -2.734868 |  | -2.734868 | 4.99871e-10 | 1
|  |  | 0.36 | -0.949498 |  | 3.242573 | -2.720976 | -32.65172 | -2.721006 |  | -2.721006 | 8.764462e-10 | 1
|  |  | 0.38 | -0.9444875 |  | 3.256389 | -2.706618 | -32.47941 | -2.706655 |  | -2.706655 | 1.360041e-09 | 1
|  |  | 0.4 | -0.9393155 |  | 3.270204 | -2.691796 | -32.30156 | -2.691841 |  | -2.691841 | 1.944847e-09 | 1
|  |  | 0.42 | -0.9339908 |  | 3.28402 | -2.676537 | -32.11845 | -2.676589 |  | -2.676589 | 2.620854e-09 | 1
|  |  | 0.44 | -0.9285218 |  | 3.297836 | -2.660865 | -31.93038 | -2.660923 |  | -2.660923 | 3.374237e-09 | 1
|  |  | 0.46 | -0.9229166 |  | 3.311651 | -2.644802 | -31.73762 | -2.644867 |  | -2.644867 | 4.187843e-09 | 1
|  |  | 0.48 | -0.9171831 |  | 3.325467 | -2.628372 | -31.54046 | -2.628443 |  | -2.628443 | 5.041757e-09 | 1
|  |  | 0.5 | -0.911329 |  | 3.339283 | -2.611596 | -31.33915 | -2.611672 |  | -2.611672 | 5.913929e-09 | 1
|  |  | 0.52 | -0.9053615 |  | 3.353099 | -2.594494 | -31.13393 | -2.594577 |  | -2.594577 | 6.780841e-09 | 1
|  |  | 0.54 | -0.8992877 |  | 3.366914 | -2.577089 | -30.92507 | -2.577176 |  | -2.577176 | 7.61821e-09 | 1
|  |  | 0.56 | -0.8931145 |  | 3.38073 | -2.559398 | -30.71278 | -2.55949 |  | -2.55949 | 8.40169e-09 | 1
|  |  | 0.58 | -0.8868483 |  | 3.394546 | -2.541441 | -30.49729 | -2.541537 |  | -2.541537 | 9.107585e-09 | 1
|  |  | 0.6 | -0.8804956 |  | 3.408361 | -2.523236 | -30.27883 | -2.523335 |  | -2.523335 | 9.713544e-09 | 1
|  |  | 0.62 | -0.8740623 |  | 3.422177 | -2.5048 | -30.05761 | -2.504901 |  | -2.504901 | 1.019923e-08 | 1
|  |  | 0.64 | -0.8675545 |  | 3.435993 | -2.486151 | -29.83381 | -2.486254 |  | -2.486254 | 1.054695e-08 | 1
|  |  | 0.66 | -0.8609778 |  | 3.449809 | -2.467304 | -29.60765 | -2.467408 |  | -2.467408 | 1.074226e-08 | 1
|  |  | 0.68 | -0.8543375 |  | 3.463624 | -2.448275 | -29.3793 | -2.448379 |  | -2.448379 | 1.07745e-08 | 1
|  |  | 0.7 | -0.8476391 |  | 3.47744 | -2.429079 | -29.14895 | -2.429182 |  | -2.429182 | 1.06373e-08 | 1
|  |  | 0.72 | -0.8408874 |  | 3.491256 | -2.409731 | -28.91677 | -2.409833 |  | -2.409833 | 1.032898e-08 | 1
|  |  | 0.74 | -0.8340875 |  | 3.505071 | -2.390245 | -28.68294 | -2.390344 |  | -2.390344 | 9.852935e-09 | 1
|  |  | 0.76 | -0.827244 |  | 3.518887 | -2.370633 | -28.4476 | -2.370729 |  | -2.370729 | 9.217942e-09 | 1
|  |  | 0.78 | -0.8203613 |  | 3.532703 | -2.350909 | -28.21091 | -2.351001 |  | -2.351001 | 8.43838e-09 | 1
|  |  | 0.8 | -0.8134439 |  | 3.546518 | -2.331086 | -27.97303 | -2.331173 |  | -2.331173 | 7.534403e-09 | 1
|  |  | 0.82 | -0.8064958 |  | 3.560334 | -2.311175 | -27.7341 | -2.311256 |  | -2.311256 | 6.532035e-09 | 1
|  |  | 0.84 | -0.7995212 |  | 3.57415 | -2.291188 | -27.49425 | -2.291262 |  | -2.291262 | 5.463209e-09 | 1
|  |  | 0.86 | -0.7925238 |  | 3.587966 | -2.271135 | -27.25363 | -2.271202 |  | -2.271202 | 4.365726e-06 | 1000
|  |  | 0.88 | -0.7855073 |  | 3.601781 | -2.251028 | -27.01234 | -2.251086 |  | -2.251086 | 3.28317e-06 | 1000
|  |  | 0.9 | -0.7784754 |  | 3.615597 | -2.230877 | -26.77052 | -2.230924 |  | -2.230924 | 2.264748e-06 | 1000
|  |  | 0.92 | -0.7714313 |  | 3.629413 | -2.210691 | -26.52829 | -2.210728 |  | -2.210728 | 1.365083e-09 | 1
|  |  | 0.94 | -0.7643784 |  | 3.643228 | -2.190479 | -26.28575 | -2.190505 |  | -2.190505 | 6.439535e-10 | 1
|  |  | 0.96 | -0.7573198 |  | 3.657044 | -2.170251 | -26.04302 | -2.170264 |  | -2.170264 | 1.659802e-10 | 1
|  |  | 0.98 | -0.7502585 |  | 3.67086 | -2.150016 | -25.80019 | -2.150015 |  | -2.150015 | 2.739408e-13 | 1
|  |  | 1 | -0.7431974 |  | 3.684676 | -2.129781 | -25.55737 | -2.129766 |  | -2.129766 | 2.200405e-10 | 1
|  |  | 1.02 | -0.7361393 |  | 3.698491 | -2.109554 | -25.31465 | -2.109524 |  | -2.109524 | 9.021515e-10 | 1
|  |  | 1.04 | -0.7290868 |  | 3.712307 | -2.089344 | -25.07213 | -2.089298 |  | -2.089298 | 2.126684e-09 | 1
|  |  | 1.06 | -0.7220425 |  | 3.726123 | -2.069157 | -24.82988 | -2.069094 |  | -2.069094 | 3.976435e-09 | 1
|  |  | 1.08 | -0.7150087 |  | 3.739938 | -2.049 | -24.588 | -2.04892 |  | -2.04892 | 6.536414e-09 | 1
|  |  | 1.1 | -0.7079878 |  | 3.753754 | -2.028881 | -24.34657 | -2.028781 |  | -2.028781 | 9.893321e-09 | 1
|  |  | 1.12 | -0.700982 |  | 3.76757 | -2.008804 | -24.10565 | -2.008685 |  | -2.008685 | 1.413501e-08 | 1
|  |  | 1.14 | -0.6939935 |  | 3.781386 | -1.988777 | -23.86533 | -1.988638 |  | -1.988638 | 1.934993e-08 | 1
|  |  | 1.16 | -0.6870242 |  | 3.795201 | -1.968805 | -23.62566 | -1.968645 |  | -1.968645 | 2.562662e-08 | 1
|  |  | 1.18 | -0.6800761 |  | 3.809017 | -1.948894 | -23.38673 | -1.948712 |  | -1.948712 | 3.305312e-08 | 1
|  |  | 1.2 | -0.6731511 |  | 3.822833 | -1.929049 | -23.14859 | -1.928845 |  | -1.928845 | 4.171643e-08 | 1
|  |  | 1.22 | -0.6662508 |  | 3.836648 | -1.909275 | -22.9113 | -1.909048 |  | -1.909048 | 5.170202e-08 | 1
|  |  | 1.24 | -0.659377 |  | 3.850464 | -1.889577 | -22.67492 | -1.889325 |  | -1.889325 | 6.309325e-08 | 1
|  |  | 1.26 | -0.6525313 |  | 3.86428 | -1.869959 | -22.43951 | -1.869683 |  | -1.869683 | 7.597091e-08 | 1
|  |  | 1.28 | -0.6457151 |  | 3.878095 | -1.850426 | -22.20511 | -1.850125 |  | -1.850125 | 9.04127e-08 | 1
|  |  | 1.3 | -0.6389299 |  | 3.891911 | -1.830982 | -21.97178 | -1.830655 |  | -1.830655 | 1.064928e-07 | 1
|  |  | 1.32 | -0.6321772 |  | 3.905727 | -1.81163 | -21.73956 | -1.811278 |  | -1.811278 | 1.242813e-07 | 1
|  |  | 1.34 | -0.6254581 |  | 3.919543 | -1.792375 | -21.5085 | -1.791996 |  | -1.791996 | 1.43844e-07 | 1
|  |  | 1.36 | -0.6187739 |  | 3.933358 | -1.77322 | -21.27864 | -1.772814 |  | -1.772814 | 1.652419e-07 | 1
|  |  | 1.38 | -0.6121258 |  | 3.947174 | -1.754169 | -21.05003 | -1.753735 |  | -1.753735 | 1.885306e-07 | 1
|  |  | 1.4 | -0.6055149 |  | 3.96099 | -1.735224 | -20.82269 | -1.734762 |  | -1.734762 | 2.137605e-07 | 1
|  |  | 1.42 | -0.5989422 |  | 3.974805 | -1.716389 | -20.59666 | -1.715898 |  | -1.715898 | 2.409759e-07 | 1
|  |  | 1.44 | -0.5924087 |  | 3.988621 | -1.697666 | -20.37199 | -1.697146 |  | -1.697146 | 2.702153e-07 | 1
|  |  | 1.46 | -0.5859153 |  | 4.002437 | -1.679057 | -20.14869 | -1.678508 |  | -1.678508 | 3.015106e-07 | 1
|  |  | 1.48 | -0.5794629 |  | 4.016253 | -1.660567 | -19.9268 | -1.659988 |  | -1.659988 | 3.348874e-07 | 1
|  |  | 1.5 | -0.5730524 |  | 4.030068 | -1.642196 | -19.70636 | -1.641588 |  | -1.641588 | 3.703644e-07 | 1
|  |  | 1.52 | -0.5666845 |  | 4.043884 | -1.623948 | -19.48737 | -1.623309 |  | -1.623309 | 4.079536e-07 | 1
|  |  | 1.54 | -0.5603598 |  | 4.0577 | -1.605823 | -19.26988 | -1.605154 |  | -1.605154 | 4.476599e-07 | 1
|  |  | 1.56 | -0.5540792 |  | 4.071515 | -1.587825 | -19.0539 | -1.587125 |  | -1.587125 | 4.894814e-07 | 1
|  |  | 1.58 | -0.5478431 |  | 4.085331 | -1.569954 | -18.83945 | -1.569224 |  | -1.569224 | 5.334089e-07 | 1
|  |  | 1.6 | -0.5416523 |  | 4.099147 | -1.552213 | -18.62656 | -1.551452 |  | -1.551452 | 5.794264e-07 | 1
|  |  | 1.62 | -0.5355072 |  | 4.112963 | -1.534603 | -18.41524 | -1.533811 |  | -1.533811 | 6.275106e-07 | 1
|  |  | 1.64 | -0.5294083 |  | 4.126778 | -1.517125 | -18.2055 | -1.516302 |  | -1.516302 | 6.776314e-07 | 1
|  |  | 1.66 | -0.5233561 |  | 4.140594 | -1.499782 | -17.99738 | -1.498927 |  | -1.498927 | 7.297517e-07 | 1
|  |  | 1.68 | -0.5173511 |  | 4.15441 | -1.482573 | -17.79088 | -1.481688 |  | -1.481688 | 7.838277e-07 | 1
|  |  | 1.7 | -0.5113935 |  | 4.168225 | -1.4655 | -17.586 | -1.464584 |  | -1.464584 | 8.398087e-07 | 1
|  |  | 1.72 | -0.5054838 |  | 4.182041 | -1.448565 | -17.38278 | -1.447618 |  | -1.447618 | 8.976379e-07 | 1
|  |  | 1.74 | -0.4996223 |  | 4.195857 | -1.431768 | -17.18121 | -1.430789 |  | -1.430789 | 9.572519e-07 | 1
|  |  | 1.76 | -0.4938092 |  | 4.209673 | -1.415109 | -16.98131 | -1.4141 |  | -1.4141 | 1.018581e-06 | 1
|  |  | 1.78 | -0.4880449 |  | 4.223488 | -1.39859 | -16.78308 | -1.39755 |  | -1.39755 | 1.081551e-06 | 1
|  |  | 1.8 | -0.4823295 |  | 4.237304 | -1.382212 | -16.58654 | -1.381141 |  | -1.381141 | 1.14608e-06 | 1
|  |  | 1.82 | -0.4766632 |  | 4.25112 | -1.365974 | -16.39169 | -1.364873 |  | -1.364873 | 1.212082e-06 | 1
|  |  | 1.84 | -0.4710463 |  | 4.264935 | -1.349877 | -16.19853 | -1.348746 |  | -1.348746 | 1.279465e-06 | 1
|  |  | 1.86 | -0.4654788 |  | 4.278751 | -1.333923 | -16.00707 | -1.332761 |  | -1.332761 | 1.348135e-06 | 1
|  |  | 1.88 | -0.4599608 |  | 4.292567 | -1.31811 | -15.81732 | -1.316919 |  | -1.316919 | 1.41799e-06 | 1
|  |  | 1.9 | -0.4544926 |  | 4.306382 | -1.302439 | -15.62927 | -1.301219 |  | -1.301219 | 1.488926e-06 | 1
|  |  | 1.92 | -0.449074 |  | 4.320198 | -1.286911 | -15.44294 | -1.285662 |  | -1.285662 | 1.560834e-06 | 1
|  |  | 1.94 | -0.4437053 |  | 4.334014 | -1.271526 | -15.25831 | -1.270248 |  | -1.270248 | 1.633603e-06 | 1
|  |  | 1.96 | -0.4383863 |  | 4.34783 | -1.256284 | -15.0754 | -1.254977 |  | -1.254977 | 1.707118e-06 | 1
|  |  | 1.98 | -0.4331171 |  | 4.361645 | -1.241184 | -14.8942 | -1.239849 |  | -1.239849 | 1.781261e-06 | 1
|  |  | 2 | -0.4278977 |  | 4.375461 | -1.226227 | -14.71472 | -1.224864 |  | -1.224864 | 1.855913e-06 | 1
|  |  | 2.02 | -0.4227281 |  | 4.389277 | -1.211412 | -14.53694 | -1.210022 |  | -1.210022 | 1.930951e-06 | 1
|  |  | 2.04 | -0.4176082 |  | 4.403092 | -1.19674 | -14.36088 | -1.195323 |  | -1.195323 | 2.006251e-06 | 1
|  |  | 2.06 | -0.4125379 |  | 4.416908 | -1.18221 | -14.18652 | -1.180767 |  | -1.180767 | 2.081689e-06 | 1
|  |  | 2.08 | -0.4075172 |  | 4.430724 | -1.167822 | -14.01386 | -1.166353 |  | -1.166353 | 2.157139e-06 | 1
|  |  | 2.1 | -0.4025459 |  | 4.44454 | -1.153576 | -13.84291 | -1.152082 |  | -1.152082 | 2.232475e-06 | 1
|  |  | 2.12 | -0.3976239 |  | 4.458355 | -1.139471 | -13.67365 | -1.137952 |  | -1.137952 | 2.307569e-06 | 1
|  |  | 2.14 | -0.3927511 |  | 4.472171 | -1.125507 | -13.50608 | -1.123963 |  | -1.123963 | 2.382295e-06 | 1
|  |  | 2.16 | -0.3879274 |  | 4.485987 | -1.111683 | -13.3402 | -1.110116 |  | -1.110116 | 2.456528e-06 | 1
|  |  | 2.18 | -0.3831525 |  | 4.499802 | -1.098 | -13.176 | -1.09641 |  | -1.09641 | 2.530141e-06 | 1
|  |  | 2.2 | -0.3784264 |  | 4.513618 | -1.084456 | -13.01348 | -1.082843 |  | -1.082843 | 2.603011e-06 | 1
|  |  | 2.22 | -0.3737488 |  | 4.527434 | -1.071052 | -12.85262 | -1.069416 |  | -1.069416 | 2.675014e-06 | 1
|  |  | 2.24 | -0.3691195 |  | 4.54125 | -1.057786 | -12.69343 | -1.056129 |  | -1.056129 | 2.74603e-06 | 1
|  |  | 2.26 | -0.3645384 |  | 4.555065 | -1.044658 | -12.53589 | -1.04298 |  | -1.04298 | 2.81594e-06 | 1
|  |  | 2.28 | -0.3600051 |  | 4.568881 | -1.031667 | -12.38 | -1.029968 |  | -1.029968 | 2.884627e-06 | 1
|  |  | 2.3 | -0.3555196 |  | 4.582697 | -1.018813 | -12.22575 | -1.017094 |  | -1.017094 | 2.951977e-06 | 1
|  |  | 2.32 | -0.3510815 |  | 4.596512 | -1.006094 | -12.07313 | -1.004357 |  | -1.004357 | 3.017879e-06 | 1
|  |  | 2.34 | -0.3466907 |  | 4.610328 | -0.9935114 | -11.92214 | -0.9917558 |  | -0.9917558 | 3.082224e-06 | 1
|  |  | 2.36 | -0.3423467 |  | 4.624144 | -0.981063 | -11.77276 | -0.9792896 |  | -0.9792896 | 3.144907e-06 | 1
|  |  | 2.38 | -0.3380495 |  | 4.637959 | -0.9687485 | -11.62498 | -0.966958 |  | -0.966958 | 3.205828e-06 | 1
|  |  | 2.4 | -0.3337987 |  | 4.651775 | -0.956567 | -11.4788 | -0.9547601 |  | -0.9547601 | 3.264888e-06 | 1
|  |  | 2.42 | -0.3295941 |  | 4.665591 | -0.9445177 | -11.33421 | -0.9426951 |  | -0.9426951 | 3.321994e-06 | 1
|  |  | 2.44 | -0.3254353 |  | 4.679407 | -0.9325999 | -11.1912 | -0.9307622 |  | -0.9307622 | 3.377056e-06 | 1
|  |  | 2.46 | -0.3213221 |  | 4.693222 | -0.9208128 | -11.04975 | -0.9189607 |  | -0.9189607 | 3.42999e-06 | 1
|  |  | 2.48 | -0.3172542 |  | 4.707038 | -0.9091554 | -10.90986 | -0.9072897 |  | -0.9072897 | 3.480713e-06 | 1
|  |  | 2.5 | -0.3132313 |  | 4.720854 | -0.8976269 | -10.77152 | -0.8957483 |  | -0.8957483 | 3.529149e-06 | 1
|  |  | 2.52 | -0.3092531 |  | 4.734669 | -0.8862265 | -10.63472 | -0.8843357 |  | -0.8843357 | 3.575228e-06 | 1
|  |  | 2.54 | -0.3053192 |  | 4.748485 | -0.8749533 | -10.49944 | -0.873051 |  | -0.873051 | 3.618881e-06 | 1
|  |  | 2.56 | -0.3014294 |  | 4.762301 | -0.8638064 | -10.36568 | -0.8618932 |  | -0.8618932 | 3.660047e-06 | 1
|  |  | 2.58 | -0.2975834 |  | 4.776117 | -0.8527848 | -10.23342 | -0.8508616 |  | -0.8508616 | 3.698668e-06 | 1
|  |  | 2.6 | -0.2937808 |  | 4.789932 | -0.8418876 | -10.10265 | -0.8399551 |  | -0.8399551 | 3.734693e-06 | 1
|  |  | 2.62 | -0.2900213 |  | 4.803748 | -0.831114 | -9.973368 | -0.8291728 |  | -0.8291728 | 3.768073e-06 | 1
|  |  | 2.64 | -0.2863045 |  | 4.817564 | -0.8204629 | -9.845555 | -0.8185139 |  | -0.8185139 | 3.798767e-06 | 1
|  |  | 2.66 | -0.2826302 |  | 4.831379 | -0.8099335 | -9.719202 | -0.8079773 |  | -0.8079773 | 3.826739e-06 | 1
|  |  | 2.68 | -0.278998 |  | 4.845195 | -0.7995247 | -9.594296 | -0.7975621 |  | -0.7975621 | 3.851955e-06 | 1
|  |  | 2.7 | -0.2754076 |  | 4.859011 | -0.7892356 | -9.470827 | -0.7872672 |  | -0.7872672 | 3.874388e-06 | 1
|  |  | 2.72 | -0.2718586 |  | 4.872827 | -0.7790652 | -9.348783 | -0.7770919 |  | -0.7770919 | 3.894018e-06 | 1
|  |  | 2.74 | -0.2683507 |  | 4.886642 | -0.7690126 | -9.228151 | -0.767035 |  | -0.767035 | 3.910828e-06 | 1
|  |  | 2.76 | -0.2648835 |  | 4.900458 | -0.7590767 | -9.108921 | -0.7570956 |  | -0.7570956 | 3.924804e-06 | 1
|  |  | 2.78 | -0.2614568 |  | 4.914274 | -0.7492566 | -8.99108 | -0.7472727 |  | -0.7472727 | 3.935942e-06 | 1
|  |  | 2.8 | -0.25807 |  | 4.928089 | -0.7395513 | -8.874616 | -0.7375653 |  | -0.7375653 | 3.944238e-06 | 1
|  |  | 2.82 | -0.254723 |  | 4.941905 | -0.7299598 | -8.759518 | -0.7279724 |  | -0.7279724 | 3.949695e-06 | 1
|  |  | 2.84 | -0.2514154 |  | 4.955721 | -0.7204811 | -8.645773 | -0.718493 |  | -0.718493 | 3.952322e-06 | 1
|  |  | 2.86 | -0.2481467 |  | 4.969536 | -0.7111141 | -8.53337 | -0.7091261 |  | -0.7091261 | 3.952131e-06 | 1
|  |  | 2.88 | -0.2449168 |  | 4.983352 | -0.701858 | -8.422296 | -0.6998707 |  | -0.6998707 | 3.949137e-06 | 1
|  |  | 2.9 | -0.2417251 |  | 4.997168 | -0.6927116 | -8.312539 | -0.6907258 |  | -0.6907258 | 3.943363e-06 | 1
|  |  | 2.92 | -0.2385714 |  | 5.010984 | -0.683674 | -8.204088 | -0.6816904 |  | -0.6816904 | 3.934834e-06 | 1
|  |  | 2.94 | -0.2354553 |  | 5.024799 | -0.6747442 | -8.09693 | -0.6727634 |  | -0.6727634 | 3.92358e-06 | 1
|  |  | 2.96 | -0.2323764 |  | 5.038615 | -0.6659211 | -7.991054 | -0.6639439 |  | -0.6639439 | 3.909635e-06 | 1
|  |  | 2.98 | -0.2293345 |  | 5.052431 | -0.6572038 | -7.886446 | -0.6552308 |  | -0.6552308 | 3.893036e-06 | 1
|  |  | 3 | -0.2263291 |  | 5.066246 | -0.6485913 | -7.783096 | -0.6466231 |  | -0.6466231 | 3.873825e-06 | 1
|  |  | 3.02 | -0.2233599 |  | 5.080062 | -0.6400825 | -7.68099 | -0.6381199 |  | -0.6381199 | 3.852048e-06 | 1
|  |  | 3.04 | -0.2204266 |  | 5.093878 | -0.6316765 | -7.580118 | -0.62972 |  | -0.62972 | 3.827754e-06 | 1
|  |  | 3.06 | -0.2175288 |  | 5.107694 | -0.6233722 | -7.480467 | -0.6214226 |  | -0.6214226 | 3.800994e-06 | 1
|  |  | 3.08 | -0.2146661 |  | 5.121509 | -0.6151687 | -7.382025 | -0.6132266 |  | -0.6132266 | 3.771824e-06 | 1
|  |  | 3.1 | -0.2118383 |  | 5.135325 | -0.6070649 | -7.284779 | -0.605131 |  | -0.605131 | 3.740303e-06 | 1
|  |  | 3.12 | -0.2090449 |  | 5.149141 | -0.5990599 | -7.188719 | -0.5971347 |  | -0.5971347 | 3.706492e-06 | 1
|  |  | 3.14 | -0.2062856 |  | 5.162956 | -0.5911527 | -7.093833 | -0.5892369 |  | -0.5892369 | 3.670456e-06 | 1
|  |  | 3.16 | -0.2035601 |  | 5.176772 | -0.5833423 | -7.000107 | -0.5814364 |  | -0.5814364 | 3.63226e-06 | 1
|  |  | 3.18 | -0.2008681 |  | 5.190588 | -0.5756276 | -6.907532 | -0.5737324 |  | -0.5737324 | 3.591975e-06 | 1
|  |  | 3.2 | -0.1982091 |  | 5.204404 | -0.5680078 | -6.816094 | -0.5661238 |  | -0.5661238 | 3.549672e-06 | 1
|  |  | 3.22 | -0.1955829 |  | 5.218219 | -0.5604819 | -6.725782 | -0.5586096 |  | -0.5586096 | 3.505425e-06 | 1
|  |  | 3.24 | -0.1929891 |  | 5.232035 | -0.5530488 | -6.636585 | -0.5511888 |  | -0.5511888 | 3.459308e-06 | 1
|  |  | 3.26 | -0.1904273 |  | 5.245851 | -0.5457076 | -6.548491 | -0.5438606 |  | -0.5438606 | 3.411399e-06 | 1
|  |  | 3.28 | -0.1878973 |  | 5.259666 | -0.5384573 | -6.461488 | -0.5366238 |  | -0.5366238 | 3.361777e-06 | 1
|  |  | 3.3 | -0.1853987 |  | 5.273482 | -0.5312971 | -6.375565 | -0.5294776 |  | -0.5294776 | 3.310523e-06 | 1
|  |  | 3.32 | -0.1829312 |  | 5.287298 | -0.5242258 | -6.29071 | -0.5224209 |  | -0.5224209 | 3.257717e-06 | 1
|  |  | 3.34 | -0.1804944 |  | 5.301114 | -0.5172427 | -6.206912 | -0.5154529 |  | -0.5154529 | 3.203443e-06 | 1
|  |  | 3.36 | -0.178088 |  | 5.314929 | -0.5103467 | -6.12416 | -0.5085725 |  | -0.5085725 | 3.147784e-06 | 1
|  |  | 3.38 | -0.1757117 |  | 5.328745 | -0.5035369 | -6.042443 | -0.5017788 |  | -0.5017788 | 3.090824e-06 | 1
|  |  | 3.4 | -0.1733651 |  | 5.342561 | -0.4968124 | -5.961748 | -0.4950709 |  | -0.4950709 | 3.032649e-06 | 1
|  |  | 3.42 | -0.171048 |  | 5.356376 | -0.4901722 | -5.882066 | -0.4884478 |  | -0.4884478 | 2.973344e-06 | 1
|  |  | 3.44 | -0.16876 |  | 5.370192 | -0.4836154 | -5.803385 | -0.4819087 |  | -0.4819087 | 2.912995e-06 | 1
|  |  | 3.46 | -0.1665007 |  | 5.384008 | -0.4771411 | -5.725694 | -0.4754525 |  | -0.4754525 | 2.851688e-06 | 1
|  |  | 3.48 | -0.16427 |  | 5.397823 | -0.4707485 | -5.648982 | -0.4690783 |  | -0.4690783 | 2.789509e-06 | 1
|  |  | 3.5 | -0.1620674 |  | 5.411639 | -0.4644365 | -5.573238 | -0.4627853 |  | -0.4627853 | 2.726545e-06 | 1
|  |  | 3.52 | -0.1598926 |  | 5.425455 | -0.4582044 | -5.498452 | -0.4565725 |  | -0.4565725 | 2.66288e-06 | 1
|  |  | 3.54 | -0.1577454 |  | 5.439271 | -0.4520511 | -5.424613 | -0.4504391 |  | -0.4504391 | 2.598601e-06 | 1
|  |  | 3.56 | -0.1556255 |  | 5.453086 | -0.4459759 | -5.351711 | -0.4443841 |  | -0.4443841 | 2.533792e-06 | 1
|  |  | 3.58 | -0.1535324 |  | 5.466902 | -0.4399778 | -5.279734 | -0.4384067 |  | -0.4384067 | 2.468538e-06 | 1
|  |  | 3.6 | -0.151466 |  | 5.480718 | -0.434056 | -5.208672 | -0.4325059 |  | -0.4325059 | 2.402922e-06 | 1
|  |  | 3.62 | -0.1494258 |  | 5.494533 | -0.4282096 | -5.138516 | -0.4266809 |  | -0.4266809 | 2.337027e-06 | 1
|  |  | 3.64 | -0.1474117 |  | 5.508349 | -0.4224378 | -5.069254 | -0.4209309 |  | -0.4209309 | 2.270936e-06 | 1
|  |  | 3.66 | -0.1454234 |  | 5.522165 | -0.4167397 | -5.000877 | -0.4152549 |  | -0.4152549 | 2.204729e-06 | 1
|  |  | 3.68 | -0.1434604 |  | 5.535981 | -0.4111145 | -4.933374 | -0.4096521 |  | -0.4096521 | 2.138485e-06 | 1
|  |  | 3.7 | -0.1415226 |  | 5.549796 | -0.4055612 | -4.866735 | -0.4041217 |  | -0.4041217 | 2.072284e-06 | 1
|  |  | 3.72 | -0.1396096 |  | 5.563612 | -0.4000792 | -4.800951 | -0.3986628 |  | -0.3986628 | 2.006201e-06 | 1
|  |  | 3.74 | -0.1377212 |  | 5.577428 | -0.3946676 | -4.736011 | -0.3932746 |  | -0.3932746 | 1.940314e-06 | 1
|  |  | 3.76 | -0.135857 |  | 5.591243 | -0.3893255 | -4.671906 | -0.3879563 |  | -0.3879563 | 1.874695e-06 | 1
|  |  | 3.78 | -0.1340169 |  | 5.605059 | -0.3840521 | -4.608625 | -0.382707 |  | -0.382707 | 1.809418e-06 | 1
|  |  | 3.8 | -0.1322004 |  | 5.618875 | -0.3788467 | -4.546161 | -0.3775259 |  | -0.3775259 | 1.744554e-06 | 1
|  |  | 3.82 | -0.1304074 |  | 5.632691 | -0.3737085 | -4.484502 | -0.3724123 |  | -0.3724123 | 1.680171e-06 | 1
|  |  | 3.84 | -0.1286375 |  | 5.646506 | -0.3686366 | -4.423639 | -0.3673652 |  | -0.3673652 | 1.616337e-06 | 1
|  |  | 3.86 | -0.1268906 |  | 5.660322 | -0.3636303 | -4.363563 | -0.362384 |  | -0.362384 | 1.553118e-06 | 1
|  |  | 3.88 | -0.1251662 |  | 5.674138 | -0.3586888 | -4.304266 | -0.3574679 |  | -0.3574679 | 1.490578e-06 | 1
|  |  | 3.9 | -0.1234642 |  | 5.687953 | -0.3538113 | -4.245736 | -0.352616 |  | -0.352616 | 1.428777e-06 | 1
|  |  | 3.92 | -0.1217843 |  | 5.701769 | -0.3489972 | -4.187966 | -0.3478277 |  | -0.3478277 | 1.367776e-06 | 1
|  |  | 3.94 | -0.1201262 |  | 5.715585 | -0.3442455 | -4.130946 | -0.343102 |  | -0.343102 | 1.307632e-06 | 1
|  |  | 3.96 | -0.1184896 |  | 5.7294 | -0.3395557 | -4.074668 | -0.3384384 |  | -0.3384384 | 1.248402e-06 | 1
|  |  | 3.98 | -0.1168744 |  | 5.743216 | -0.3349269 | -4.019122 | -0.3338359 |  | -0.3338359 | 1.190137e-06 | 1
|  |  | 4 | -0.1152802 |  | 5.757032 | -0.3303584 | -3.9643 | -0.329294 |  | -0.329294 | 1.132891e-06 | 1
|  |  | 4.02 | -0.1137068 |  | 5.770848 | -0.3258495 | -3.910193 | -0.3248118 |  | -0.3248118 | 1.076711e-06 | 1
|  |  | 4.04 | -0.1121539 |  | 5.784663 | -0.3213994 | -3.856793 | -0.3203887 |  | -0.3203887 | 1.021645e-06 | 1
|  |  | 4.06 | -0.1106213 |  | 5.798479 | -0.3170075 | -3.80409 | -0.3160238 |  | -0.3160238 | 9.677382e-07 | 1
|  |  | 4.08 | -0.1091088 |  | 5.812295 | -0.3126731 | -3.752077 | -0.3117165 |  | -0.3117165 | 9.150325e-07 | 1
|  |  | 4.1 | -0.1076161 |  | 5.82611 | -0.3083955 | -3.700746 | -0.3074662 |  | -0.3074662 | 8.635684e-07 | 1
|  |  | 4.12 | -0.106143 |  | 5.839926 | -0.3041739 | -3.650087 | -0.303272 |  | -0.303272 | 8.133842e-07 | 1
|  |  | 4.14 | -0.1046891 |  | 5.853742 | -0.3000077 | -3.600092 | -0.2991333 |  | -0.2991333 | 7.645157e-07 | 1
|  |  | 4.16 | -0.1032544 |  | 5.867558 | -0.2958962 | -3.550754 | -0.2950494 |  | -0.2950494 | 7.169966e-07 | 1
|  |  | 4.18 | -0.1018386 |  | 5.881373 | -0.2918388 | -3.502065 | -0.2910197 |  | -0.2910197 | 6.708585e-07 | 1
|  |  | 4.2 | -0.1004413 |  | 5.895189 | -0.2878347 | -3.454017 | -0.2870434 |  | -0.2870434 | 6.261307e-07 | 1
|  |  | 4.22 | -0.09906249 |  | 5.909005 | -0.2838834 | -3.406601 | -0.2831199 |  | -0.2831199 | 5.828401e-07 | 1
|  |  | 4.24 | -0.09770183 |  | 5.92282 | -0.2799841 | -3.35981 | -0.2792486 |  | -0.2792486 | 5.410117e-07 | 1
|  |  | 4.26 | -0.09635912 |  | 5.936636 | -0.2761363 | -3.313636 | -0.2754288 |  | -0.2754288 | 5.006683e-07 | 1
|  |  | 4.28 | -0.09503414 |  | 5.950452 | -0.2723393 | -3.268072 | -0.2716598 |  | -0.2716598 | 4.618304e-07 | 1
|  |  | 4.3 | -0.09372667 |  | 5.964268 | -0.2685925 | -3.22311 | -0.267941 |  | -0.267941 | 4.245165e-07 | 1
|  |  | 4.32 | -0.09243649 |  | 5.978083 | -0.2648952 | -3.178743 | -0.2642718 |  | -0.2642718 | 3.88743e-07 | 1
|  |  | 4.34 | -0.09116339 |  | 5.991899 | -0.2612469 | -3.134963 | -0.2606515 |  | -0.2606515 | 3.545241e-07 | 1
|  |  | 4.36 | -0.08990715 |  | 6.005715 | -0.2576469 | -3.091763 | -0.2570796 |  | -0.2570796 | 3.218721e-07 | 1
|  |  | 4.38 | -0.08866757 |  | 6.01953 | -0.2540947 | -3.049136 | -0.2535554 |  | -0.2535554 | 2.907972e-07 | 1
|  |  | 4.4 | -0.08744444 |  | 6.033346 | -0.2505895 | -3.007074 | -0.2500783 |  | -0.2500783 | 2.613078e-07 | 1
|  |  | 4.42 | -0.08623755 |  | 6.047162 | -0.2471309 | -2.965571 | -0.2466478 |  | -0.2466478 | 2.334101e-07 | 1
|  |  | 4.44 | -0.0850467 |  | 6.060978 | -0.2437183 | -2.92462 | -0.2432632 |  | -0.2432632 | 2.071086e-07 | 1
|  |  | 4.46 | -0.08387169 |  | 6.074793 | -0.2403511 | -2.884213 | -0.239924 |  | -0.239924 | 1.824058e-07 | 1
|  |  | 4.48 | -0.08271232 |  | 6.088609 | -0.2370287 | -2.844344 | -0.2366296 |  | -0.2366296 | 1.593025e-07 | 1
|  |  | 4.5 | -0.08156839 |  | 6.102425 | -0.2337505 | -2.805007 | -0.2333793 |  | -0.2333793 | 1.377976e-07 | 1
|  |  | 4.52 | -0.08043972 |  | 6.11624 | -0.2305161 | -2.766193 | -0.2301727 |  | -0.2301727 | 1.178883e-07 | 1
|  |  | 4.54 | -0.0793261 |  | 6.130056 | -0.2273248 | -2.727898 | -0.2270092 |  | -0.2270092 | 9.957017e-08 | 1
|  |  | 4.56 | -0.07822735 |  | 6.143872 | -0.2241761 | -2.690113 | -0.2238883 |  | -0.2238883 | 8.283702e-08 | 1
|  |  | 4.58 | -0.07714327 |  | 6.157687 | -0.2210695 | -2.652834 | -0.2208093 |  | -0.2208093 | 6.768114e-08 | 1
|  |  | 4.6 | -0.0760737 |  | 6.171503 | -0.2180044 | -2.616053 | -0.2177718 |  | -0.2177718 | 5.409322e-08 | 1
|  |  | 4.62 | -0.07501843 |  | 6.185319 | -0.2149803 | -2.579764 | -0.2147752 |  | -0.2147752 | 4.206246e-08 | 1
|  |  | 4.64 | -0.07397729 |  | 6.199135 | -0.2119967 | -2.543961 | -0.211819 |  | -0.211819 | 3.15766e-08 | 1
|  |  | 4.66 | -0.0729501 |  | 6.21295 | -0.2090531 | -2.508637 | -0.2089027 |  | -0.2089027 | 2.262195e-08 | 1
|  |  | 4.68 | -0.07193668 |  | 6.226766 | -0.2061489 | -2.473787 | -0.2060257 |  | -0.2060257 | 1.518348e-08 | 1
|  |  | 4.7 | -0.07093686 |  | 6.240582 | -0.2032838 | -2.439405 | -0.2031876 |  | -0.2031876 | 9.244839e-09 | 1
|  |  | 4.72 | -0.06995046 |  | 6.254397 | -0.200457 | -2.405484 | -0.2003878 |  | -0.2003878 | 4.78841e-09 | 1
|  |  | 4.74 | -0.06897731 |  | 6.268213 | -0.1976683 | -2.372019 | -0.1976259 |  | -0.1976259 | 1.795373e-09 | 1
|  |  | 4.76 | -0.06801725 |  | 6.282029 | -0.194917 | -2.339004 | -0.1949014 |  | -0.1949014 | 2.457454e-10 | 1
|  |  | 4.78 | -0.0670701 |  | 6.295845 | -0.1922028 | -2.306433 | -0.1922137 |  | -0.1922137 | 1.184361e-10 | 1
|  |  | 4.8 | -0.0661357 |  | 6.30966 | -0.1895251 | -2.274301 | -0.1895624 |  | -0.1895624 | 1.391295e-09 | 1
|  |  | 4.82 | -0.06521389 |  | 6.323476 | -0.1868834 | -2.242601 | -0.186947 |  | -0.186947 | 4.041166e-09 | 1
|  |  | 4.84 | -0.0643045 |  | 6.337292 | -0.1842774 | -2.211329 | -0.1843671 |  | -0.1843671 | 8.043935e-09 | 1
|  |  | 4.86 | -0.06340737 |  | 6.351107 | -0.1817065 | -2.180478 | -0.1818222 |  | -0.1818222 | 1.337458e-08 | 1
|  |  | 4.88 | -0.06252236 |  | 6.364923 | -0.1791703 | -2.150044 | -0.1793118 |  | -0.1793118 | 2.000723e-08 | 1
|  |  | 4.9 | -0.06164929 |  | 6.378739 | -0.1766684 | -2.12002 | -0.1768354 |  | -0.1768354 | 2.791519e-08 | 1
|  |  | 4.92 | -0.06078802 |  | 6.392555 | -0.1742002 | -2.090403 | -0.1743928 |  | -0.1743928 | 3.707104e-08 | 1
|  |  | 4.94 | -0.05993839 |  | 6.40637 | -0.1717655 | -2.061185 | -0.1719833 |  | -0.1719833 | 4.744661e-08 | 1
|  |  | 4.96 | -0.05910026 |  | 6.420186 | -0.1693636 | -2.032364 | -0.1696066 |  | -0.1696066 | 5.90131e-08 | 1
|  |  | 4.98 | -0.05827348 |  | 6.434002 | -0.1669943 | -2.003932 | -0.1672622 |  | -0.1672622 | 7.174109e-08 | 1
|  |  | 5 | -0.05745789 |  | 6.447817 | -0.1646571 | -1.975885 | -0.1649497 |  | -0.1649497 | 8.56006e-08 | 1
|  |  | 5.02 | -0.05665336 |  | 6.461633 | -0.1623515 | -1.948218 | -0.1626686 |  | -0.1626686 | 1.005611e-07 | 1
|  |  | 5.04 | -0.05585973 |  | 6.475449 | -0.1600772 | -1.920927 | -0.1604187 |  | -0.1604187 | 1.165917e-07 | 1
|  |  | 5.06 | -0.05507688 |  | 6.489264 | -0.1578338 | -1.894006 | -0.1581994 |  | -0.1581994 | 1.336608e-07 | 1
|  |  | 5.08 | -0.05430465 |  | 6.50308 | -0.1556208 | -1.86745 | -0.1560104 |  | -0.1560104 | 1.517369e-07 | 1
|  |  | 5.1 | -0.05354291 |  | 6.516896 | -0.1534379 | -1.841255 | -0.1538512 |  | -0.1538512 | 1.707876e-07 | 1
|  |  | 5.12 | -0.05279153 |  | 6.530712 | -0.1512847 | -1.815416 | -0.1517215 |  | -0.1517215 | 1.907806e-07 | 1
|  |  | 5.14 | -0.05205036 |  | 6.544527 | -0.1491607 | -1.789929 | -0.1496208 |  | -0.1496208 | 2.116833e-07 | 1
|  |  | 5.16 | -0.05131928 |  | 6.558343 | -0.1470657 | -1.764788 | -0.1475489 |  | -0.1475489 | 2.334627e-07 | 1
|  |  | 5.18 | -0.05059816 |  | 6.572159 | -0.1449991 | -1.73999 | -0.1455052 |  | -0.1455052 | 2.560857e-07 | 1
|  |  | 5.2 | -0.04988685 |  | 6.585974 | -0.1429608 | -1.715529 | -0.1434895 |  | -0.1434895 | 2.795192e-07 | 1
|  |  | 5.22 | -0.04918525 |  | 6.59979 | -0.1409502 | -1.691402 | -0.1415013 |  | -0.1415013 | 3.037299e-07 | 1
|  |  | 5.24 | -0.0484932 |  | 6.613606 | -0.138967 | -1.667604 | -0.1395403 |  | -0.1395403 | 3.286844e-07 | 1
|  |  | 5.26 | -0.04781061 |  | 6.627422 | -0.1370109 | -1.64413 | -0.1376061 |  | -0.1376061 | 3.543492e-07 | 1
|  |  | 5.28 | -0.04713733 |  | 6.641237 | -0.1350814 | -1.620977 | -0.1356984 |  | -0.1356984 | 3.806912e-07 | 1
|  |  | 5.3 | -0.04647324 |  | 6.655053 | -0.1331784 | -1.598141 | -0.1338169 |  | -0.1338169 | 4.076769e-07 | 1
|  |  | 5.32 | -0.04581824 |  | 6.668869 | -0.1313013 | -1.575616 | -0.1319611 |  | -0.1319611 | 4.352731e-07 | 1
|  |  | 5.34 | -0.04517219 |  | 6.682684 | -0.1294499 | -1.553399 | -0.1301307 |  | -0.1301307 | 4.634466e-07 | 1
|  |  | 5.36 | -0.04453497 |  | 6.6965 | -0.1276239 | -1.531486 | -0.1283254 |  | -0.1283254 | 4.921645e-07 | 1
|  |  | 5.38 | -0.04390648 |  | 6.710316 | -0.1258228 | -1.509874 | -0.1265449 |  | -0.1265449 | 5.213939e-07 | 1
|  |  | 5.4 | -0.0432866 |  | 6.724132 | -0.1240464 | -1.488557 | -0.1247888 |  | -0.1247888 | 5.511023e-07 | 1
|  |  | 5.42 | -0.04267521 |  | 6.737947 | -0.1222944 | -1.467532 | -0.1230568 |  | -0.1230568 | 5.812572e-07 | 1
|  |  | 5.44 | -0.0420722 |  | 6.751763 | -0.1205663 | -1.446796 | -0.1213485 |  | -0.1213485 | 6.118265e-07 | 1
|  |  | 5.46 | -0.04147747 |  | 6.765579 | -0.118862 | -1.426344 | -0.1196637 |  | -0.1196637 | 6.427783e-07 | 1
|  |  | 5.48 | -0.04089089 |  | 6.779394 | -0.117181 | -1.406172 | -0.1180021 |  | -0.1180021 | 6.740811e-07 | 1
|  |  | 5.5 | -0.04031237 |  | 6.79321 | -0.1155232 | -1.386278 | -0.1163632 |  | -0.1163632 | 7.057037e-07 | 1
|  |  | 5.52 | -0.0397418 |  | 6.807026 | -0.1138881 | -1.366657 | -0.1147469 |  | -0.1147469 | 7.376151e-07 | 1
|  |  | 5.54 | -0.03917907 |  | 6.820842 | -0.1122754 | -1.347305 | -0.1131528 |  | -0.1131528 | 7.69785e-07 | 1
|  |  | 5.56 | -0.03862407 |  | 6.834657 | -0.110685 | -1.32822 | -0.1115806 |  | -0.1115806 | 8.021831e-07 | 1
|  |  | 5.58 | -0.03807671 |  | 6.848473 | -0.1091164 | -1.309397 | -0.1100301 |  | -0.1100301 | 8.347798e-07 | 1
|  |  | 5.6 | -0.03753689 |  | 6.862289 | -0.1075695 | -1.290833 | -0.1085009 |  | -0.1085009 | 8.675459e-07 | 1
|  |  | 5.62 | -0.0370045 |  | 6.876104 | -0.1060438 | -1.272525 | -0.1069927 |  | -0.1069927 | 9.004524e-07 | 1
|  |  | 5.64 | -0.03647944 |  | 6.88992 | -0.1045391 | -1.25447 | -0.1055053 |  | -0.1055053 | 9.334711e-07 | 1
|  |  | 5.66 | -0.03596162 |  | 6.903736 | -0.1030552 | -1.236663 | -0.1040384 |  | -0.1040384 | 9.665741e-07 | 1
|  |  | 5.68 | -0.03545095 |  | 6.917551 | -0.1015918 | -1.219101 | -0.1025916 |  | -0.1025916 | 9.997341e-07 | 1
|  |  | 5.7 | -0.03494731 |  | 6.931367 | -0.1001485 | -1.201782 | -0.1011648 |  | -0.1011648 | 1.032924e-06 | 1
|  |  | 5.72 | -0.03445064 |  | 6.945183 | -0.09872519 | -1.184702 | -0.09975772 |  | -0.09975772 | 1.066118e-06 | 1
|  |  | 5.74 | -0.03396082 |  | 6.958999 | -0.09732151 | -1.167858 | -0.09836998 |  | -0.09836998 | 1.099289e-06 | 1
|  |  | 5.76 | -0.03347777 |  | 6.972814 | -0.09593723 | -1.151247 | -0.09700138 |  | -0.09700138 | 1.132413e-06 | 1
|  |  | 5.78 | -0.03300139 |  | 6.98663 | -0.09457209 | -1.134865 | -0.09565166 |  | -0.09565166 | 1.165465e-06 | 1
|  |  | 5.8 | -0.03253161 |  | 7.000446 | -0.09322583 | -1.11871 | -0.09432055 |  | -0.09432055 | 1.198421e-06 | 1
|  |  | 5.82 | -0.03206832 |  | 7.014261 | -0.0918982 | -1.102778 | -0.09300782 |  | -0.09300782 | 1.231257e-06 | 1
|  |  | 5.84 | -0.03161145 |  | 7.028077 | -0.09058894 | -1.087067 | -0.0917132 |  | -0.0917132 | 1.26395e-06 | 1
|  |  | 5.86 | -0.03116091 |  | 7.041893 | -0.08929782 | -1.071574 | -0.09043645 |  | -0.09043645 | 1.296477e-06 | 1
|  |  | 5.88 | -0.03071661 |  | 7.055709 | -0.08802459 | -1.056295 | -0.08917733 |  | -0.08917733 | 1.328818e-06 | 1
|  |  | 5.9 | -0.03027847 |  | 7.069524 | -0.086769 | -1.041228 | -0.0879356 |  | -0.0879356 | 1.36095e-06 | 1
|  |  | 5.92 | -0.0298464 |  | 7.08334 | -0.08553084 | -1.02637 | -0.08671103 |  | -0.08671103 | 1.392853e-06 | 1
|  |  | 5.94 | -0.02942033 |  | 7.097156 | -0.08430985 | -1.011718 | -0.08550338 |  | -0.08550338 | 1.424507e-06 | 1
|  |  | 5.96 | -0.02900018 |  | 7.110971 | -0.08310581 | -0.9972697 | -0.08431241 |  | -0.08431241 | 1.455892e-06 | 1
|  |  | 5.98 | -0.02858586 |  | 7.124787 | -0.0819185 | -0.9830219 | -0.08313792 |  | -0.08313792 | 1.48699e-06 | 1
|  |  | 6 | -0.0281773 |  | 7.138603 | -0.08074768 | -0.9689721 | -0.08197966 |  | -0.08197966 | 1.517782e-06 | 1
|  |  | 6.02 | -0.02777441 |  | 7.152419 | -0.07959313 | -0.9551176 | -0.08083742 |  | -0.08083742 | 1.548251e-06 | 1
|  |  | 6.04 | -0.02737713 |  | 7.166234 | -0.07845464 | -0.9414557 | -0.07971098 |  | -0.07971098 | 1.57838e-06 | 1
|  |  | 6.06 | -0.02698538 |  | 7.18005 | -0.077332 | -0.927984 | -0.07860013 |  | -0.07860013 | 1.608152e-06 | 1
|  |  | 6.08 | -0.02659908 |  | 7.193866 | -0.07622498 | -0.9146997 | -0.07750464 |  | -0.07750464 | 1.637552e-06 | 1
|  |  | 6.1 | -0.02621816 |  | 7.207681 | -0.07513337 | -0.9016005 | -0.07642433 |  | -0.07642433 | 1.666564e-06 | 1
|  |  | 6.12 | -0.02584254 |  | 7.221497 | -0.07405697 | -0.8886837 | -0.07535896 |  | -0.07535896 | 1.695174e-06 | 1
|  |  | 6.14 | -0.02547216 |  | 7.235313 | -0.07299558 | -0.875947 | -0.07430835 |  | -0.07430835 | 1.723367e-06 | 1
|  |  | 6.16 | -0.02510695 |  | 7.249128 | -0.07194899 | -0.8633879 | -0.07327229 |  | -0.07327229 | 1.751131e-06 | 1
|  |  | 6.18 | -0.02474683 |  | 7.262944 | -0.07091699 | -0.8510039 | -0.07225058 |  | -0.07225058 | 1.778453e-06 | 1
|  |  | 6.2 | -0.02439174 |  | 7.27676 | -0.06989941 | -0.8387929 | -0.07124303 |  | -0.07124303 | 1.80532e-06 | 1
|  |  | 6.22 | -0.0240416 |  | 7.290576 | -0.06889602 | -0.8267523 | -0.07024943 |  | -0.07024943 | 1.831721e-06 | 1
|  |  | 6.24 | -0.02369636 |  | 7.304391 | -0.06790666 | -0.8148799 | -0.06926961 |  | -0.06926961 | 1.857644e-06 | 1
|  |  | 6.26 | -0.02335594 |  | 7.318207 | -0.06693112 | -0.8031734 | -0.06830337 |  | -0.06830337 | 1.88308e-06 | 1
|  |  | 6.28 | -0.02302028 |  | 7.332023 | -0.06596922 | -0.7916306 | -0.06735053 |  | -0.06735053 | 1.908018e-06 | 1
|  |  | 6.3 | -0.02268932 |  | 7.345838 | -0.06502078 | -0.7802493 | -0.0664109 |  | -0.0664109 | 1.932449e-06 | 1
|  |  | 6.32 | -0.02236298 |  | 7.359654 | -0.0640856 | -0.7690272 | -0.0654843 |  | -0.0654843 | 1.956364e-06 | 1
|  |  | 6.34 | -0.02204122 |  | 7.37347 | -0.06316352 | -0.7579622 | -0.06457056 |  | -0.06457056 | 1.979756e-06 | 1
|  |  | 6.36 | -0.02172396 |  | 7.387286 | -0.06225435 | -0.7470522 | -0.06366949 |  | -0.06366949 | 2.002616e-06 | 1
|  |  | 6.38 | -0.02141115 |  | 7.401101 | -0.06135792 | -0.7362951 | -0.06278093 |  | -0.06278093 | 2.024936e-06 | 1
|  |  | 6.4 | -0.02110272 |  | 7.414917 | -0.06047406 | -0.7256887 | -0.0619047 |  | -0.0619047 | 2.046712e-06 | 1
|  |  | 6.42 | -0.02079862 |  | 7.428733 | -0.05960259 | -0.7152311 | -0.06104063 |  | -0.06104063 | 2.067936e-06 | 1
|  |  | 6.44 | -0.02049878 |  | 7.442548 | -0.05874335 | -0.7049202 | -0.06018855 |  | -0.06018855 | 2.088602e-06 | 1
|  |  | 6.46 | -0.02020315 |  | 7.456364 | -0.05789617 | -0.694754 | -0.05934831 |  | -0.05934831 | 2.108706e-06 | 1
|  |  | 6.48 | -0.01991167 |  | 7.47018 | -0.05706088 | -0.6847306 | -0.05851973 |  | -0.05851973 | 2.128244e-06 | 1
|  |  | 6.5 | -0.01962429 |  | 7.483996 | -0.05623733 | -0.674848 | -0.05770267 |  | -0.05770267 | 2.14721e-06 | 1
|  |  | 6.52 | -0.01934095 |  | 7.497811 | -0.05542535 | -0.6651042 | -0.05689695 |  | -0.05689695 | 2.165602e-06 | 1
|  |  | 6.54 | -0.01906159 |  | 7.511627 | -0.05462479 | -0.6554975 | -0.05610243 |  | -0.05610243 | 2.183416e-06 | 1
|  |  | 6.56 | -0.01878616 |  | 7.525443 | -0.05383549 | -0.6460259 | -0.05531895 |  | -0.05531895 | 2.200649e-06 | 1
|  |  | 6.58 | -0.0185146 |  | 7.539258 | -0.05305729 | -0.6366875 | -0.05454635 |  | -0.05454635 | 2.217299e-06 | 1
|  |  | 6.6 | -0.01824687 |  | 7.553074 | -0.05229005 | -0.6274806 | -0.0537845 |  | -0.0537845 | 2.233365e-06 | 1
|  |  | 6.62 | -0.01798291 |  | 7.56689 | -0.05153362 | -0.6184034 | -0.05303323 |  | -0.05303323 | 2.248844e-06 | 1
|  |  | 6.64 | -0.01772266 |  | 7.580705 | -0.05078784 | -0.6094541 | -0.05229241 |  | -0.05229241 | 2.263737e-06 | 1
|  |  | 6.66 | -0.01746609 |  | 7.594521 | -0.05005257 | -0.6006309 | -0.05156189 |  | -0.05156189 | 2.278041e-06 | 1
|  |  | 6.68 | -0.01721313 |  | 7.608337 | -0.04932768 | -0.5919321 | -0.05084153 |  | -0.05084153 | 2.291758e-06 | 1
|  |  | 6.7 | -0.01696374 |  | 7.622153 | -0.048613 | -0.583356 | -0.05013119 |  | -0.05013119 | 2.304887e-06 | 1
|  |  | 6.72 | -0.01671788 |  | 7.635968 | -0.04790842 | -0.574901 | -0.04943073 |  | -0.04943073 | 2.317428e-06 | 1
|  |  | 6.74 | -0.01647548 |  | 7.649784 | -0.04721378 | -0.5665654 | -0.04874001 |  | -0.04874001 | 2.329384e-06 | 1
|  |  | 6.76 | -0.01623651 |  | 7.6636 | -0.04652895 | -0.5583474 | -0.04805891 |  | -0.04805891 | 2.340754e-06 | 1
|  |  | 6.78 | -0.01600091 |  | 7.677415 | -0.0458538 | -0.5502457 | -0.04738728 |  | -0.04738728 | 2.351541e-06 | 1
|  |  | 6.8 | -0.01576864 |  | 7.691231 | -0.0451882 | -0.5422584 | -0.046725 |  | -0.046725 | 2.361747e-06 | 1
|  |  | 6.82 | -0.01553966 |  | 7.705047 | -0.04453201 | -0.5343841 | -0.04607193 |  | -0.04607193 | 2.371374e-06 | 1
|  |  | 6.84 | -0.01531392 |  | 7.718863 | -0.0438851 | -0.5266212 | -0.04542796 |  | -0.04542796 | 2.380424e-06 | 1
|  |  | 6.86 | -0.01509137 |  | 7.732678 | -0.04324735 | -0.5189682 | -0.04479295 |  | -0.04479295 | 2.388901e-06 | 1
|  |  | 6.88 | -0.01487198 |  | 7.746494 | -0.04261863 | -0.5114235 | -0.04416679 |  | -0.04416679 | 2.396808e-06 | 1
|  |  | 6.9 | -0.01465569 |  | 7.76031 | -0.04199881 | -0.5039857 | -0.04354934 |  | -0.04354934 | 2.404147e-06 | 1
|  |  | 6.92 | -0.01444247 |  | 7.774125 | -0.04138778 | -0.4966534 | -0.0429405 |  | -0.0429405 | 2.410924e-06 | 1
|  |  | 6.94 | -0.01423227 |  | 7.787941 | -0.04078541 | -0.4894249 | -0.04234013 |  | -0.04234013 | 2.417142e-06 | 1
|  |  | 6.96 | -0.01402505 |  | 7.801757 | -0.04019159 | -0.482299 | -0.04174812 |  | -0.04174812 | 2.422805e-06 | 1
|  |  | 6.98 | -0.01382077 |  | 7.815573 | -0.03960619 | -0.4752743 | -0.04116437 |  | -0.04116437 | 2.427918e-06 | 1
|  |  | 7 | -0.01361939 |  | 7.829388 | -0.0390291 | -0.4683492 | -0.04058874 |  | -0.04058874 | 2.432486e-06 | 1
|  |  | 7.02 | -0.01342088 |  | 7.843204 | -0.0384602 | -0.4615225 | -0.04002114 |  | -0.04002114 | 2.436514e-06 | 1
|  |  | 7.04 | -0.01322518 |  | 7.85702 | -0.03789939 | -0.4547927 | -0.03946144 |  | -0.03946144 | 2.440006e-06 | 1
|  |  | 7.06 | -0.01303226 |  | 7.870835 | -0.03734655 | -0.4481586 | -0.03890955 |  | -0.03890955 | 2.442969e-06 | 1
|  |  | 7.08 | -0.01284209 |  | 7.884651 | -0.03680157 | -0.4416188 | -0.03836535 |  | -0.03836535 | 2.445408e-06 | 1
|  |  | 7.1 | -0.01265462 |  | 7.898467 | -0.03626434 | -0.4351721 | -0.03782873 |  | -0.03782873 | 2.447329e-06 | 1
|  |  | 7.12 | -0.01246982 |  | 7.912283 | -0.03573476 | -0.4288171 | -0.0372996 |  | -0.0372996 | 2.448738e-06 | 1
|  |  | 7.14 | -0.01228765 |  | 7.926098 | -0.03521271 | -0.4225525 | -0.03677784 |  | -0.03677784 | 2.449641e-06 | 1
|  |  | 7.16 | -0.01210807 |  | 7.939914 | -0.0346981 | -0.4163772 | -0.03626336 |  | -0.03626336 | 2.450044e-06 | 1
|  |  | 7.18 | -0.01193105 |  | 7.95373 | -0.03419082 | -0.4102898 | -0.03575605 |  | -0.03575605 | 2.449955e-06 | 1
|  |  | 7.2 | -0.01175656 |  | 7.967545 | -0.03369077 | -0.4042892 | -0.03525582 |  | -0.03525582 | 2.449379e-06 | 1
|  |  | 7.22 | -0.01158455 |  | 7.981361 | -0.03319785 | -0.3983742 | -0.03476256 |  | -0.03476256 | 2.448323e-06 | 1
|  |  | 7.24 | -0.011415 |  | 7.995177 | -0.03271196 | -0.3925435 | -0.03427619 |  | -0.03427619 | 2.446795e-06 | 1
|  |  | 7.26 | -0.01124787 |  | 8.008992 | -0.03223301 | -0.3867961 | -0.03379659 |  | -0.03379659 | 2.444801e-06 | 1
|  |  | 7.28 | -0.01108312 |  | 8.022808 | -0.03176089 | -0.3811307 | -0.03332369 |  | -0.03332369 | 2.442349e-06 | 1
|  |  | 7.3 | -0.01092072 |  | 8.036624 | -0.03129552 | -0.3755462 | -0.03285739 |  | -0.03285739 | 2.439445e-06 | 1
|  |  | 7.32 | -0.01076065 |  | 8.05044 | -0.03083679 | -0.3700415 | -0.03239759 |  | -0.03239759 | 2.436098e-06 | 1
|  |  | 7.34 | -0.01060286 |  | 8.064255 | -0.03038462 | -0.3646155 | -0.03194421 |  | -0.03194421 | 2.432315e-06 | 1
|  |  | 7.36 | -0.01044733 |  | 8.078071 | -0.02993892 | -0.3592671 | -0.03149716 |  | -0.03149716 | 2.428102e-06 | 1
|  |  | 7.38 | -0.01029403 |  | 8.091887 | -0.02949959 | -0.3539951 | -0.03105634 |  | -0.03105634 | 2.423469e-06 | 1
|  |  | 7.4 | -0.01014292 |  | 8.105702 | -0.02906655 | -0.3487986 | -0.03062168 |  | -0.03062168 | 2.418421e-06 | 1
|  |  | 7.42 | -0.009993968 |  | 8.119518 | -0.02863971 | -0.3436766 | -0.03019309 |  | -0.03019309 | 2.412969e-06 | 1
|  |  | 7.44 | -0.009847153 |  | 8.133334 | -0.02821899 | -0.3386278 | -0.02977048 |  | -0.02977048 | 2.407118e-06 | 1
|  |  | 7.46 | -0.009702442 |  | 8.14715 | -0.02780429 | -0.3336514 | -0.02935376 |  | -0.02935376 | 2.400877e-06 | 1
|  |  | 7.48 | -0.009559805 |  | 8.160965 | -0.02739553 | -0.3287464 | -0.02894287 |  | -0.02894287 | 2.394254e-06 | 1
|  |  | 7.5 | -0.009419213 |  | 8.174781 | -0.02699264 | -0.3239117 | -0.02853771 |  | -0.02853771 | 2.387256e-06 | 1
|  |  | 7.52 | -0.009280638 |  | 8.188597 | -0.02659552 | -0.3191463 | -0.02813821 |  | -0.02813821 | 2.379892e-06 | 1
|  |  | 7.54 | -0.009144052 |  | 8.202412 | -0.02620411 | -0.3144493 | -0.02774429 |  | -0.02774429 | 2.37217e-06 | 1
|  |  | 7.56 | -0.009009426 |  | 8.216228 | -0.02581831 | -0.3098198 | -0.02735588 |  | -0.02735588 | 2.364098e-06 | 1
|  |  | 7.58 | -0.008876735 |  | 8.230044 | -0.02543806 | -0.3052567 | -0.02697288 |  | -0.02697288 | 2.355683e-06 | 1
|  |  | 7.6 | -0.008745949 |  | 8.24386 | -0.02506327 | -0.3007592 | -0.02659524 |  | -0.02659524 | 2.346934e-06 | 1
|  |  | 7.62 | -0.008617044 |  | 8.257675 | -0.02469386 | -0.2963263 | -0.02622287 |  | -0.02622287 | 2.337859e-06 | 1
|  |  | 7.64 | -0.008489992 |  | 8.271491 | -0.02432977 | -0.2919572 | -0.0258557 |  | -0.0258557 | 2.328465e-06 | 1
|  |  | 7.66 | -0.008364768 |  | 8.285307 | -0.02397091 | -0.287651 | -0.02549366 |  | -0.02549366 | 2.318762e-06 | 1
|  |  | 7.68 | -0.008241345 |  | 8.299122 | -0.02361722 | -0.2834067 | -0.02513668 |  | -0.02513668 | 2.308756e-06 | 1
|  |  | 7.7 | -0.0081197 |  | 8.312938 | -0.02326862 | -0.2792235 | -0.02478469 |  | -0.02478469 | 2.298456e-06 | 1
|  |  | 7.72 | -0.007999807 |  | 8.326754 | -0.02292505 | -0.2751006 | -0.02443762 |  | -0.02443762 | 2.287869e-06 | 1
|  |  | 7.74 | -0.007881641 |  | 8.340569 | -0.02258642 | -0.271037 | -0.02409539 |  | -0.02409539 | 2.277005e-06 | 1
|  |  | 7.76 | -0.007765178 |  | 8.354385 | -0.02225267 | -0.267032 | -0.02375795 |  | -0.02375795 | 2.26587e-06 | 1
|  |  | 7.78 | -0.007650395 |  | 8.368201 | -0.02192374 | -0.2630848 | -0.02342523 |  | -0.02342523 | 2.254472e-06 | 1
|  |  | 7.8 | -0.007537267 |  | 8.382017 | -0.02159955 | -0.2591946 | -0.02309715 |  | -0.02309715 | 2.24282e-06 | 1
|  |  | 7.82 | -0.007425772 |  | 8.395832 | -0.02128003 | -0.2553604 | -0.02277366 |  | -0.02277366 | 2.23092e-06 | 1
|  |  | 7.84 | -0.007315886 |  | 8.409648 | -0.02096514 | -0.2515816 | -0.02245469 |  | -0.02245469 | 2.218782e-06 | 1
|  |  | 7.86 | -0.007207588 |  | 8.423464 | -0.02065478 | -0.2478574 | -0.02214018 |  | -0.02214018 | 2.206412e-06 | 1
|  |  | 7.88 | -0.007100854 |  | 8.437279 | -0.02034892 | -0.244187 | -0.02183007 |  | -0.02183007 | 2.193819e-06 | 1
|  |  | 7.9 | -0.006995662 |  | 8.451095 | -0.02004747 | -0.2405696 | -0.02152429 |  | -0.02152429 | 2.181009e-06 | 1
|  |  | 7.92 | -0.006891992 |  | 8.464911 | -0.01975038 | -0.2370046 | -0.02122279 |  | -0.02122279 | 2.16799e-06 | 1
|  |  | 7.94 | -0.006789822 |  | 8.478727 | -0.01945759 | -0.2334911 | -0.02092551 |  | -0.02092551 | 2.15477e-06 | 1
|  |  | 7.96 | -0.006689129 |  | 8.492542 | -0.01916904 | -0.2300285 | -0.02063238 |  | -0.02063238 | 2.141357e-06 | 1
|  |  | 7.98 | -0.006589895 |  | 8.506358 | -0.01888466 | -0.2266159 | -0.02034334 |  | -0.02034334 | 2.127756e-06 | 1
|  |  | 8 | -0.006492097 |  | 8.520174 | -0.0186044 | -0.2232528 | -0.02005836 |  | -0.02005836 | 2.113977e-06 | 1

## fit_1NN_BCC
tait or murnaghan (e.g., material project) | input |  | Rose function | input |  |  |  |  | morse | input (Ref) |  | morse | fit
BCC | Ga [2] |  | BCC | Ga [2] |  |  |  |  | BCC | Ga [2] |  | BCC | Ga [2] |  | Lammps, metal units
E0[eV/atom] | -2.8504 |  | re[A] | 2.925434 | <- No user input is required here. |  |  |  | D0[eV] | 0.7125983 |  | D0[eV] | 0.7125983 | <-fit | pair_style morse | 3.377881 | # D0[eV] a[1/A] r0[A] rc[A], 1NN for BCC
V0[A^3/atom] | 19.27298 |  | d | 0.02022006 |  |  |  |  | a | 1.057908 |  | a | 1.057908 | <-fit | pair_coeff 1 1 | 0.7125983 | 1.057908 | 2.925331 | 3.151606 | # | Ga [2] | Ga [2]
B | 0.3151962 |  | Z | 8 | Note: Z(FCC)=12, Z(HCP)=12, Z(BCC)=8 |  |  |  | 2D0[eV] | 1.425197 |  | R0 | 2.925331 | <-fit
C |  | <-Not use | Natom | 2 | Note: (FCC)=4, (HCP)=2, (BCC)=2 |  |  |  | 2a | 2.115817 |  | 2D0[eV] | 1.425197 |  | fit (output)
|  |  | factor | 1.154701 | <- FCC:sqrt(2), BCC:2/sqrt(3), ideal HCP:sqrt(3)/(4/3)^(1/3) | [6 empty] | 2a | 2.115817 |  | pair_style morse | 3.377881 | # D0[eV] a[1/A] r0[A] rc[A], 1NN for BCC
Note: Material project: Table (correct) [eV] -> [eV/atom] (cohesive energy), [A^3] -> [A^3/atom] (=omega=atomic volume) | [8 empty] | Z | 8 | Note: Z(FCC)=12, Z(HCP)=12, Z(BCC)=8 | p/q | 2 |  | pair_coeff 1 1 | 0.7125983 | 1.057908 | 2.925331 | 3.151606 | # | Ga [2] | Ga [2]
Lattice const.[A] | output |  | Rose function | output | [6 empty] | Note: R0 = re | d | 0.02022006
a0 (FCC or BCC) | 3.378 |  | re[A] | 2.925434 | <- re=a0/factor. i.e., FCC:a0/sqrt(2), BCC:a0/(2/sqrt(3)), ideal HCP:a0(FCC or BCC)*/sqrt(3)*(4/3)^(1/3) | [9 empty] | Usage
a0 (ideal HCP) | 3.71797 |  | a | 4.379589 | [7 empty] | (R0-re)/re[%] | -0.003517106 |  | 1. File tab -> Options -> Add-ins -> Solver Add-ins -> [Excel Add-ins] Go... -> [check] Solver Add-in -> OK
|  |  | a* | 0 | [10 empty] | 2. Data tab -> Solver -> Set Object: [$O$19] -> To: [check] Min -> By Changing Variable Cells: [$O$4:$O$7] -> Solve
delta (=d) | -0.4474993 |  | Eu*(a*) | -1 | [10 empty] | Note: It is necessary to increase the constraints, chainging weight or include other structures to fit the required range.
|  |  | Eu(r)[eV/atom] | -2.8504
|  |  | Eu(r)[eV] | -22.8032 | [10 empty] | Constraints for fit |  |  | Note
References: https://doi.org/10.1103/PhysRevB.29.2963 , https://doi.org/10.1103/PhysRevB.62.8564, and https://doi.org/10.1103/PhysRevB.64.184102 | [14 empty] | 1. r = re, as = 0: Z*A - sqrt(Z)*xi = -Ec | 0.1475831 | (for A) | TB-SMA only
|  |  | a* | Eu*(a*) |  | r [A] | Eu(r) [eV/atom] | Eu(r) [eV] | E(morse)[eV] |  | E(fit) | Error | weight | Total error | 2. 3rd derivative and d=0.05 at re: p/q = 2.95 | 2.95 | (for p/q) | universal curve (Rose function: d=0.05) + TB-SMA
|  |  | -1 | 0.05496381 |  | 2.257464 | 0.1566689 | 1.253351 | 0.1558259 |  | 0.1558259 | 7.106521e-07 | 1 | 1.114898e-09 | 3. 1st derivative and r = re: xi = p/(p-q) * Ec/sqrt(Z) | 2.015537 | (for xi) | TB-SMA only
|  |  | -0.98 | -0.002581975 |  | 2.270823 | -0.007359661 | -0.05887729 | -0.008404367 |  | -0.008404367 | 1.09141e-06 | 1
|  |  | -0.96 | -0.05774614 |  | 2.284183 | -0.1645996 | -1.316797 | -0.1658136 |  | -0.1658136 | 1.47389e-06 | 1 |  | check (xi/A)/(p/q) | 1 | vs. sqrt(Z) = | 2.828427 | Differene = | -1.828427
|  |  | -0.94 | -0.1106054 |  | 2.297542 | -0.3152696 | -2.522157 | -0.3166236 |  | -0.3166236 | 1.833231e-06 | 1
|  |  | -0.92 | -0.1612342 |  | 2.310901 | -0.4595819 | -3.676655 | -0.4610491 |  | -0.4610491 | 2.152849e-06 | 1 |  | Rosato et al., |  |  |  |  | Test | input
|  |  | -0.9 | -0.2097047 |  | 2.324261 | -0.5977423 | -4.781939 | -0.5992988 |  | -0.5992988 | 2.422642e-06 | 1 |  | A | 0.3563 |  |  |  | BCC | Ga [2] | Rose (Table 1)
|  |  | -0.88 | -0.2560872 |  | 2.33762 | -0.729951 | -5.839608 | -0.731575 |  | -0.731575 | 2.637496e-06 | 1 |  | xi | 2.015537 |  |  |  | l[A] | 0.4124652 | 1st Line
|  |  | -0.86 | -0.3004497 |  | 2.35098 | -0.8564018 | -6.851214 | -0.8580739 |  | -0.8580739 | 2.796057e-06 | 1 | [6 empty] | rwse[A] | 1.41 | 2nd Line
|  |  | -0.84 | -0.3428582 |  | 2.364339 | -0.977283 | -7.818264 | -0.9789859 |  | -0.9789859 | 2.899734e-06 | 1 |  | p/q | 2.951149 |  |  |  | factor, f | 1 | f*B(V0)'= | 0
|  |  | -0.82 | -0.3833769 |  | 2.377698 | -1.092777 | -8.742219 | -1.094496 |  | -1.094496 | 2.951888e-06 | 1 |  | d | 0.05 |  |  |  | 3l(B'-1)rwse | -0.8775855 | <- The paper is missing the division symbol "/" before rwse.
|  |  | -0.8 | -0.4220679 |  | 2.391058 | -1.203062 | -9.624499 | -1.204782 |  | -1.204782 | 2.957187e-06 | 1 |  | check | 2.629008e-12 | <- Closer to zero is better!!! |  |  | p/q | #NUM! | Note: 2=< p/q <= 5, (closed packing: p/q >= 2.7)
Note: Because the Schrödinger equation is a second-order partial differential equation, it is sometimes thought that there may have been a basis for obtaining a universal curve as a universal solution. |  |  | -0.78 | -0.4589916 |  | 2.404417 | -1.30831 | -10.46648 | -1.310019 |  | -1.310019 | 2.921091e-06 | 1 | [6 empty] | p | 5.556193
|  |  | -0.76 | -0.4942067 |  | 2.417777 | -1.408687 | -11.26949 | -1.410375 |  | -1.410375 | 2.849455e-06 | 1 |  | Table X. d value vs. (p/q) for Rose function
|  |  | -0.74 | -0.5277699 |  | 2.431136 | -1.504355 | -12.03484 | -1.506013 |  | -1.506013 | 2.748224e-06 | 1 |  | d | p/q | MEAM | Abell | Li | FERNANDEZ
|  |  | -0.72 | -0.5597363 |  | 2.444495 | -1.595472 | -12.76378 | -1.597092 |  | -1.597092 | 2.623203e-06 | 1 |  | 0.2 | 8.116799 |  | <- Li | <- In
|  |  | -0.7 | -0.5901595 |  | 2.457855 | -1.682191 | -13.45752 | -1.683765 |  | -1.683765 | 2.479895e-06 | 1 |  | 0.15 | 6.25 |  | <- Li | <- Li, Na
|  |  | -0.68 | -0.6190913 |  | 2.471214 | -1.764658 | -14.11726 | -1.766182 |  | -1.766182 | 2.323387e-06 | 1 |  | 0.1 | 4.539722 |  |  | <- Ag, Hf, Tl, Yb, Zn
|  |  | -0.66 | -0.6465821 |  | 2.484574 | -1.843018 | -14.74414 | -1.844487 |  | -1.844487 | 2.158275e-06 | 1 |  | 0.095 | 4.376402 |  |  | <- Rb
|  |  | -0.64 | -0.6726807 |  | 2.497933 | -1.917409 | -15.33927 | -1.918819 |  | -1.918819 | 1.988632e-06 | 1 |  | 0.09 | 4.21 |  |  | <- Nd
|  |  | -0.62 | -0.6974345 |  | 2.511292 | -1.987967 | -15.90374 | -1.989316 |  | -1.989316 | 1.817986e-06 | 1 |  | 0.085 | 4.053393 |  |  | <- Pt
|  |  | -0.6 | -0.7208894 |  | 2.524652 | -2.054823 | -16.43858 | -2.056107 |  | -2.056107 | 1.649332e-06 | 1 |  | 0.08 | 3.89 |  |  | <- Cu
|  |  | -0.58 | -0.7430899 |  | 2.538011 | -2.118103 | -16.94483 | -2.119322 |  | -2.119322 | 1.485148e-06 | 1 |  | 0.075 | 3.734744 |  | <- K | <- Th
|  |  | -0.56 | -0.7640793 |  | 2.551371 | -2.177932 | -17.42345 | -2.179084 |  | -2.179084 | 1.327428e-06 | 1 |  | 0.07 | 3.58 | <- Si | <- K
|  |  | -0.54 | -0.7838995 |  | 2.56473 | -2.234427 | -17.87542 | -2.235512 |  | -2.235512 | 1.177719e-06 | 1 |  | 0.065 | 3.419675 |  |  | <- Rh
|  |  | -0.52 | -0.8025911 |  | 2.578089 | -2.287706 | -18.30165 | -2.288724 |  | -2.288724 | 1.037163e-06 | 1 |  | 0.06 | 3.26 |  | <- Na, K, Cs, Al
|  |  | -0.5 | -0.8201935 |  | 2.591449 | -2.337879 | -18.70304 | -2.338832 |  | -2.338832 | 9.06542e-07 | 1 |  | 0.055 | 3.107051 |  | <- Cu
|  |  | -0.48 | -0.8367449 |  | 2.604808 | -2.385058 | -19.08046 | -2.385944 |  | -2.385944 | 7.863216e-07 | 1 |  | 0.05 | 2.95 | <- Al,Fe,Ni,Pd,Pt,In,Cu,Ag,Au |  | <- Ni | <- Li,Na,Al,K,Ca,Ti,V,Fe,Co,Ni,Cu,Zn,Nb,Mo,Pd,Ag,Ta,Re,Ir,Pt,Au,Pb,Th
|  |  | -0.46 | -0.8522823 |  | 2.618168 | -2.429345 | -19.43476 | -2.430168 |  | -2.430168 | 6.766961e-07 | 1 |  | 0.045 | 2.795136 |  | <- Ag
|  |  | -0.44 | -0.8668416 |  | 2.631527 | -2.470845 | -19.76676 | -2.471605 |  | -2.471605 | 5.776305e-07 | 1 |  | 0.04 | 2.64 |  | <- Ag | <- K, Pb
|  |  | -0.42 | -0.8804577 |  | 2.644886 | -2.509657 | -20.07725 | -2.510356 |  | -2.510356 | 4.889007e-07 | 1 |  | 0.035 | 2.481044 |  |  | <- Cd
|  |  | -0.4 | -0.8931643 |  | 2.658246 | -2.545875 | -20.367 | -2.546516 |  | -2.546516 | 4.101301e-07 | 1 |  | 0.03 | 2.32 |  | <- Au
|  |  | -0.38 | -0.904994 |  | 2.671605 | -2.579595 | -20.63676 | -2.580179 |  | -2.580179 | 3.408235e-07 | 1 |  | 0.025 | 2.159411 |  |  | <- Al
|  |  | -0.36 | -0.9159786 |  | 2.684965 | -2.610906 | -20.88724 | -2.611435 |  | -2.611435 | 2.803976e-07 | 1 |  | 0.02 | 1.99 |  | <- Si, Ge
|  |  | -0.34 | -0.9261489 |  | 2.698324 | -2.639895 | -21.11916 | -2.640372 |  | -2.640372 | 2.282074e-07 | 1 |  | 0.015 | 1.818065 |  | <- Si
|  |  | -0.32 | -0.9355344 |  | 2.711683 | -2.666647 | -21.33318 | -2.667076 |  | -2.667076 | 1.8357e-07 | 1 |  | 0.01 | 1.63 |  | <- H | <- In
|  |  | -0.3 | -0.9441642 |  | 2.725043 | -2.691246 | -21.52997 | -2.691628 |  | -2.691628 | 1.457847e-07 | 1 |  | 0.005 | 1.41 |  | <-C
|  |  | -0.28 | -0.9520662 |  | 2.738402 | -2.713769 | -21.71016 | -2.714107 |  | -2.714107 | 1.141497e-07 | 1 |  | 0.001 | 0.857
|  |  | -0.26 | -0.9592674 |  | 2.751762 | -2.734296 | -21.87437 | -2.734592 |  | -2.734592 | 8.79766e-08 | 1 |  | Note: The existence of a minimum for Eb requires p > q.
|  |  | -0.24 | -0.965794 |  | 2.765121 | -2.752899 | -22.02319 | -2.753157 |  | -2.753157 | 6.660139e-08 | 1
|  |  | -0.22 | -0.9716716 |  | 2.77848 | -2.769653 | -22.15722 | -2.769875 |  | -2.769875 | 4.939356e-08 | 1
|  |  | -0.2 | -0.9769246 |  | 2.79184 | -2.784626 | -22.27701 | -2.784815 |  | -2.784815 | 3.576269e-08 | 1
|  |  | -0.18 | -0.9815771 |  | 2.805199 | -2.797887 | -22.3831 | -2.798046 |  | -2.798046 | 2.516323e-08 | 1
|  |  | -0.16 | -0.9856519 |  | 2.818559 | -2.809502 | -22.47602 | -2.809633 |  | -2.809633 | 1.709747e-08 | 1
|  |  | -0.14 | -0.9891716 |  | 2.831918 | -2.819535 | -22.55628 | -2.81964 |  | -2.81964 | 1.111709e-08 | 1
|  |  | -0.12 | -0.9921578 |  | 2.845277 | -2.828047 | -22.62437 | -2.828129 |  | -2.828129 | 6.823376e-09 | 1
|  |  | -0.1 | -0.9946315 |  | 2.858637 | -2.835098 | -22.68078 | -2.83516 |  | -2.83516 | 3.866475e-09 | 1
|  |  | -0.08 | -0.9966129 |  | 2.871996 | -2.840745 | -22.72596 | -2.840789 |  | -2.840789 | 1.943702e-09 | 1
|  |  | -0.06 | -0.9981217 |  | 2.885356 | -2.845046 | -22.76037 | -2.845074 |  | -2.845074 | 7.972078e-10 | 1
|  |  | -0.04 | -0.999177 |  | 2.898715 | -2.848054 | -22.78443 | -2.848069 |  | -2.848069 | 2.111142e-10 | 1
|  |  | -0.02 | -0.9997971 |  | 2.912074 | -2.849822 | -22.79857 | -2.849825 |  | -2.849825 | 8.260838e-08 | 10000
|  | re -> | 0 | -1 |  | 2.925434 | -2.8504 | -22.8032 | -2.850393 |  | -2.850393 | 4.669768e-07 | 10000 | <- re position
|  |  | 0.02 | -0.9998028 |  | 2.938793 | -2.849838 | -22.7987 | -2.849823 |  | -2.849823 | 2.16031e-06 | 10000
|  |  | 0.04 | -0.9992223 |  | 2.952153 | -2.848183 | -22.78547 | -2.848162 |  | -2.848162 | 4.337176e-10 | 1
|  |  | 0.06 | -0.9982745 |  | 2.965512 | -2.845482 | -22.76385 | -2.845456 |  | -2.845456 | 6.413884e-10 | 1
|  |  | 0.08 | -0.9969752 |  | 2.978871 | -2.841778 | -22.73423 | -2.84175 |  | -2.84175 | 8.012686e-10 | 1
|  |  | 0.1 | -0.9953395 |  | 2.992231 | -2.837116 | -22.69692 | -2.837086 |  | -2.837086 | 8.927503e-10 | 1
|  |  | 0.12 | -0.9933819 |  | 3.00559 | -2.831536 | -22.65229 | -2.831506 |  | -2.831506 | 9.091605e-10 | 1
|  |  | 0.14 | -0.9911166 |  | 3.01895 | -2.825079 | -22.60063 | -2.82505 |  | -2.82505 | 8.547587e-10 | 1
|  |  | 0.16 | -0.9885574 |  | 3.032309 | -2.817784 | -22.54227 | -2.817757 |  | -2.817757 | 7.419891e-10 | 1
|  |  | 0.18 | -0.9857173 |  | 3.045668 | -2.809689 | -22.47751 | -2.809664 |  | -2.809664 | 5.89003e-10 | 1
|  |  | 0.2 | -0.9826093 |  | 3.059028 | -2.80083 | -22.40664 | -2.800809 |  | -2.800809 | 4.174612e-10 | 1
|  |  | 0.22 | -0.9792457 |  | 3.072387 | -2.791242 | -22.32994 | -2.791226 |  | -2.791226 | 2.5062e-10 | 1
|  |  | 0.24 | -0.9756384 |  | 3.085747 | -2.78096 | -22.24768 | -2.780949 |  | -2.780949 | 1.116967e-10 | 1
|  |  | 0.26 | -0.971799 |  | 3.099106 | -2.770016 | -22.16013 | -2.770011 |  | -2.770011 | 2.251034e-11 | 1
|  |  | 0.28 | -0.9677387 |  | 3.112465 | -2.758442 | -22.06754 | -2.758444 |  | -2.758444 | 2.385386e-12 | 1
|  |  | 0.3 | -0.9634681 |  | 3.125825 | -2.74627 | -21.97016 | -2.746278 |  | -2.746278 | 6.730538e-11 | 1
|  |  | 0.32 | -0.9589979 |  | 3.139184 | -2.733527 | -21.86822 | -2.733543 |  | -2.733543 | 2.293007e-10 | 1
|  |  | 0.34 | -0.9543379 |  | 3.152544 | -2.720245 | -21.76196 | -2.720267 |  | -2.720267 | 4.960527e-10 | 1
|  |  | 0.36 | -0.949498 |  | 3.165903 | -2.706449 | -21.65159 | -2.706479 |  | -2.706479 | 8.706946e-10 | 1
|  |  | 0.38 | -0.9444875 |  | 3.179262 | -2.692167 | -21.53734 | -2.692204 |  | -2.692204 | 1.35179e-09 | 1
|  |  | 0.4 | -0.9393155 |  | 3.192622 | -2.677425 | -21.4194 | -2.677469 |  | -2.677469 | 1.93347e-09 | 1
|  |  | 0.42 | -0.9339908 |  | 3.205981 | -2.662247 | -21.29798 | -2.662298 |  | -2.662298 | 2.6057e-09 | 1
|  |  | 0.44 | -0.9285218 |  | 3.219341 | -2.646658 | -21.17327 | -2.646716 |  | -2.646716 | 3.354677e-09 | 1
|  |  | 0.46 | -0.9229166 |  | 3.2327 | -2.630681 | -21.04545 | -2.630746 |  | -2.630746 | 4.163303e-09 | 1
|  |  | 0.48 | -0.9171831 |  | 3.246059 | -2.614339 | -20.91471 | -2.61441 |  | -2.61441 | 5.011759e-09 | 1
|  |  | 0.5 | -0.911329 |  | 3.259419 | -2.597652 | -20.78122 | -2.597729 |  | -2.597729 | 5.878118e-09 | 1
|  |  | 0.52 | -0.9053615 |  | 3.272778 | -2.580642 | -20.64514 | -2.580725 |  | -2.580725 | 6.739016e-09 | 1
|  |  | 0.54 | -0.8992877 |  | 3.286138 | -2.56333 | -20.50664 | -2.563417 |  | -2.563417 | 7.570339e-09 | 1
|  |  | 0.56 | -0.8931145 |  | 3.299497 | -2.545734 | -20.36587 | -2.545825 |  | -2.545825 | 8.347928e-09 | 1
|  |  | 0.58 | -0.8868483 |  | 3.312856 | -2.527872 | -20.22298 | -2.527968 |  | -2.527968 | 9.04828e-09 | 1
|  |  | 0.6 | -0.8804956 |  | 3.326216 | -2.509765 | -20.07812 | -2.509863 |  | -2.509863 | 9.649235e-09 | 1
|  |  | 0.62 | -0.8740623 |  | 3.339575 | -2.491427 | -19.93142 | -2.491528 |  | -2.491528 | 1.013064e-08 | 1
|  |  | 0.64 | -0.8675545 |  | 3.352935 | -2.472877 | -19.78302 | -2.47298 |  | -2.47298 | 1.047498e-08 | 1
|  |  | 0.66 | -0.8609778 |  | 3.366294 | -2.454131 | -19.63305 | -2.454234 |  | -2.454234 | 1.066796e-08 | 1
|  |  | 0.68 | -0.8543375 |  | 3.379653 | -2.435204 | -19.48163 | -2.435307 |  | -2.435307 | 1.069904e-08 | 1
|  |  | 0.7 | -0.8476391 |  | 3.393013 | -2.41611 | -19.32888 | -2.416213 |  | -2.416213 | 1.056195e-08 | 1
|  |  | 0.72 | -0.8408874 |  | 3.406372 | -2.396866 | -19.17492 | -2.396967 |  | -2.396967 | 1.025505e-08 | 1
|  |  | 0.74 | -0.8340875 |  | 3.419732 | -2.377483 | -19.01986 | -2.377582 |  | -2.377582 | 9.781769e-09 | 1
|  |  | 0.76 | -0.827244 |  | 3.433091 | -2.357976 | -18.86381 | -2.358072 |  | -2.358072 | 9.150835e-09 | 1
|  |  | 0.78 | -0.8203613 |  | 3.44645 | -2.338358 | -18.70686 | -2.338449 |  | -2.338449 | 8.376548e-09 | 1
|  |  | 0.8 | -0.8134439 |  | 3.45981 | -2.31864 | -18.54912 | -2.318727 |  | -2.318727 | 7.478923e-09 | 1
|  |  | 0.82 | -0.8064958 |  | 3.473169 | -2.298836 | -18.39069 | -2.298916 |  | -2.298916 | 6.483795e-09 | 1
|  |  | 0.84 | -0.7995212 |  | 3.486529 | -2.278955 | -18.23164 | -2.279029 |  | -2.279029 | 5.422846e-09 | 1
|  |  | 0.86 | -0.7925238 |  | 3.499888 | -2.25901 | -18.07208 | -2.259076 |  | -2.259076 | 4.333573e-06 | 1000
|  |  | 0.88 | -0.7855073 |  | 3.513247 | -2.23901 | -17.91208 | -2.239067 |  | -2.239067 | 3.259199e-06 | 1000
|  |  | 0.9 | -0.7784754 |  | 3.526607 | -2.218966 | -17.75173 | -2.219014 |  | -2.219014 | 2.248511e-06 | 1000
|  |  | 0.92 | -0.7714313 |  | 3.539966 | -2.198888 | -17.5911 | -2.198925 |  | -2.198925 | 1.355659e-09 | 1
|  |  | 0.94 | -0.7643784 |  | 3.553326 | -2.178784 | -17.43027 | -2.178809 |  | -2.178809 | 6.398955e-10 | 1
|  |  | 0.96 | -0.7573198 |  | 3.566685 | -2.158664 | -17.26931 | -2.158677 |  | -2.158677 | 1.652623e-10 | 1
|  |  | 0.98 | -0.7502585 |  | 3.580044 | -2.138537 | -17.10829 | -2.138536 |  | -2.138536 | 2.446021e-13 | 1
|  |  | 1 | -0.7431974 |  | 3.593404 | -2.11841 | -16.94728 | -2.118395 |  | -2.118395 | 2.173775e-10 | 1
|  |  | 1.02 | -0.7361393 |  | 3.606763 | -2.098291 | -16.78633 | -2.098262 |  | -2.098262 | 8.928207e-10 | 1
|  |  | 1.04 | -0.7290868 |  | 3.620123 | -2.078189 | -16.62551 | -2.078143 |  | -2.078143 | 2.105903e-09 | 1
|  |  | 1.06 | -0.7220425 |  | 3.633482 | -2.05811 | -16.46488 | -2.058047 |  | -2.058047 | 3.938641e-09 | 1
|  |  | 1.08 | -0.7150087 |  | 3.646841 | -2.038061 | -16.30449 | -2.03798 |  | -2.03798 | 6.475236e-09 | 1
|  |  | 1.1 | -0.7079878 |  | 3.660201 | -2.018048 | -16.14439 | -2.017949 |  | -2.017949 | 9.801556e-09 | 1
|  |  | 1.12 | -0.700982 |  | 3.67356 | -1.998079 | -15.98463 | -1.997961 |  | -1.997961 | 1.400461e-08 | 1
|  |  | 1.14 | -0.6939935 |  | 3.68692 | -1.978159 | -15.82527 | -1.978021 |  | -1.978021 | 1.917199e-08 | 1
|  |  | 1.16 | -0.6870242 |  | 3.700279 | -1.958294 | -15.66635 | -1.958134 |  | -1.958134 | 2.539135e-08 | 1
|  |  | 1.18 | -0.6800761 |  | 3.713638 | -1.938489 | -15.50791 | -1.938308 |  | -1.938308 | 3.274988e-08 | 1
|  |  | 1.2 | -0.6731511 |  | 3.726998 | -1.91875 | -15.35 | -1.918547 |  | -1.918547 | 4.133372e-08 | 1
|  |  | 1.22 | -0.6662508 |  | 3.740357 | -1.899081 | -15.19265 | -1.898855 |  | -1.898855 | 5.122748e-08 | 1
|  |  | 1.24 | -0.659377 |  | 3.753717 | -1.879488 | -15.03591 | -1.879238 |  | -1.879238 | 6.251368e-08 | 1
|  |  | 1.26 | -0.6525313 |  | 3.767076 | -1.859975 | -14.8798 | -1.859701 |  | -1.859701 | 7.527229e-08 | 1
|  |  | 1.28 | -0.6457151 |  | 3.780435 | -1.840546 | -14.72437 | -1.840247 |  | -1.840247 | 8.958023e-08 | 1
|  |  | 1.3 | -0.6389299 |  | 3.793795 | -1.821206 | -14.56965 | -1.820881 |  | -1.820881 | 1.055109e-07 | 1
|  |  | 1.32 | -0.6321772 |  | 3.807154 | -1.801958 | -14.41566 | -1.801607 |  | -1.801607 | 1.231337e-07 | 1
|  |  | 1.34 | -0.6254581 |  | 3.820514 | -1.782806 | -14.26245 | -1.782428 |  | -1.782428 | 1.425137e-07 | 1
|  |  | 1.36 | -0.6187739 |  | 3.833873 | -1.763753 | -14.11002 | -1.763348 |  | -1.763348 | 1.637113e-07 | 1
|  |  | 1.38 | -0.6121258 |  | 3.847232 | -1.744803 | -13.95843 | -1.744371 |  | -1.744371 | 1.867815e-07 | 1
|  |  | 1.4 | -0.6055149 |  | 3.860592 | -1.72596 | -13.80768 | -1.725499 |  | -1.725499 | 2.117741e-07 | 1
|  |  | 1.42 | -0.5989422 |  | 3.873951 | -1.707225 | -13.6578 | -1.706736 |  | -1.706736 | 2.38733e-07 | 1
|  |  | 1.44 | -0.5924087 |  | 3.887311 | -1.688602 | -13.50881 | -1.688084 |  | -1.688084 | 2.676962e-07 | 1
|  |  | 1.46 | -0.5859153 |  | 3.90067 | -1.670093 | -13.36074 | -1.669546 |  | -1.669546 | 2.986952e-07 | 1
|  |  | 1.48 | -0.5794629 |  | 3.914029 | -1.651701 | -13.21361 | -1.651125 |  | -1.651125 | 3.317554e-07 | 1
|  |  | 1.5 | -0.5730524 |  | 3.927389 | -1.633429 | -13.06743 | -1.632823 |  | -1.632823 | 3.668952e-07 | 1
|  |  | 1.52 | -0.5666845 |  | 3.940748 | -1.615277 | -12.92222 | -1.614642 |  | -1.614642 | 4.041265e-07 | 1
|  |  | 1.54 | -0.5603598 |  | 3.954108 | -1.59725 | -12.778 | -1.596584 |  | -1.596584 | 4.43454e-07 | 1
|  |  | 1.56 | -0.5540792 |  | 3.967467 | -1.579347 | -12.63478 | -1.578651 |  | -1.578651 | 4.848758e-07 | 1
|  |  | 1.58 | -0.5478431 |  | 3.980826 | -1.561572 | -12.49258 | -1.560845 |  | -1.560845 | 5.283829e-07 | 1
|  |  | 1.6 | -0.5416523 |  | 3.994186 | -1.543926 | -12.35141 | -1.543168 |  | -1.543168 | 5.739591e-07 | 1
|  |  | 1.62 | -0.5355072 |  | 4.007545 | -1.52641 | -12.21128 | -1.525621 |  | -1.525621 | 6.215815e-07 | 1
|  |  | 1.64 | -0.5294083 |  | 4.020905 | -1.509025 | -12.0722 | -1.508206 |  | -1.508206 | 6.712201e-07 | 1
|  |  | 1.66 | -0.5233561 |  | 4.034264 | -1.491774 | -11.93419 | -1.490924 |  | -1.490924 | 7.228383e-07 | 1
|  |  | 1.68 | -0.5173511 |  | 4.047623 | -1.474657 | -11.79726 | -1.473776 |  | -1.473776 | 7.763924e-07 | 1
|  |  | 1.7 | -0.5113935 |  | 4.060983 | -1.457676 | -11.66141 | -1.456764 |  | -1.456764 | 8.318326e-07 | 1
|  |  | 1.72 | -0.5054838 |  | 4.074342 | -1.440831 | -11.52665 | -1.439888 |  | -1.439888 | 8.891022e-07 | 1
|  |  | 1.74 | -0.4996223 |  | 4.087702 | -1.424123 | -11.39299 | -1.42315 |  | -1.42315 | 9.481386e-07 | 1
|  |  | 1.76 | -0.4938092 |  | 4.101061 | -1.407554 | -11.26043 | -1.406549 |  | -1.406549 | 1.008873e-06 | 1
|  |  | 1.78 | -0.4880449 |  | 4.11442 | -1.391123 | -11.12899 | -1.390088 |  | -1.390088 | 1.071231e-06 | 1
|  |  | 1.8 | -0.4823295 |  | 4.12778 | -1.374832 | -10.99866 | -1.373767 |  | -1.373767 | 1.135132e-06 | 1
|  |  | 1.82 | -0.4766632 |  | 4.141139 | -1.358681 | -10.86945 | -1.357585 |  | -1.357585 | 1.200492e-06 | 1
|  |  | 1.84 | -0.4710463 |  | 4.154499 | -1.34267 | -10.74136 | -1.341545 |  | -1.341545 | 1.267218e-06 | 1
|  |  | 1.86 | -0.4654788 |  | 4.167858 | -1.326801 | -10.61441 | -1.325645 |  | -1.325645 | 1.335218e-06 | 1
|  |  | 1.88 | -0.4599608 |  | 4.181217 | -1.311072 | -10.48858 | -1.309887 |  | -1.309887 | 1.40439e-06 | 1
|  |  | 1.9 | -0.4544926 |  | 4.194577 | -1.295486 | -10.36389 | -1.294271 |  | -1.294271 | 1.474633e-06 | 1
|  |  | 1.92 | -0.449074 |  | 4.207936 | -1.280041 | -10.24032 | -1.278797 |  | -1.278797 | 1.545837e-06 | 1
|  |  | 1.94 | -0.4437053 |  | 4.221296 | -1.264737 | -10.1179 | -1.263466 |  | -1.263466 | 1.617893e-06 | 1
|  |  | 1.96 | -0.4383863 |  | 4.234655 | -1.249576 | -9.99661 | -1.248276 |  | -1.248276 | 1.690687e-06 | 1
|  |  | 1.98 | -0.4331171 |  | 4.248014 | -1.234557 | -9.876456 | -1.233229 |  | -1.233229 | 1.764102e-06 | 1
|  |  | 2 | -0.4278977 |  | 4.261374 | -1.21968 | -9.757438 | -1.218324 |  | -1.218324 | 1.83802e-06 | 1
|  |  | 2.02 | -0.4227281 |  | 4.274733 | -1.204944 | -9.639554 | -1.203561 |  | -1.203561 | 1.91232e-06 | 1
|  |  | 2.04 | -0.4176082 |  | 4.288093 | -1.19035 | -9.522803 | -1.188941 |  | -1.188941 | 1.986879e-06 | 1
|  |  | 2.06 | -0.4125379 |  | 4.301452 | -1.175898 | -9.407185 | -1.174462 |  | -1.174462 | 2.061574e-06 | 1
|  |  | 2.08 | -0.4075172 |  | 4.314811 | -1.161587 | -9.292696 | -1.160125 |  | -1.160125 | 2.13628e-06 | 1
|  |  | 2.1 | -0.4025459 |  | 4.328171 | -1.147417 | -9.179334 | -1.14593 |  | -1.14593 | 2.210872e-06 | 1
|  |  | 2.12 | -0.3976239 |  | 4.34153 | -1.133387 | -9.067097 | -1.131875 |  | -1.131875 | 2.285225e-06 | 1
|  |  | 2.14 | -0.3927511 |  | 4.35489 | -1.119498 | -8.955982 | -1.117962 |  | -1.117962 | 2.359213e-06 | 1
|  |  | 2.16 | -0.3879274 |  | 4.368249 | -1.105748 | -8.845985 | -1.104188 |  | -1.104188 | 2.432711e-06 | 1
|  |  | 2.18 | -0.3831525 |  | 4.381608 | -1.092138 | -8.737103 | -1.090555 |  | -1.090555 | 2.505596e-06 | 1
|  |  | 2.2 | -0.3784264 |  | 4.394968 | -1.078667 | -8.629332 | -1.077061 |  | -1.077061 | 2.577744e-06 | 1
|  |  | 2.22 | -0.3737488 |  | 4.408327 | -1.065334 | -8.522668 | -1.063706 |  | -1.063706 | 2.649034e-06 | 1
|  |  | 2.24 | -0.3691195 |  | 4.421687 | -1.052138 | -8.417106 | -1.050489 |  | -1.050489 | 2.719346e-06 | 1
|  |  | 2.26 | -0.3645384 |  | 4.435046 | -1.03908 | -8.312641 | -1.03741 |  | -1.03741 | 2.788562e-06 | 1
|  |  | 2.28 | -0.3600051 |  | 4.448405 | -1.026159 | -8.209269 | -1.024469 |  | -1.024469 | 2.856567e-06 | 1
|  |  | 2.3 | -0.3555196 |  | 4.461765 | -1.013373 | -8.106985 | -1.011663 |  | -1.011663 | 2.923248e-06 | 1
|  |  | 2.32 | -0.3510815 |  | 4.475124 | -1.000723 | -8.005782 | -0.9989941 |  | -0.9989941 | 2.988495e-06 | 1
|  |  | 2.34 | -0.3466907 |  | 4.488484 | -0.988207 | -7.905656 | -0.98646 |  | -0.98646 | 3.0522e-06 | 1
|  |  | 2.36 | -0.3423467 |  | 4.501843 | -0.9758251 | -7.806601 | -0.9740604 |  | -0.9740604 | 3.11426e-06 | 1
|  |  | 2.38 | -0.3380495 |  | 4.515202 | -0.9635763 | -7.708611 | -0.9617946 |  | -0.9617946 | 3.174574e-06 | 1
|  |  | 2.4 | -0.3337987 |  | 4.528562 | -0.9514598 | -7.611679 | -0.9496618 |  | -0.9496618 | 3.233046e-06 | 1
|  |  | 2.42 | -0.3295941 |  | 4.541921 | -0.9394749 | -7.515799 | -0.9376612 |  | -0.9376612 | 3.289583e-06 | 1
|  |  | 2.44 | -0.3254353 |  | 4.555281 | -0.9276208 | -7.420966 | -0.9257921 |  | -0.9257921 | 3.344096e-06 | 1
|  |  | 2.46 | -0.3213221 |  | 4.56864 | -0.9158965 | -7.327172 | -0.9140536 |  | -0.9140536 | 3.396501e-06 | 1
|  |  | 2.48 | -0.3172542 |  | 4.581999 | -0.9043014 | -7.234411 | -0.9024449 |  | -0.9024449 | 3.446718e-06 | 1
|  |  | 2.5 | -0.3132313 |  | 4.595359 | -0.8928345 | -7.142676 | -0.8909651 |  | -0.8909651 | 3.494671e-06 | 1
|  |  | 2.52 | -0.3092531 |  | 4.608718 | -0.881495 | -7.05196 | -0.8796134 |  | -0.8796134 | 3.540289e-06 | 1
|  |  | 2.54 | -0.3053192 |  | 4.622078 | -0.8702819 | -6.962255 | -0.8683889 |  | -0.8683889 | 3.583506e-06 | 1
|  |  | 2.56 | -0.3014294 |  | 4.635437 | -0.8591945 | -6.873556 | -0.8572907 |  | -0.8572907 | 3.62426e-06 | 1
|  |  | 2.58 | -0.2975834 |  | 4.648796 | -0.8482318 | -6.785854 | -0.846318 |  | -0.846318 | 3.662495e-06 | 1
|  |  | 2.6 | -0.2937808 |  | 4.662156 | -0.8373928 | -6.699142 | -0.8354697 |  | -0.8354697 | 3.69816e-06 | 1
|  |  | 2.62 | -0.2900213 |  | 4.675515 | -0.8266767 | -6.613413 | -0.824745 |  | -0.824745 | 3.731206e-06 | 1
|  |  | 2.64 | -0.2863045 |  | 4.688875 | -0.8160825 | -6.52866 | -0.814143 |  | -0.814143 | 3.761593e-06 | 1
|  |  | 2.66 | -0.2826302 |  | 4.702234 | -0.8056092 | -6.444874 | -0.8036626 |  | -0.8036626 | 3.789284e-06 | 1
|  |  | 2.68 | -0.278998 |  | 4.715593 | -0.795256 | -6.362048 | -0.793303 |  | -0.793303 | 3.814247e-06 | 1
|  |  | 2.7 | -0.2754076 |  | 4.728953 | -0.7850219 | -6.280175 | -0.7830632 |  | -0.7830632 | 3.836456e-06 | 1
|  |  | 2.72 | -0.2718586 |  | 4.742312 | -0.7749058 | -6.199246 | -0.7729421 |  | -0.7729421 | 3.855888e-06 | 1
|  |  | 2.74 | -0.2683507 |  | 4.755672 | -0.7649068 | -6.119255 | -0.762939 |  | -0.762939 | 3.872529e-06 | 1
|  |  | 2.76 | -0.2648835 |  | 4.769031 | -0.755024 | -6.040192 | -0.7530526 |  | -0.7530526 | 3.886365e-06 | 1
|  |  | 2.78 | -0.2614568 |  | 4.78239 | -0.7452563 | -5.962051 | -0.7432822 |  | -0.7432822 | 3.89739e-06 | 1
|  |  | 2.8 | -0.25807 |  | 4.79575 | -0.7356029 | -5.884823 | -0.7336266 |  | -0.7336266 | 3.905603e-06 | 1
|  |  | 2.82 | -0.254723 |  | 4.809109 | -0.7260625 | -5.8085 | -0.7240849 |  | -0.7240849 | 3.911005e-06 | 1
|  |  | 2.84 | -0.2514154 |  | 4.822469 | -0.7166344 | -5.733075 | -0.7146561 |  | -0.7146561 | 3.913605e-06 | 1
|  |  | 2.86 | -0.2481467 |  | 4.835828 | -0.7073175 | -5.65854 | -0.7053392 |  | -0.7053392 | 3.913414e-06 | 1
|  |  | 2.88 | -0.2449168 |  | 4.849187 | -0.6981107 | -5.584886 | -0.6961333 |  | -0.6961333 | 3.91045e-06 | 1
|  |  | 2.9 | -0.2417251 |  | 4.862547 | -0.6890132 | -5.512106 | -0.6870372 |  | -0.6870372 | 3.904734e-06 | 1
|  |  | 2.92 | -0.2385714 |  | 4.875906 | -0.6800239 | -5.440191 | -0.67805 |  | -0.67805 | 3.89629e-06 | 1
|  |  | 2.94 | -0.2354553 |  | 4.889266 | -0.6711417 | -5.369134 | -0.6691706 |  | -0.6691706 | 3.885148e-06 | 1
|  |  | 2.96 | -0.2323764 |  | 4.902625 | -0.6623658 | -5.298926 | -0.6603982 |  | -0.6603982 | 3.871342e-06 | 1
|  |  | 2.98 | -0.2293345 |  | 4.915984 | -0.653695 | -5.22956 | -0.6517316 |  | -0.6517316 | 3.854909e-06 | 1
|  |  | 3 | -0.2263291 |  | 4.929344 | -0.6451285 | -5.161028 | -0.6431699 |  | -0.6431699 | 3.83589e-06 | 1
|  |  | 3.02 | -0.2233599 |  | 4.942703 | -0.6366651 | -5.093321 | -0.6347121 |  | -0.6347121 | 3.814331e-06 | 1
|  |  | 3.04 | -0.2204266 |  | 4.956063 | -0.628304 | -5.026432 | -0.6263571 |  | -0.6263571 | 3.79028e-06 | 1
|  |  | 3.06 | -0.2175288 |  | 4.969422 | -0.620044 | -4.960352 | -0.618104 |  | -0.618104 | 3.763788e-06 | 1
|  |  | 3.08 | -0.2146661 |  | 4.982781 | -0.6118843 | -4.895075 | -0.6099517 |  | -0.6099517 | 3.73491e-06 | 1
|  |  | 3.1 | -0.2118383 |  | 4.996141 | -0.6038238 | -4.830591 | -0.6018993 |  | -0.6018993 | 3.703705e-06 | 1
|  |  | 3.12 | -0.2090449 |  | 5.0095 | -0.5958616 | -4.766892 | -0.5939458 |  | -0.5939458 | 3.670232e-06 | 1
|  |  | 3.14 | -0.2062856 |  | 5.02286 | -0.5879966 | -4.703972 | -0.5860901 |  | -0.5860901 | 3.634557e-06 | 1
|  |  | 3.16 | -0.2035601 |  | 5.036219 | -0.5802278 | -4.641822 | -0.5783313 |  | -0.5783313 | 3.596744e-06 | 1
|  |  | 3.18 | -0.2008681 |  | 5.049578 | -0.5725544 | -4.580435 | -0.5706684 |  | -0.5706684 | 3.556863e-06 | 1
|  |  | 3.2 | -0.1982091 |  | 5.062938 | -0.5649752 | -4.519802 | -0.5631004 |  | -0.5631004 | 3.514983e-06 | 1
|  |  | 3.22 | -0.1955829 |  | 5.076297 | -0.5574894 | -4.459916 | -0.5556263 |  | -0.5556263 | 3.471179e-06 | 1
|  |  | 3.24 | -0.1929891 |  | 5.089657 | -0.550096 | -4.400768 | -0.5482452 |  | -0.5482452 | 3.425524e-06 | 1
|  |  | 3.26 | -0.1904273 |  | 5.103016 | -0.542794 | -4.342352 | -0.5409561 |  | -0.5409561 | 3.378095e-06 | 1
|  |  | 3.28 | -0.1878973 |  | 5.116375 | -0.5355825 | -4.28466 | -0.533758 |  | -0.533758 | 3.328971e-06 | 1
|  |  | 3.3 | -0.1853987 |  | 5.129735 | -0.5284605 | -4.227684 | -0.5266499 |  | -0.5266499 | 3.27823e-06 | 1
|  |  | 3.32 | -0.1829312 |  | 5.143094 | -0.521427 | -4.171416 | -0.5196309 |  | -0.5196309 | 3.225953e-06 | 1
|  |  | 3.34 | -0.1804944 |  | 5.156454 | -0.5144811 | -4.115849 | -0.5127001 |  | -0.5127001 | 3.172223e-06 | 1
|  |  | 3.36 | -0.178088 |  | 5.169813 | -0.5076219 | -4.060976 | -0.5058564 |  | -0.5058564 | 3.117121e-06 | 1
|  |  | 3.38 | -0.1757117 |  | 5.183172 | -0.5008485 | -4.006788 | -0.499099 |  | -0.499099 | 3.060732e-06 | 1
|  |  | 3.4 | -0.1733651 |  | 5.196532 | -0.4941599 | -3.953279 | -0.4924269 |  | -0.4924269 | 3.00314e-06 | 1
|  |  | 3.42 | -0.171048 |  | 5.209891 | -0.4875551 | -3.900441 | -0.4858392 |  | -0.4858392 | 2.944428e-06 | 1
|  |  | 3.44 | -0.16876 |  | 5.223251 | -0.4810334 | -3.848267 | -0.4793349 |  | -0.4793349 | 2.884683e-06 | 1
|  |  | 3.46 | -0.1665007 |  | 5.23661 | -0.4745937 | -3.796749 | -0.4729132 |  | -0.4729132 | 2.82399e-06 | 1
|  |  | 3.48 | -0.16427 |  | 5.249969 | -0.4682352 | -3.745881 | -0.4665731 |  | -0.4665731 | 2.762433e-06 | 1
|  |  | 3.5 | -0.1620674 |  | 5.263329 | -0.4619569 | -3.695655 | -0.4603137 |  | -0.4603137 | 2.700098e-06 | 1
|  |  | 3.52 | -0.1598926 |  | 5.276688 | -0.455758 | -3.646064 | -0.4541341 |  | -0.4541341 | 2.63707e-06 | 1
|  |  | 3.54 | -0.1577454 |  | 5.290048 | -0.4496376 | -3.597101 | -0.4480334 |  | -0.4480334 | 2.573433e-06 | 1
|  |  | 3.56 | -0.1556255 |  | 5.303407 | -0.4435948 | -3.548759 | -0.4420108 |  | -0.4420108 | 2.509272e-06 | 1
|  |  | 3.58 | -0.1535324 |  | 5.316766 | -0.4376288 | -3.50103 | -0.4360652 |  | -0.4360652 | 2.44467e-06 | 1
|  |  | 3.6 | -0.151466 |  | 5.330126 | -0.4317386 | -3.453909 | -0.430196 |  | -0.430196 | 2.37971e-06 | 1
|  |  | 3.62 | -0.1494258 |  | 5.343485 | -0.4259234 | -3.407387 | -0.4244021 |  | -0.4244021 | 2.314473e-06 | 1
|  |  | 3.64 | -0.1474117 |  | 5.356845 | -0.4201824 | -3.361459 | -0.4186827 |  | -0.4186827 | 2.249041e-06 | 1
|  |  | 3.66 | -0.1454234 |  | 5.370204 | -0.4145147 | -3.316118 | -0.4130371 |  | -0.4130371 | 2.183495e-06 | 1
|  |  | 3.68 | -0.1434604 |  | 5.383563 | -0.4089195 | -3.271356 | -0.4074642 |  | -0.4074642 | 2.117912e-06 | 1
|  |  | 3.7 | -0.1415226 |  | 5.396923 | -0.4033959 | -3.227168 | -0.4019633 |  | -0.4019633 | 2.05237e-06 | 1
|  |  | 3.72 | -0.1396096 |  | 5.410282 | -0.3979432 | -3.183545 | -0.3965336 |  | -0.3965336 | 1.986946e-06 | 1
|  |  | 3.74 | -0.1377212 |  | 5.423642 | -0.3925604 | -3.140483 | -0.3911742 |  | -0.3911742 | 1.921714e-06 | 1
|  |  | 3.76 | -0.135857 |  | 5.437001 | -0.3872469 | -3.097975 | -0.3858842 |  | -0.3858842 | 1.856749e-06 | 1
|  |  | 3.78 | -0.1340169 |  | 5.45036 | -0.3820017 | -3.056013 | -0.380663 |  | -0.380663 | 1.792121e-06 | 1
|  |  | 3.8 | -0.1322004 |  | 5.46372 | -0.3768241 | -3.014592 | -0.3755096 |  | -0.3755096 | 1.727901e-06 | 1
|  |  | 3.82 | -0.1304074 |  | 5.477079 | -0.3717132 | -2.973706 | -0.3704232 |  | -0.3704232 | 1.664158e-06 | 1
|  |  | 3.84 | -0.1286375 |  | 5.490439 | -0.3666684 | -2.933347 | -0.3654031 |  | -0.3654031 | 1.600958e-06 | 1
|  |  | 3.86 | -0.1268906 |  | 5.503798 | -0.3616889 | -2.893511 | -0.3604486 |  | -0.3604486 | 1.538366e-06 | 1
|  |  | 3.88 | -0.1251662 |  | 5.517157 | -0.3567738 | -2.85419 | -0.3555587 |  | -0.3555587 | 1.476445e-06 | 1
|  |  | 3.9 | -0.1234642 |  | 5.530517 | -0.3519223 | -2.815379 | -0.3507327 |  | -0.3507327 | 1.415256e-06 | 1
|  |  | 3.92 | -0.1217843 |  | 5.543876 | -0.3471339 | -2.777071 | -0.3459699 |  | -0.3459699 | 1.354858e-06 | 1
|  |  | 3.94 | -0.1201262 |  | 5.557236 | -0.3424076 | -2.739261 | -0.3412695 |  | -0.3412695 | 1.295309e-06 | 1
|  |  | 3.96 | -0.1184896 |  | 5.570595 | -0.3377428 | -2.701942 | -0.3366307 |  | -0.3366307 | 1.236663e-06 | 1
|  |  | 3.98 | -0.1168744 |  | 5.583954 | -0.3331387 | -2.665109 | -0.3320529 |  | -0.3320529 | 1.178973e-06 | 1
|  |  | 4 | -0.1152802 |  | 5.597314 | -0.3285946 | -2.628757 | -0.3275352 |  | -0.3275352 | 1.122291e-06 | 1
|  |  | 4.02 | -0.1137068 |  | 5.610673 | -0.3241097 | -2.592878 | -0.3230769 |  | -0.3230769 | 1.066664e-06 | 1
|  |  | 4.04 | -0.1121539 |  | 5.624033 | -0.3196835 | -2.557468 | -0.3186774 |  | -0.3186774 | 1.012139e-06 | 1
|  |  | 4.06 | -0.1106213 |  | 5.637392 | -0.315315 | -2.52252 | -0.3143359 |  | -0.3143359 | 9.587609e-07 | 1
|  |  | 4.08 | -0.1091088 |  | 5.650751 | -0.3110038 | -2.48803 | -0.3100516 |  | -0.3100516 | 9.065716e-07 | 1
|  |  | 4.1 | -0.1076161 |  | 5.664111 | -0.3067489 | -2.453992 | -0.3058239 |  | -0.3058239 | 8.55611e-07 | 1
|  |  | 4.12 | -0.106143 |  | 5.67747 | -0.3025499 | -2.420399 | -0.3016522 |  | -0.3016522 | 8.059169e-07 | 1
|  |  | 4.14 | -0.1046891 |  | 5.69083 | -0.2984059 | -2.387248 | -0.2975356 |  | -0.2975356 | 7.575249e-07 | 1
|  |  | 4.16 | -0.1032544 |  | 5.704189 | -0.2943164 | -2.354531 | -0.2934735 |  | -0.2934735 | 7.104683e-07 | 1
|  |  | 4.18 | -0.1018386 |  | 5.717548 | -0.2902806 | -2.322245 | -0.2894653 |  | -0.2894653 | 6.647783e-07 | 1
|  |  | 4.2 | -0.1004413 |  | 5.730908 | -0.286298 | -2.290384 | -0.2855103 |  | -0.2855103 | 6.204838e-07 | 1
|  |  | 4.22 | -0.09906249 |  | 5.744267 | -0.2823677 | -2.258942 | -0.2816077 |  | -0.2816077 | 5.776117e-07 | 1
|  |  | 4.24 | -0.09770183 |  | 5.757627 | -0.2784893 | -2.227914 | -0.2777571 |  | -0.2777571 | 5.361867e-07 | 1
|  |  | 4.26 | -0.09635912 |  | 5.770986 | -0.274662 | -2.197296 | -0.2739576 |  | -0.2739576 | 4.962311e-07 | 1
|  |  | 4.28 | -0.09503414 |  | 5.784345 | -0.2708853 | -2.167083 | -0.2702087 |  | -0.2702087 | 4.577656e-07 | 1
|  |  | 4.3 | -0.09372667 |  | 5.797705 | -0.2671585 | -2.137268 | -0.2665098 |  | -0.2665098 | 4.208082e-07 | 1
|  |  | 4.32 | -0.09243649 |  | 5.811064 | -0.263481 | -2.107848 | -0.2628602 |  | -0.2628602 | 3.853752e-07 | 1
|  |  | 4.34 | -0.09116339 |  | 5.824424 | -0.2598521 | -2.078817 | -0.2592593 |  | -0.2592593 | 3.514808e-07 | 1
|  |  | 4.36 | -0.08990715 |  | 5.837783 | -0.2562713 | -2.050171 | -0.2557064 |  | -0.2557064 | 3.19137e-07 | 1
|  |  | 4.38 | -0.08866757 |  | 5.851142 | -0.252738 | -2.021904 | -0.2522011 |  | -0.2522011 | 2.883542e-07 | 1
|  |  | 4.4 | -0.08744444 |  | 5.864502 | -0.2492516 | -1.994013 | -0.2487426 |  | -0.2487426 | 2.591403e-07 | 1
|  |  | 4.42 | -0.08623755 |  | 5.877861 | -0.2458115 | -1.966492 | -0.2453304 |  | -0.2453304 | 2.315018e-07 | 1
|  |  | 4.44 | -0.0850467 |  | 5.891221 | -0.2424171 | -1.939337 | -0.2419639 |  | -0.2419639 | 2.054429e-07 | 1
|  |  | 4.46 | -0.08387169 |  | 5.90458 | -0.2390679 | -1.912543 | -0.2386425 |  | -0.2386425 | 1.809663e-07 | 1
|  |  | 4.48 | -0.08271232 |  | 5.917939 | -0.2357632 | -1.886106 | -0.2353656 |  | -0.2353656 | 1.580727e-07 | 1
|  |  | 4.5 | -0.08156839 |  | 5.931299 | -0.2325025 | -1.86002 | -0.2321327 |  | -0.2321327 | 1.367609e-07 | 1
|  |  | 4.52 | -0.08043972 |  | 5.944658 | -0.2292854 | -1.834283 | -0.2289433 |  | -0.2289433 | 1.170284e-07 | 1
|  |  | 4.54 | -0.0793261 |  | 5.958018 | -0.2261111 | -1.808889 | -0.2257967 |  | -0.2257967 | 9.887059e-08 | 1
|  |  | 4.56 | -0.07822735 |  | 5.971377 | -0.2229792 | -1.783834 | -0.2226924 |  | -0.2226924 | 8.228148e-08 | 1
|  |  | 4.58 | -0.07714327 |  | 5.984736 | -0.2198892 | -1.759113 | -0.2196299 |  | -0.2196299 | 6.72534e-08 | 1
|  |  | 4.6 | -0.0760737 |  | 5.998096 | -0.2168405 | -1.734724 | -0.2166086 |  | -0.2166086 | 5.377716e-08 | 1
|  |  | 4.62 | -0.07501843 |  | 6.011455 | -0.2138325 | -1.71066 | -0.213628 |  | -0.213628 | 4.184207e-08 | 1
|  |  | 4.64 | -0.07397729 |  | 6.024815 | -0.2108649 | -1.686919 | -0.2106876 |  | -0.2106876 | 3.1436e-08 | 1
|  |  | 4.66 | -0.0729501 |  | 6.038174 | -0.207937 | -1.663496 | -0.2077868 |  | -0.2077868 | 2.254542e-08 | 1
|  |  | 4.68 | -0.07193668 |  | 6.051533 | -0.2050483 | -1.640387 | -0.2049252 |  | -0.2049252 | 1.515546e-08 | 1
|  |  | 4.7 | -0.07093686 |  | 6.064893 | -0.2021984 | -1.617587 | -0.2021022 |  | -0.2021022 | 9.249938e-09 | 1
|  |  | 4.72 | -0.06995046 |  | 6.078252 | -0.1993868 | -1.595094 | -0.1993174 |  | -0.1993174 | 4.811433e-09 | 1
|  |  | 4.74 | -0.06897731 |  | 6.091612 | -0.1966129 | -1.572903 | -0.1965703 |  | -0.1965703 | 1.821325e-09 | 1
|  |  | 4.76 | -0.06801725 |  | 6.104971 | -0.1938764 | -1.551011 | -0.1938602 |  | -0.1938602 | 2.598453e-10 | 1
|  |  | 4.78 | -0.0670701 |  | 6.11833 | -0.1911766 | -1.529413 | -0.1911869 |  | -0.1911869 | 1.061271e-10 | 1
|  |  | 4.8 | -0.0661357 |  | 6.13169 | -0.1885132 | -1.508106 | -0.1885498 |  | -0.1885498 | 1.338257e-09 | 1
|  |  | 4.82 | -0.06521389 |  | 6.145049 | -0.1858857 | -1.487085 | -0.1859484 |  | -0.1859484 | 3.933323e-09 | 1
|  |  | 4.84 | -0.0643045 |  | 6.158409 | -0.1832935 | -1.466348 | -0.1833822 |  | -0.1833822 | 7.86747e-09 | 1
|  |  | 4.86 | -0.06340737 |  | 6.171768 | -0.1807364 | -1.445891 | -0.1808509 |  | -0.1808509 | 1.311594e-08 | 1
|  |  | 4.88 | -0.06252236 |  | 6.185127 | -0.1782137 | -1.42571 | -0.1783539 |  | -0.1783539 | 1.965313e-08 | 1
|  |  | 4.9 | -0.06164929 |  | 6.198487 | -0.1757251 | -1.405801 | -0.1758908 |  | -0.1758908 | 2.745265e-08 | 1
|  |  | 4.92 | -0.06078802 |  | 6.211846 | -0.1732702 | -1.386161 | -0.1734612 |  | -0.1734612 | 3.648733e-08 | 1
|  |  | 4.94 | -0.05993839 |  | 6.225206 | -0.1708484 | -1.366787 | -0.1710646 |  | -0.1710646 | 4.672934e-08 | 1
|  |  | 4.96 | -0.05910026 |  | 6.238565 | -0.1684594 | -1.347675 | -0.1687005 |  | -0.1687005 | 5.815015e-08 | 1
|  |  | 4.98 | -0.05827348 |  | 6.251924 | -0.1661027 | -1.328822 | -0.1663687 |  | -0.1663687 | 7.072068e-08 | 1
|  |  | 5 | -0.05745789 |  | 6.265284 | -0.163778 | -1.310224 | -0.1640685 |  | -0.1640685 | 8.441124e-08 | 1
|  |  | 5.02 | -0.05665336 |  | 6.278643 | -0.1614847 | -1.291878 | -0.1617997 |  | -0.1617997 | 9.919165e-08 | 1
|  |  | 5.04 | -0.05585973 |  | 6.292003 | -0.1592226 | -1.273781 | -0.1595617 |  | -0.1595617 | 1.150313e-07 | 1
|  |  | 5.06 | -0.05507688 |  | 6.305362 | -0.1569911 | -1.255929 | -0.1573543 |  | -0.1573543 | 1.31899e-07 | 1
|  |  | 5.08 | -0.05430465 |  | 6.318721 | -0.15479 | -1.23832 | -0.155177 |  | -0.155177 | 1.497634e-07 | 1
|  |  | 5.1 | -0.05354291 |  | 6.332081 | -0.1526187 | -1.22095 | -0.1530293 |  | -0.1530293 | 1.685927e-07 | 1
|  |  | 5.12 | -0.05279153 |  | 6.34544 | -0.150477 | -1.203816 | -0.150911 |  | -0.150911 | 1.883548e-07 | 1
|  |  | 5.14 | -0.05205036 |  | 6.3588 | -0.1483644 | -1.186915 | -0.1488215 |  | -0.1488215 | 2.090174e-07 | 1
|  |  | 5.16 | -0.05131928 |  | 6.372159 | -0.1462805 | -1.170244 | -0.1467606 |  | -0.1467606 | 2.305479e-07 | 1
|  |  | 5.18 | -0.05059816 |  | 6.385518 | -0.144225 | -1.1538 | -0.1447279 |  | -0.1447279 | 2.529136e-07 | 1
|  |  | 5.2 | -0.04988685 |  | 6.398878 | -0.1421975 | -1.13758 | -0.1427229 |  | -0.1427229 | 2.760817e-07 | 1
|  |  | 5.22 | -0.04918525 |  | 6.412237 | -0.1401976 | -1.121581 | -0.1407454 |  | -0.1407454 | 3.000192e-07 | 1
|  |  | 5.24 | -0.0484932 |  | 6.425597 | -0.138225 | -1.1058 | -0.1387948 |  | -0.1387948 | 3.246931e-07 | 1
|  |  | 5.26 | -0.04781061 |  | 6.438956 | -0.1362794 | -1.090235 | -0.136871 |  | -0.136871 | 3.500703e-07 | 1
|  |  | 5.28 | -0.04713733 |  | 6.452315 | -0.1343602 | -1.074882 | -0.1349735 |  | -0.1349735 | 3.761179e-07 | 1
|  |  | 5.3 | -0.04647324 |  | 6.465675 | -0.1324673 | -1.059739 | -0.133102 |  | -0.133102 | 4.028028e-07 | 1
|  |  | 5.32 | -0.04581824 |  | 6.479034 | -0.1306003 | -1.044802 | -0.1312561 |  | -0.1312561 | 4.300923e-07 | 1
|  |  | 5.34 | -0.04517219 |  | 6.492394 | -0.1287588 | -1.03007 | -0.1294355 |  | -0.1294355 | 4.579534e-07 | 1
|  |  | 5.36 | -0.04453497 |  | 6.505753 | -0.1269425 | -1.01554 | -0.1276399 |  | -0.1276399 | 4.863536e-07 | 1
|  |  | 5.38 | -0.04390648 |  | 6.519112 | -0.125151 | -1.001208 | -0.1258689 |  | -0.1258689 | 5.152603e-07 | 1
|  |  | 5.4 | -0.0432866 |  | 6.532472 | -0.1233841 | -0.987073 | -0.1241221 |  | -0.1241221 | 5.446413e-07 | 1
|  |  | 5.42 | -0.04267521 |  | 6.545831 | -0.1216414 | -0.9731314 | -0.1223994 |  | -0.1223994 | 5.744646e-07 | 1
|  |  | 5.44 | -0.0420722 |  | 6.559191 | -0.1199226 | -0.9593809 | -0.1207002 |  | -0.1207002 | 6.046982e-07 | 1
|  |  | 5.46 | -0.04147747 |  | 6.57255 | -0.1182274 | -0.945819 | -0.1190244 |  | -0.1190244 | 6.353108e-07 | 1
|  |  | 5.48 | -0.04089089 |  | 6.585909 | -0.1165554 | -0.9324432 | -0.1173717 |  | -0.1173717 | 6.662711e-07 | 1
|  |  | 5.5 | -0.04031237 |  | 6.599269 | -0.1149064 | -0.9192511 | -0.1157416 |  | -0.1157416 | 6.975481e-07 | 1
|  |  | 5.52 | -0.0397418 |  | 6.612628 | -0.11328 | -0.9062402 | -0.1141339 |  | -0.1141339 | 7.291114e-07 | 1
|  |  | 5.54 | -0.03917907 |  | 6.625988 | -0.111676 | -0.8934081 | -0.1125483 |  | -0.1125483 | 7.609308e-07 | 1
|  |  | 5.56 | -0.03862407 |  | 6.639347 | -0.1100941 | -0.8807524 | -0.1109845 |  | -0.1109845 | 7.929764e-07 | 1
|  |  | 5.58 | -0.03807671 |  | 6.652706 | -0.1085339 | -0.8682709 | -0.1094423 |  | -0.1094423 | 8.252188e-07 | 1
|  |  | 5.6 | -0.03753689 |  | 6.666066 | -0.1069951 | -0.8559611 | -0.1079212 |  | -0.1079212 | 8.576292e-07 | 1
|  |  | 5.62 | -0.0370045 |  | 6.679425 | -0.1054776 | -0.8438209 | -0.1064211 |  | -0.1064211 | 8.90179e-07 | 1
|  |  | 5.64 | -0.03647944 |  | 6.692785 | -0.103981 | -0.831848 | -0.1049416 |  | -0.1049416 | 9.228401e-07 | 1
|  |  | 5.66 | -0.03596162 |  | 6.706144 | -0.102505 | -0.8200401 | -0.1034825 |  | -0.1034825 | 9.55585e-07 | 1
|  |  | 5.68 | -0.03545095 |  | 6.719503 | -0.1010494 | -0.808395 | -0.1020436 |  | -0.1020436 | 9.883865e-07 | 1
|  |  | 5.7 | -0.03494731 |  | 6.732863 | -0.09961383 | -0.7969106 | -0.1006244 |  | -0.1006244 | 1.021218e-06 | 1
|  |  | 5.72 | -0.03445064 |  | 6.746222 | -0.09819809 | -0.7855847 | -0.09922476 |  | -0.09922476 | 1.054054e-06 | 1
|  |  | 5.74 | -0.03396082 |  | 6.759582 | -0.09680191 | -0.7744153 | -0.09784444 |  | -0.09784444 | 1.086868e-06 | 1
|  |  | 5.76 | -0.03347777 |  | 6.772941 | -0.09542502 | -0.7634002 | -0.09648315 |  | -0.09648315 | 1.119635e-06 | 1
|  |  | 5.78 | -0.03300139 |  | 6.7863 | -0.09406717 | -0.7525374 | -0.09514064 |  | -0.09514064 | 1.152332e-06 | 1
|  |  | 5.8 | -0.03253161 |  | 6.79966 | -0.0927281 | -0.7418248 | -0.09381664 |  | -0.09381664 | 1.184933e-06 | 1
|  |  | 5.82 | -0.03206832 |  | 6.813019 | -0.09140755 | -0.7312604 | -0.09251092 |  | -0.09251092 | 1.217417e-06 | 1
|  |  | 5.84 | -0.03161145 |  | 6.826379 | -0.09010528 | -0.7208423 | -0.09122321 |  | -0.09122321 | 1.249759e-06 | 1
|  |  | 5.86 | -0.03116091 |  | 6.839738 | -0.08882106 | -0.7105684 | -0.08995328 |  | -0.08995328 | 1.281938e-06 | 1
|  |  | 5.88 | -0.03071661 |  | 6.853097 | -0.08755462 | -0.700437 | -0.08870089 |  | -0.08870089 | 1.313932e-06 | 1
|  |  | 5.9 | -0.03027847 |  | 6.866457 | -0.08630574 | -0.690446 | -0.0874658 |  | -0.0874658 | 1.34572e-06 | 1
|  |  | 5.92 | -0.0298464 |  | 6.879816 | -0.08507419 | -0.6805935 | -0.08624776 |  | -0.08624776 | 1.377282e-06 | 1
|  |  | 5.94 | -0.02942033 |  | 6.893176 | -0.08385972 | -0.6708777 | -0.08504656 |  | -0.08504656 | 1.408597e-06 | 1
|  |  | 5.96 | -0.02900018 |  | 6.906535 | -0.08266211 | -0.6612969 | -0.08386196 |  | -0.08386196 | 1.439647e-06 | 1
|  |  | 5.98 | -0.02858586 |  | 6.919894 | -0.08148113 | -0.6518491 | -0.08269374 |  | -0.08269374 | 1.470413e-06 | 1
|  |  | 6 | -0.0281773 |  | 6.933254 | -0.08031656 | -0.6425325 | -0.08154167 |  | -0.08154167 | 1.500877e-06 | 1
|  |  | 6.02 | -0.02777441 |  | 6.946613 | -0.07916818 | -0.6333455 | -0.08040553 |  | -0.08040553 | 1.531022e-06 | 1
|  |  | 6.04 | -0.02737713 |  | 6.959973 | -0.07803577 | -0.6242862 | -0.07928511 |  | -0.07928511 | 1.56083e-06 | 1
|  |  | 6.06 | -0.02698538 |  | 6.973332 | -0.07691912 | -0.615353 | -0.07818019 |  | -0.07818019 | 1.590285e-06 | 1
|  |  | 6.08 | -0.02659908 |  | 6.986691 | -0.07581801 | -0.6065441 | -0.07709056 |  | -0.07709056 | 1.619372e-06 | 1
|  |  | 6.1 | -0.02621816 |  | 7.000051 | -0.07473223 | -0.5978579 | -0.07601601 |  | -0.07601601 | 1.648076e-06 | 1
|  |  | 6.12 | -0.02584254 |  | 7.01341 | -0.07366158 | -0.5892927 | -0.07495634 |  | -0.07495634 | 1.676382e-06 | 1
|  |  | 6.14 | -0.02547216 |  | 7.02677 | -0.07260586 | -0.5808469 | -0.07391134 |  | -0.07391134 | 1.704277e-06 | 1
|  |  | 6.16 | -0.02510695 |  | 7.040129 | -0.07156485 | -0.5725188 | -0.07288081 |  | -0.07288081 | 1.731747e-06 | 1
|  |  | 6.18 | -0.02474683 |  | 7.053488 | -0.07053837 | -0.5643069 | -0.07186456 |  | -0.07186456 | 1.758779e-06 | 1
|  |  | 6.2 | -0.02439174 |  | 7.066848 | -0.06952621 | -0.5562097 | -0.07086239 |  | -0.07086239 | 1.785362e-06 | 1
|  |  | 6.22 | -0.0240416 |  | 7.080207 | -0.06852819 | -0.5482255 | -0.0698741 |  | -0.0698741 | 1.811483e-06 | 1
|  |  | 6.24 | -0.02369636 |  | 7.093567 | -0.0675441 | -0.5403528 | -0.06889951 |  | -0.06889951 | 1.837133e-06 | 1
|  |  | 6.26 | -0.02335594 |  | 7.106926 | -0.06657377 | -0.5325902 | -0.06793844 |  | -0.06793844 | 1.8623e-06 | 1
|  |  | 6.28 | -0.02302028 |  | 7.120285 | -0.06561701 | -0.5249361 | -0.06699068 |  | -0.06699068 | 1.886975e-06 | 1
|  |  | 6.3 | -0.02268932 |  | 7.133645 | -0.06467363 | -0.517389 | -0.06605607 |  | -0.06605607 | 1.911149e-06 | 1
|  |  | 6.32 | -0.02236298 |  | 7.147004 | -0.06374345 | -0.5099476 | -0.06513442 |  | -0.06513442 | 1.934812e-06 | 1
|  |  | 6.34 | -0.02204122 |  | 7.160364 | -0.06282629 | -0.5026103 | -0.06422556 |  | -0.06422556 | 1.957957e-06 | 1
|  |  | 6.36 | -0.02172396 |  | 7.173723 | -0.06192198 | -0.4953758 | -0.06332931 |  | -0.06332931 | 1.980577e-06 | 1
|  |  | 6.38 | -0.02141115 |  | 7.187082 | -0.06103033 | -0.4882427 | -0.06244549 |  | -0.06244549 | 2.002663e-06 | 1
|  |  | 6.4 | -0.02110272 |  | 7.200442 | -0.06015119 | -0.4812095 | -0.06157394 |  | -0.06157394 | 2.02421e-06 | 1
|  |  | 6.42 | -0.02079862 |  | 7.213801 | -0.05928437 | -0.474275 | -0.06071448 |  | -0.06071448 | 2.045211e-06 | 1
|  |  | 6.44 | -0.02049878 |  | 7.227161 | -0.05842972 | -0.4674378 | -0.05986696 |  | -0.05986696 | 2.065661e-06 | 1
|  |  | 6.46 | -0.02020315 |  | 7.24052 | -0.05758706 | -0.4606965 | -0.05903121 |  | -0.05903121 | 2.085555e-06 | 1
|  |  | 6.48 | -0.01991167 |  | 7.253879 | -0.05675624 | -0.4540499 | -0.05820706 |  | -0.05820706 | 2.104888e-06 | 1
|  |  | 6.5 | -0.01962429 |  | 7.267239 | -0.05593708 | -0.4474966 | -0.05739436 |  | -0.05739436 | 2.123657e-06 | 1
|  |  | 6.52 | -0.01934095 |  | 7.280598 | -0.05512944 | -0.4410355 | -0.05659295 |  | -0.05659295 | 2.141857e-06 | 1
|  |  | 6.54 | -0.01906159 |  | 7.293958 | -0.05433315 | -0.4346652 | -0.05580267 |  | -0.05580267 | 2.159485e-06 | 1
|  |  | 6.56 | -0.01878616 |  | 7.307317 | -0.05354806 | -0.4283845 | -0.05502337 |  | -0.05502337 | 2.176539e-06 | 1
|  |  | 6.58 | -0.0185146 |  | 7.320676 | -0.05277402 | -0.4221922 | -0.0542549 |  | -0.0542549 | 2.193016e-06 | 1
|  |  | 6.6 | -0.01824687 |  | 7.334036 | -0.05201088 | -0.416087 | -0.05349712 |  | -0.05349712 | 2.208915e-06 | 1
|  |  | 6.62 | -0.01798291 |  | 7.347395 | -0.05125848 | -0.4100678 | -0.05274987 |  | -0.05274987 | 2.224234e-06 | 1
|  |  | 6.64 | -0.01772266 |  | 7.360755 | -0.05051668 | -0.4041335 | -0.052013 |  | -0.052013 | 2.238973e-06 | 1
|  |  | 6.66 | -0.01746609 |  | 7.374114 | -0.04978534 | -0.3982827 | -0.05128638 |  | -0.05128638 | 2.253129e-06 | 1
|  |  | 6.68 | -0.01721313 |  | 7.387473 | -0.04906431 | -0.3925145 | -0.05056987 |  | -0.05056987 | 2.266705e-06 | 1
|  |  | 6.7 | -0.01696374 |  | 7.400833 | -0.04835346 | -0.3868277 | -0.04986333 |  | -0.04986333 | 2.279699e-06 | 1
|  |  | 6.72 | -0.01671788 |  | 7.414192 | -0.04765263 | -0.3812211 | -0.04916661 |  | -0.04916661 | 2.292112e-06 | 1
|  |  | 6.74 | -0.01647548 |  | 7.427552 | -0.04696171 | -0.3756936 | -0.04847958 |  | -0.04847958 | 2.303945e-06 | 1
|  |  | 6.76 | -0.01623651 |  | 7.440911 | -0.04628054 | -0.3702443 | -0.04780211 |  | -0.04780211 | 2.315199e-06 | 1
|  |  | 6.78 | -0.01600091 |  | 7.45427 | -0.04560899 | -0.3648719 | -0.04713407 |  | -0.04713407 | 2.325876e-06 | 1
|  |  | 6.8 | -0.01576864 |  | 7.46763 | -0.04494694 | -0.3595755 | -0.04647533 |  | -0.04647533 | 2.335979e-06 | 1
|  |  | 6.82 | -0.01553966 |  | 7.480989 | -0.04429425 | -0.354354 | -0.04582576 |  | -0.04582576 | 2.345508e-06 | 1
|  |  | 6.84 | -0.01531392 |  | 7.494349 | -0.0436508 | -0.3492064 | -0.04518522 |  | -0.04518522 | 2.354467e-06 | 1
|  |  | 6.86 | -0.01509137 |  | 7.507708 | -0.04301645 | -0.3441316 | -0.04455361 |  | -0.04455361 | 2.362859e-06 | 1
|  |  | 6.88 | -0.01487198 |  | 7.521067 | -0.04239108 | -0.3391287 | -0.04393079 |  | -0.04393079 | 2.370687e-06 | 1
|  |  | 6.9 | -0.01465569 |  | 7.534427 | -0.04177458 | -0.3341966 | -0.04331664 |  | -0.04331664 | 2.377953e-06 | 1
|  |  | 6.92 | -0.01444247 |  | 7.547786 | -0.04116681 | -0.3293345 | -0.04271105 |  | -0.04271105 | 2.384663e-06 | 1
|  |  | 6.94 | -0.01423227 |  | 7.561146 | -0.04056766 | -0.3245413 | -0.04211389 |  | -0.04211389 | 2.39082e-06 | 1
|  |  | 6.96 | -0.01402505 |  | 7.574505 | -0.039977 | -0.319816 | -0.04152504 |  | -0.04152504 | 2.396429e-06 | 1
|  |  | 6.98 | -0.01382077 |  | 7.587864 | -0.03939473 | -0.3151578 | -0.04094441 |  | -0.04094441 | 2.401493e-06 | 1
|  |  | 7 | -0.01361939 |  | 7.601224 | -0.03882072 | -0.3105658 | -0.04037186 |  | -0.04037186 | 2.406017e-06 | 1
|  |  | 7.02 | -0.01342088 |  | 7.614583 | -0.03825487 | -0.3060389 | -0.03980729 |  | -0.03980729 | 2.410008e-06 | 1
|  |  | 7.04 | -0.01322518 |  | 7.627943 | -0.03769705 | -0.3015764 | -0.03925058 |  | -0.03925058 | 2.413468e-06 | 1
|  |  | 7.06 | -0.01303226 |  | 7.641302 | -0.03714716 | -0.2971773 | -0.03870164 |  | -0.03870164 | 2.416405e-06 | 1
|  |  | 7.08 | -0.01284209 |  | 7.654661 | -0.03660509 | -0.2928407 | -0.03816034 |  | -0.03816034 | 2.418824e-06 | 1
|  |  | 7.1 | -0.01265462 |  | 7.668021 | -0.03607072 | -0.2885658 | -0.03762659 |  | -0.03762659 | 2.42073e-06 | 1
|  |  | 7.12 | -0.01246982 |  | 7.68138 | -0.03554397 | -0.2843517 | -0.03710029 |  | -0.03710029 | 2.422129e-06 | 1
|  |  | 7.14 | -0.01228765 |  | 7.69474 | -0.03502471 | -0.2801977 | -0.03658132 |  | -0.03658132 | 2.423028e-06 | 1
|  |  | 7.16 | -0.01210807 |  | 7.708099 | -0.03451284 | -0.2761028 | -0.03606958 |  | -0.03606958 | 2.423433e-06 | 1
|  |  | 7.18 | -0.01193105 |  | 7.721458 | -0.03400827 | -0.2720662 | -0.03556498 |  | -0.03556498 | 2.42335e-06 | 1
|  |  | 7.2 | -0.01175656 |  | 7.734818 | -0.03351089 | -0.2680872 | -0.03506742 |  | -0.03506742 | 2.422785e-06 | 1
|  |  | 7.22 | -0.01158455 |  | 7.748177 | -0.03302061 | -0.2641649 | -0.0345768 |  | -0.0345768 | 2.421747e-06 | 1
|  |  | 7.24 | -0.011415 |  | 7.761537 | -0.03253731 | -0.2602985 | -0.03409302 |  | -0.03409302 | 2.42024e-06 | 1
|  |  | 7.26 | -0.01124787 |  | 7.774896 | -0.03206092 | -0.2564873 | -0.033616 |  | -0.033616 | 2.418273e-06 | 1
|  |  | 7.28 | -0.01108312 |  | 7.788255 | -0.03159132 | -0.2527306 | -0.03314562 |  | -0.03314562 | 2.415852e-06 | 1
|  |  | 7.3 | -0.01092072 |  | 7.801615 | -0.03112843 | -0.2490274 | -0.03268181 |  | -0.03268181 | 2.412985e-06 | 1
|  |  | 7.32 | -0.01076065 |  | 7.814974 | -0.03067215 | -0.2453772 | -0.03222447 |  | -0.03222447 | 2.409679e-06 | 1
|  |  | 7.34 | -0.01060286 |  | 7.828334 | -0.0302224 | -0.2417792 | -0.03177351 |  | -0.03177351 | 2.405941e-06 | 1
|  |  | 7.36 | -0.01044733 |  | 7.841693 | -0.02977908 | -0.2382326 | -0.03132884 |  | -0.03132884 | 2.401779e-06 | 1
|  |  | 7.38 | -0.01029403 |  | 7.855052 | -0.0293421 | -0.2347368 | -0.03089038 |  | -0.03089038 | 2.3972e-06 | 1
|  |  | 7.4 | -0.01014292 |  | 7.868412 | -0.02891137 | -0.2312909 | -0.03045805 |  | -0.03045805 | 2.392213e-06 | 1
|  |  | 7.42 | -0.009993968 |  | 7.881771 | -0.02848681 | -0.2278944 | -0.03003174 |  | -0.03003174 | 2.386823e-06 | 1
|  |  | 7.44 | -0.009847153 |  | 7.895131 | -0.02806833 | -0.2245466 | -0.02961139 |  | -0.02961139 | 2.38104e-06 | 1
|  |  | 7.46 | -0.009702442 |  | 7.90849 | -0.02765584 | -0.2212467 | -0.0291969 |  | -0.0291969 | 2.374871e-06 | 1
|  |  | 7.48 | -0.009559805 |  | 7.921849 | -0.02724927 | -0.2179941 | -0.0287882 |  | -0.0287882 | 2.368323e-06 | 1
|  |  | 7.5 | -0.009419213 |  | 7.935209 | -0.02684852 | -0.2147882 | -0.02838521 |  | -0.02838521 | 2.361406e-06 | 1
|  |  | 7.52 | -0.009280638 |  | 7.948568 | -0.02645353 | -0.2116282 | -0.02798785 |  | -0.02798785 | 2.354126e-06 | 1
|  |  | 7.54 | -0.009144052 |  | 7.961928 | -0.02606421 | -0.2085136 | -0.02759603 |  | -0.02759603 | 2.346491e-06 | 1
|  |  | 7.56 | -0.009009426 |  | 7.975287 | -0.02568047 | -0.2054438 | -0.02720969 |  | -0.02720969 | 2.33851e-06 | 1
|  |  | 7.58 | -0.008876735 |  | 7.988646 | -0.02530224 | -0.202418 | -0.02682874 |  | -0.02682874 | 2.33019e-06 | 1
|  |  | 7.6 | -0.008745949 |  | 8.002006 | -0.02492945 | -0.1994356 | -0.02645311 |  | -0.02645311 | 2.321539e-06 | 1
|  |  | 7.62 | -0.008617044 |  | 8.015365 | -0.02456202 | -0.1964962 | -0.02608273 |  | -0.02608273 | 2.312566e-06 | 1
|  |  | 7.64 | -0.008489992 |  | 8.028725 | -0.02419987 | -0.193599 | -0.02571753 |  | -0.02571753 | 2.303278e-06 | 1
|  |  | 7.66 | -0.008364768 |  | 8.042084 | -0.02384293 | -0.1907435 | -0.02535742 |  | -0.02535742 | 2.293682e-06 | 1
|  |  | 7.68 | -0.008241345 |  | 8.055443 | -0.02349113 | -0.187929 | -0.02500235 |  | -0.02500235 | 2.283788e-06 | 1
|  |  | 7.7 | -0.0081197 |  | 8.068803 | -0.02314439 | -0.1851551 | -0.02465224 |  | -0.02465224 | 2.273603e-06 | 1
|  |  | 7.72 | -0.007999807 |  | 8.082162 | -0.02280265 | -0.1824212 | -0.02430702 |  | -0.02430702 | 2.263134e-06 | 1
|  |  | 7.74 | -0.007881641 |  | 8.095522 | -0.02246583 | -0.1797266 | -0.02396663 |  | -0.02396663 | 2.25239e-06 | 1
|  |  | 7.76 | -0.007765178 |  | 8.108881 | -0.02213386 | -0.1770709 | -0.02363099 |  | -0.02363099 | 2.241378e-06 | 1
|  |  | 7.78 | -0.007650395 |  | 8.12224 | -0.02180668 | -0.1744535 | -0.02330004 |  | -0.02330004 | 2.230107e-06 | 1
|  |  | 7.8 | -0.007537267 |  | 8.1356 | -0.02148423 | -0.1718738 | -0.02297372 |  | -0.02297372 | 2.218583e-06 | 1
|  |  | 7.82 | -0.007425772 |  | 8.148959 | -0.02116642 | -0.1693314 | -0.02265196 |  | -0.02265196 | 2.206816e-06 | 1
|  |  | 7.84 | -0.007315886 |  | 8.162319 | -0.0208532 | -0.1668256 | -0.02233469 |  | -0.02233469 | 2.194811e-06 | 1
|  |  | 7.86 | -0.007207588 |  | 8.175678 | -0.02054451 | -0.1643561 | -0.02202186 |  | -0.02202186 | 2.182578e-06 | 1
|  |  | 7.88 | -0.007100854 |  | 8.189037 | -0.02024027 | -0.1619222 | -0.02171341 |  | -0.02171341 | 2.170123e-06 | 1
|  |  | 7.9 | -0.006995662 |  | 8.202397 | -0.01994044 | -0.1595235 | -0.02140926 |  | -0.02140926 | 2.157454e-06 | 1
|  |  | 7.92 | -0.006891992 |  | 8.215756 | -0.01964493 | -0.1571595 | -0.02110937 |  | -0.02110937 | 2.144579e-06 | 1
|  |  | 7.94 | -0.006789822 |  | 8.229116 | -0.01935371 | -0.1548297 | -0.02081367 |  | -0.02081367 | 2.131504e-06 | 1
|  |  | 7.96 | -0.006689129 |  | 8.242475 | -0.01906669 | -0.1525336 | -0.02052211 |  | -0.02052211 | 2.118238e-06 | 1
|  |  | 7.98 | -0.006589895 |  | 8.255834 | -0.01878384 | -0.1502707 | -0.02023462 |  | -0.02023462 | 2.104787e-06 | 1
|  |  | 8 | -0.006492097 |  | 8.269194 | -0.01850507 | -0.1480406 | -0.01995116 |  | -0.01995116 | 2.091159e-06 | 1

## fit_1NN_HCP
tait or murnaghan (e.g., material project) | input |  | Rose function | input |  | cif file | input |  | morse | input (Ref) |  | morse | fit
HCP | Ac [2] |  | HCP | Ac [2] |  | HCP | Ac [2] |  | HCP | Ac [2] |  | HCP | Ac [2] |  | Lammps, metal units
E0[eV/atom] | -4.0558 |  | re[A] | 3.997202 |  | a | 4.007 |  | D0[eV] | 0.6759728 |  | D0[eV] | 0.6759728 | <-fit | pair_style morse | 5.666536 | # D0[eV] a[1/A] r0[A] rc[A], 1NN for HCP
V0[A^3/atom] | 45.32588 |  | d | 0.02022006 |  | c | 6.519389 |  | a | 0.6881314 |  | a | 0.6881314 | <-fit | pair_coeff 1 1 | 0.6759728 | 0.6881314 | 4.001938 | 4.839142 | # | Ac [2] | Ac [2]
B | 0.151 |  | Z | 12 | Note: Z(FCC)=12, Z(HCP)=12, Z(BCC)=8 |  |  |  | 2D0[eV] | 1.351946 |  | R0 | 4.001938 | <-fit
C | 2.049 | <-Not use | Natom | 2 | Note: (FCC)=4, (HCP)=2, (BCC)=2 |  |  |  | 2a | 1.376263 |  | 2D0[eV] | 1.351946 |  | fit (output)
|  | Note: ideal c/a = 2*sqrt(2)/sqrt(3) = 1.6333 | [9 empty] | 2a | 1.376263 |  | pair_style morse | 5.666536 | # D0[eV] a[1/A] r0[A] rc[A], 1NN for HCP
Note: Material project: Table (correct) [eV] -> [eV/atom] (cohesive energy), [A^3] -> [A^3/atom] (=omega=atomic volume) | [8 empty] | Z | 12 | Note: Z(FCC)=12, Z(HCP)=12, Z(BCC)=8 | p/q | 2 |  | pair_coeff 1 1 | 0.6759728 | 0.6881314 | 4.001938 | 4.839142 | # | Ac [2] | Ac [2]
Lattice const.[A] | output |  | Rose function | output |  | Data | output |  |  |  | Note: R0 = re | d | 0.02022006
a0 (FCC or BCC) | 4.492196 |  | re[A] | 3.997202 |  | c/a | 1.627 | [7 empty] | Usage
a0 (ideal HCP) | 4.007 | Note: Volume=a^3*(c/a)*sqrt(3)/2 | a | 3.897127 |  | Volume | 90.65175 |  |  |  |  | (R0-re)/re[%] | 0.1184915 |  | 1. File tab -> Options -> Add-ins -> Solver Add-ins -> [Excel Add-ins] Go... -> [check] Solver Add-in -> OK
|  |  | a* | 0 |  | d-d | 3.997202 | 4.007 | [6 empty] | 2. Data tab -> Solver -> Set Object: [$O$19] -> To: [check] Min -> By Changing Variable Cells: [$O$4:$O$7] -> Solve
delta (=d) | -0.198747 |  | Eu*(a*) | -1 |  | d-d(5NN) | 6.934675 | [7 empty] | Note: It is necessary to increase the constraints, chainging weight or include other structures to fit the required range.
|  |  | Eu(r)[eV/atom] | -4.0558
|  |  | Eu(r)[eV] | -48.6696 | [10 empty] | Constraints for fit |  |  | Note
References: https://doi.org/10.1103/PhysRevB.29.2963 , https://doi.org/10.1103/PhysRevB.62.8564, and https://doi.org/10.1103/PhysRevB.64.184102 | [14 empty] | 1. r = re, as = 0: Z*A - sqrt(Z)*xi = -Ec | 0.05228974 | (for A) | TB-SMA only
|  |  | a* | Eu*(a*) |  | r [A] | Eu(r) [eV/atom] | Eu(r) [eV] | E(morse)[eV] |  | E(fit) | Error | weight | Total error | 2. 3rd derivative and d=0.05 at re: p/q = 2.95 | 2.95 | (for p/q) | universal curve (Rose function: d=0.05) + TB-SMA
|  |  | -1 | 0.05496381 |  | 2.971523 | 0.2229222 | 2.675067 | 0.2221014 |  | 0.2221014 | 6.738035e-07 | 1 | 4.625917e-09 | 3. 1st derivative and r = re: xi = p/(p-q) * Ec/sqrt(Z) | 2.341617 | (for xi) | TB-SMA only
|  |  | -0.98 | -0.002581975 |  | 2.992037 | -0.01047197 | -0.1256637 | -0.01159971 |  | -0.01159971 | 1.27178e-06 | 1
|  |  | -0.96 | -0.05774614 |  | 3.01255 | -0.2342068 | -2.810482 | -0.2355945 |  | -0.2355945 | 1.92567e-06 | 1 |  | check (xi/A)/(p/q) | 1 | vs. sqrt(Z) = | 3.464102 | Differene = | -2.464102
|  |  | -0.94 | -0.1106054 |  | 3.033064 | -0.4485933 | -5.38312 | -0.4501983 |  | -0.4501983 | 2.57592e-06 | 1
|  |  | -0.92 | -0.1612342 |  | 3.053577 | -0.6539335 | -7.847202 | -0.6557171 |  | -0.6557171 | 3.181033e-06 | 1 |  | Rosato et al., |  |  |  |  | Test | input
|  |  | -0.9 | -0.2097047 |  | 3.074091 | -0.8505204 | -10.20625 | -0.8524475 |  | -0.8524475 | 3.713756e-06 | 1 |  | A | 0.3379833 |  |  |  | HCP | Ac [2] | Rose (Table 1)
|  |  | -0.88 | -0.2560872 |  | 3.094604 | -1.038638 | -12.46366 | -1.040678 |  | -1.040678 | 4.157929e-06 | 1 |  | xi | 2.341617 |  |  |  | l[A] | 0.7108446 | 1st Line
|  |  | -0.86 | -0.3004497 |  | 3.115118 | -1.218564 | -14.62277 | -1.220687 |  | -1.220687 | 4.505876e-06 | 1 | [6 empty] | rwse[A] | 1.41 | 2nd Line
|  |  | -0.84 | -0.3428582 |  | 3.135632 | -1.390564 | -16.68677 | -1.392745 |  | -1.392745 | 4.756275e-06 | 1 |  | p/q | 2.951149 |  |  |  | factor, f | 1 | f*B(V0)'= | 2.049
|  |  | -0.82 | -0.3833769 |  | 3.156145 | -1.5549 | -18.6588 | -1.557116 |  | -1.557116 | 4.91242e-06 | 1 |  | d | 0.05 |  |  |  | 3l(B'-1)rwse | 1.586545 | <- The paper is missing the division symbol "/" before rwse.
|  |  | -0.8 | -0.4220679 |  | 3.176659 | -1.711823 | -20.54188 | -1.714055 |  | -1.714055 | 4.980827e-06 | 1 |  | check | 2.629008e-12 | <- Closer to zero is better!!! |  |  | p/q | #NUM! | Note: 2=< p/q <= 5, (closed packing: p/q >= 2.7)
Note: Because the Schrödinger equation is a second-order partial differential equation, it is sometimes thought that there may have been a basis for obtaining a universal curve as a universal solution. |  |  | -0.78 | -0.4589916 |  | 3.197172 | -1.861578 | -22.33894 | -1.863808 |  | -1.863808 | 4.970119e-06 | 1 | [6 empty] | p | 2.875936
|  |  | -0.76 | -0.4942067 |  | 3.217686 | -2.004404 | -24.05284 | -2.006615 |  | -2.006615 | 4.890148e-06 | 1 |  | Table X. d value vs. (p/q) for Rose function
|  |  | -0.74 | -0.5277699 |  | 3.2382 | -2.140529 | -25.68635 | -2.142709 |  | -2.142709 | 4.751324e-06 | 1 |  | d | p/q | MEAM | Abell | Li | FERNANDEZ
|  |  | -0.72 | -0.5597363 |  | 3.258713 | -2.270178 | -27.24214 | -2.272315 |  | -2.272315 | 4.564093e-06 | 1 |  | 0.2 | 8.116799 |  | <- Li | <- In
|  |  | -0.7 | -0.5901595 |  | 3.279227 | -2.393569 | -28.72283 | -2.395652 |  | -2.395652 | 4.338564e-06 | 1 |  | 0.15 | 6.25 |  | <- Li | <- Li, Na
|  |  | -0.68 | -0.6190913 |  | 3.29974 | -2.51091 | -30.13093 | -2.512931 |  | -2.512931 | 4.084235e-06 | 1 |  | 0.1 | 4.539722 |  |  | <- Ag, Hf, Tl, Yb, Zn
|  |  | -0.66 | -0.6465821 |  | 3.320254 | -2.622408 | -31.46889 | -2.62436 |  | -2.62436 | 3.809814e-06 | 1 |  | 0.095 | 4.376402 |  |  | <- Rb
|  |  | -0.64 | -0.6726807 |  | 3.340767 | -2.728258 | -32.7391 | -2.730135 |  | -2.730135 | 3.523106e-06 | 1 |  | 0.09 | 4.21 |  |  | <- Nd
|  |  | -0.62 | -0.6974345 |  | 3.361281 | -2.828655 | -33.94386 | -2.830452 |  | -2.830452 | 3.230959e-06 | 1 |  | 0.085 | 4.053393 |  |  | <- Pt
|  |  | -0.6 | -0.7208894 |  | 3.381795 | -2.923783 | -35.0854 | -2.925497 |  | -2.925497 | 2.939255e-06 | 1 |  | 0.08 | 3.89 |  |  | <- Cu
|  |  | -0.58 | -0.7430899 |  | 3.402308 | -3.013824 | -36.16589 | -3.015453 |  | -3.015453 | 2.652923e-06 | 1 |  | 0.075 | 3.734744 |  | <- K | <- Th
|  |  | -0.56 | -0.7640793 |  | 3.422822 | -3.098953 | -37.18743 | -3.100494 |  | -3.100494 | 2.375989e-06 | 1 |  | 0.07 | 3.58 | <- Si | <- K
|  |  | -0.54 | -0.7838995 |  | 3.443335 | -3.17934 | -38.15208 | -3.180793 |  | -3.180793 | 2.111637e-06 | 1 |  | 0.065 | 3.419675 |  |  | <- Rh
|  |  | -0.52 | -0.8025911 |  | 3.463849 | -3.255149 | -39.06179 | -3.256514 |  | -3.256514 | 1.862277e-06 | 1 |  | 0.06 | 3.26 |  | <- Na, K, Cs, Al
|  |  | -0.5 | -0.8201935 |  | 3.484363 | -3.326541 | -39.91849 | -3.327817 |  | -3.327817 | 1.629629e-06 | 1 |  | 0.055 | 3.107051 |  | <- Cu
|  |  | -0.48 | -0.8367449 |  | 3.504876 | -3.39367 | -40.72404 | -3.394859 |  | -3.394859 | 1.414798e-06 | 1 |  | 0.05 | 2.95 | <- Al,Fe,Ni,Pd,Pt,In,Cu,Ag,Au |  | <- Ni | <- Li,Na,Al,K,Ca,Ti,V,Fe,Co,Ni,Cu,Zn,Nb,Mo,Pd,Ag,Ta,Re,Ir,Pt,Au,Pb,Th
|  |  | -0.46 | -0.8522823 |  | 3.52539 | -3.456686 | -41.48024 | -3.45779 |  | -3.45779 | 1.218363e-06 | 1 |  | 0.045 | 2.795136 |  | <- Ag
|  |  | -0.44 | -0.8668416 |  | 3.545903 | -3.515736 | -42.18883 | -3.516756 |  | -3.516756 | 1.040447e-06 | 1 |  | 0.04 | 2.64 |  | <- Ag | <- K, Pb
|  |  | -0.42 | -0.8804577 |  | 3.566417 | -3.57096 | -42.85152 | -3.571899 |  | -3.571899 | 8.808019e-07 | 1 |  | 0.035 | 2.481044 |  |  | <- Cd
|  |  | -0.4 | -0.8931643 |  | 3.58693 | -3.622496 | -43.46995 | -3.623355 |  | -3.623355 | 7.388704e-07 | 1 |  | 0.03 | 2.32 |  | <- Au
|  |  | -0.38 | -0.904994 |  | 3.607444 | -3.670475 | -44.0457 | -3.671258 |  | -3.671258 | 6.138559e-07 | 1 |  | 0.025 | 2.159411 |  |  | <- Al
|  |  | -0.36 | -0.9159786 |  | 3.627958 | -3.715026 | -44.58031 | -3.715737 |  | -3.715737 | 5.047784e-07 | 1 |  | 0.02 | 1.99 |  | <- Si, Ge
|  |  | -0.34 | -0.9261489 |  | 3.648471 | -3.756275 | -45.07529 | -3.756915 |  | -3.756915 | 4.105276e-07 | 1 |  | 0.015 | 1.818065 |  | <- Si
|  |  | -0.32 | -0.9355344 |  | 3.668985 | -3.794341 | -45.53209 | -3.794915 |  | -3.794915 | 3.299076e-07 | 1 |  | 0.01 | 1.63 |  | <- H | <- In
|  |  | -0.3 | -0.9441642 |  | 3.689498 | -3.829341 | -45.95209 | -3.829853 |  | -3.829853 | 2.616773e-07 | 1 |  | 0.005 | 1.41 |  | <-C
|  |  | -0.28 | -0.9520662 |  | 3.710012 | -3.86139 | -46.33668 | -3.861842 |  | -3.861842 | 2.045829e-07 | 1 |  | 0.001 | 0.857
|  |  | -0.26 | -0.9592674 |  | 3.730526 | -3.890597 | -46.68716 | -3.890993 |  | -3.890993 | 1.573867e-07 | 1 |  | Note: The existence of a minimum for Eb requires p > q.
|  |  | -0.24 | -0.965794 |  | 3.751039 | -3.917067 | -47.00481 | -3.917412 |  | -3.917412 | 1.18889e-07 | 1
|  |  | -0.22 | -0.9716716 |  | 3.771553 | -3.940906 | -47.29087 | -3.941202 |  | -3.941202 | 8.794643e-08 | 1
|  |  | -0.2 | -0.9769246 |  | 3.792066 | -3.962211 | -47.54653 | -3.962463 |  | -3.962463 | 6.348538e-08 | 1
|  |  | -0.18 | -0.9815771 |  | 3.81258 | -3.98108 | -47.77296 | -3.981291 |  | -3.981291 | 4.451192e-08 | 1
|  |  | -0.16 | -0.9856519 |  | 3.833093 | -3.997607 | -47.97129 | -3.997781 |  | -3.997781 | 3.011816e-08 | 1
|  |  | -0.14 | -0.9891716 |  | 3.853607 | -4.011882 | -48.14259 | -4.012022 |  | -4.012022 | 1.948579e-08 | 1
|  |  | -0.12 | -0.9921578 |  | 3.874121 | -4.023994 | -48.28792 | -4.024103 |  | -4.024103 | 1.188714e-08 | 1
|  |  | -0.1 | -0.9946315 |  | 3.894634 | -4.034026 | -48.40832 | -4.034108 |  | -4.034108 | 6.684081e-09 | 1
|  |  | -0.08 | -0.9966129 |  | 3.915148 | -4.042063 | -48.50475 | -4.04212 |  | -4.04212 | 3.325333e-09 | 1
|  |  | -0.06 | -0.9981217 |  | 3.935661 | -4.048182 | -48.57818 | -4.048219 |  | -4.048219 | 1.342295e-09 | 1
|  |  | -0.04 | -0.999177 |  | 3.956175 | -4.052462 | -48.62954 | -4.052481 |  | -4.052481 | 3.438848e-10 | 1
|  |  | -0.02 | -0.9997971 |  | 3.976689 | -4.054977 | -48.65973 | -4.054981 |  | -4.054981 | 1.057839e-07 | 10000
|  | re -> | 0 | -1 |  | 3.997202 | -4.0558 | -48.6696 | -4.055791 |  | -4.055791 | 8.792365e-07 | 10000 | <- re position
|  |  | 0.02 | -0.9998028 |  | 4.017716 | -4.055 | -48.66 | -4.054981 |  | -4.054981 | 3.797394e-06 | 10000
|  |  | 0.04 | -0.9992223 |  | 4.038229 | -4.052646 | -48.63175 | -4.052618 |  | -4.052618 | 7.411898e-10 | 1
|  |  | 0.06 | -0.9982745 |  | 4.058743 | -4.048802 | -48.58562 | -4.048769 |  | -4.048769 | 1.071892e-09 | 1
|  |  | 0.08 | -0.9969752 |  | 4.079256 | -4.043532 | -48.52238 | -4.043496 |  | -4.043496 | 1.309191e-09 | 1
|  |  | 0.1 | -0.9953395 |  | 4.09977 | -4.036898 | -48.44277 | -4.03686 |  | -4.03686 | 1.421713e-09 | 1
|  |  | 0.12 | -0.9933819 |  | 4.120284 | -4.028958 | -48.3475 | -4.028921 |  | -4.028921 | 1.403283e-09 | 1
|  |  | 0.14 | -0.9911166 |  | 4.140797 | -4.019771 | -48.23725 | -4.019735 |  | -4.019735 | 1.267274e-09 | 1
|  |  | 0.16 | -0.9885574 |  | 4.161311 | -4.009391 | -48.11269 | -4.009359 |  | -4.009359 | 1.041438e-09 | 1
|  |  | 0.18 | -0.9857173 |  | 4.181824 | -3.997872 | -47.97447 | -3.997845 |  | -3.997845 | 7.632515e-10 | 1
|  |  | 0.2 | -0.9826093 |  | 4.202338 | -3.985267 | -47.8232 | -3.985245 |  | -3.985245 | 4.758012e-10 | 1
|  |  | 0.22 | -0.9792457 |  | 4.222852 | -3.971625 | -47.6595 | -3.97161 |  | -3.97161 | 2.242033e-10 | 1
|  |  | 0.24 | -0.9756384 |  | 4.243365 | -3.956994 | -47.48393 | -3.956987 |  | -3.956987 | 5.256736e-11 | 1
|  |  | 0.26 | -0.971799 |  | 4.263879 | -3.941422 | -47.29707 | -3.941424 |  | -3.941424 | 1.483332e-12 | 1
|  |  | 0.28 | -0.9677387 |  | 4.284392 | -3.924954 | -47.09945 | -3.924965 |  | -3.924965 | 1.060157e-10 | 1
|  |  | 0.3 | -0.9634681 |  | 4.304906 | -3.907634 | -46.89161 | -3.907654 |  | -3.907654 | 3.941777e-10 | 1
|  |  | 0.32 | -0.9589979 |  | 4.325419 | -3.889503 | -46.67404 | -3.889533 |  | -3.889533 | 8.858546e-10 | 1
|  |  | 0.34 | -0.9543379 |  | 4.345933 | -3.870604 | -46.44724 | -3.870644 |  | -3.870644 | 1.592143e-09 | 1
|  |  | 0.36 | -0.949498 |  | 4.366447 | -3.850974 | -46.21169 | -3.851024 |  | -3.851024 | 2.515067e-09 | 1
|  |  | 0.38 | -0.9444875 |  | 4.38696 | -3.830652 | -45.96783 | -3.830713 |  | -3.830713 | 3.647635e-09 | 1
|  |  | 0.4 | -0.9393155 |  | 4.407474 | -3.809676 | -45.71611 | -3.809746 |  | -3.809746 | 4.974197e-09 | 1
|  |  | 0.42 | -0.9339908 |  | 4.427987 | -3.78808 | -45.45696 | -3.78816 |  | -3.78816 | 6.471057e-09 | 1
|  |  | 0.44 | -0.9285218 |  | 4.448501 | -3.765899 | -45.19078 | -3.765989 |  | -3.765989 | 8.107316e-09 | 1
|  |  | 0.46 | -0.9229166 |  | 4.469015 | -3.743165 | -44.91798 | -3.743264 |  | -3.743264 | 9.845886e-09 | 1
|  |  | 0.48 | -0.9171831 |  | 4.489528 | -3.719911 | -44.63894 | -3.720019 |  | -3.720019 | 1.164465e-08 | 1
|  |  | 0.5 | -0.911329 |  | 4.510042 | -3.696168 | -44.35402 | -3.696284 |  | -3.696284 | 1.345776e-08 | 1
|  |  | 0.52 | -0.9053615 |  | 4.530555 | -3.671965 | -44.06358 | -3.672089 |  | -3.672089 | 1.523695e-08 | 1
|  |  | 0.54 | -0.8992877 |  | 4.551069 | -3.647331 | -43.76797 | -3.647461 |  | -3.647461 | 1.693297e-08 | 1
|  |  | 0.56 | -0.8931145 |  | 4.571582 | -3.622294 | -43.46752 | -3.62243 |  | -3.62243 | 1.849695e-08 | 1
|  |  | 0.58 | -0.8868483 |  | 4.592096 | -3.596879 | -43.16255 | -3.59702 |  | -3.59702 | 1.988187e-08 | 1
|  |  | 0.6 | -0.8804956 |  | 4.61261 | -3.571114 | -42.85337 | -3.571259 |  | -3.571259 | 2.104389e-08 | 1
|  |  | 0.62 | -0.8740623 |  | 4.633123 | -3.545022 | -42.54026 | -3.54517 |  | -3.54517 | 2.194364e-08 | 1
|  |  | 0.64 | -0.8675545 |  | 4.653637 | -3.518628 | -42.22353 | -3.518778 |  | -3.518778 | 2.254753e-08 | 1
|  |  | 0.66 | -0.8609778 |  | 4.67415 | -3.491954 | -41.90344 | -3.492105 |  | -3.492105 | 2.282886e-08 | 1
|  |  | 0.68 | -0.8543375 |  | 4.694664 | -3.465022 | -41.58027 | -3.465173 |  | -3.465173 | 2.276888e-08 | 1
|  |  | 0.7 | -0.8476391 |  | 4.715178 | -3.437855 | -41.25425 | -3.438004 |  | -3.438004 | 2.235775e-08 | 1
|  |  | 0.72 | -0.8408874 |  | 4.735691 | -3.410471 | -40.92566 | -3.410618 |  | -3.410618 | 2.159534e-08 | 1
|  |  | 0.74 | -0.8340875 |  | 4.756205 | -3.382892 | -40.59471 | -3.383035 |  | -3.383035 | 2.049196e-08 | 1
|  |  | 0.76 | -0.827244 |  | 4.776718 | -3.355136 | -40.26163 | -3.355274 |  | -3.355274 | 1.906886e-08 | 1
|  |  | 0.78 | -0.8203613 |  | 4.797232 | -3.327221 | -39.92666 | -3.327353 |  | -3.327353 | 1.735874e-08 | 1
|  |  | 0.8 | -0.8134439 |  | 4.817745 | -3.299166 | -39.58999 | -3.29929 |  | -3.29929 | 1.540596e-08 | 1
|  |  | 0.82 | -0.8064958 |  | 4.838259 | -3.270986 | -39.25183 | -3.271101 |  | -3.271101 | 1.326678e-08 | 1
|  |  | 0.84 | -0.7995212 |  | 4.858773 | -3.242698 | -38.91238 | -3.242803 |  | -3.242803 | 1.100931e-08 | 1
|  |  | 0.86 | -0.7925238 |  | 4.879286 | -3.214318 | -38.57182 | -3.214411 |  | -3.214411 | 8.713495e-06 | 1000
|  |  | 0.88 | -0.7855073 |  | 4.8998 | -3.185861 | -38.23033 | -3.185941 |  | -3.185941 | 6.470811e-06 | 1000
|  |  | 0.9 | -0.7784754 |  | 4.920313 | -3.15734 | -37.88808 | -3.157407 |  | -3.157407 | 4.383984e-06 | 1000
|  |  | 0.92 | -0.7714313 |  | 4.940827 | -3.128771 | -37.54525 | -3.128822 |  | -3.128822 | 2.566516e-09 | 1
|  |  | 0.94 | -0.7643784 |  | 4.961341 | -3.100166 | -37.20199 | -3.1002 |  | -3.1002 | 1.142136e-09 | 1
|  |  | 0.96 | -0.7573198 |  | 4.981854 | -3.071538 | -36.85845 | -3.071553 |  | -3.071553 | 2.441532e-10 | 1
|  |  | 0.98 | -0.7502585 |  | 5.002368 | -3.042898 | -36.51478 | -3.042895 |  | -3.042895 | 1.472376e-11 | 1
|  |  | 1 | -0.7431974 |  | 5.022881 | -3.01426 | -36.17112 | -3.014236 |  | -3.014236 | 6.040393e-10 | 1
|  |  | 1.02 | -0.7361393 |  | 5.043395 | -2.985634 | -35.82761 | -2.985587 |  | -2.985587 | 2.169447e-09 | 1
|  |  | 1.04 | -0.7290868 |  | 5.063908 | -2.95703 | -35.48436 | -2.95696 |  | -2.95696 | 4.874512e-09 | 1
|  |  | 1.06 | -0.7220425 |  | 5.084422 | -2.92846 | -35.14152 | -2.928366 |  | -2.928366 | 8.888027e-09 | 1
|  |  | 1.08 | -0.7150087 |  | 5.104936 | -2.899932 | -34.79919 | -2.899812 |  | -2.899812 | 1.438298e-08 | 1
|  |  | 1.1 | -0.7079878 |  | 5.125449 | -2.871457 | -34.45748 | -2.87131 |  | -2.87131 | 2.153552e-08 | 1
|  |  | 1.12 | -0.700982 |  | 5.145963 | -2.843043 | -34.11652 | -2.842868 |  | -2.842868 | 3.052381e-08 | 1
|  |  | 1.14 | -0.6939935 |  | 5.166476 | -2.814699 | -33.77639 | -2.814495 |  | -2.814495 | 4.152703e-08 | 1
|  |  | 1.16 | -0.6870242 |  | 5.18699 | -2.786433 | -33.43719 | -2.786199 |  | -2.786199 | 5.472417e-08 | 1
|  |  | 1.18 | -0.6800761 |  | 5.207504 | -2.758253 | -33.09903 | -2.757988 |  | -2.757988 | 7.0293e-08 | 1
|  |  | 1.2 | -0.6731511 |  | 5.228017 | -2.730166 | -32.76199 | -2.729869 |  | -2.729869 | 8.840898e-08 | 1
|  |  | 1.22 | -0.6662508 |  | 5.248531 | -2.70218 | -32.42616 | -2.701849 |  | -2.701849 | 1.092441e-07 | 1
|  |  | 1.24 | -0.659377 |  | 5.269044 | -2.674301 | -32.09161 | -2.673937 |  | -2.673937 | 1.329661e-07 | 1
|  |  | 1.26 | -0.6525313 |  | 5.289558 | -2.646536 | -31.75844 | -2.646137 |  | -2.646137 | 1.59737e-07 | 1
|  |  | 1.28 | -0.6457151 |  | 5.310071 | -2.618891 | -31.4267 | -2.618456 |  | -2.618456 | 1.897126e-07 | 1
|  |  | 1.3 | -0.6389299 |  | 5.330585 | -2.591372 | -31.09646 | -2.5909 |  | -2.5909 | 2.230412e-07 | 1
|  |  | 1.32 | -0.6321772 |  | 5.351099 | -2.563984 | -30.76781 | -2.563474 |  | -2.563474 | 2.59863e-07 | 1
|  |  | 1.34 | -0.6254581 |  | 5.371612 | -2.536733 | -30.44079 | -2.536185 |  | -2.536185 | 3.003088e-07 | 1
|  |  | 1.36 | -0.6187739 |  | 5.392126 | -2.509623 | -30.11548 | -2.509036 |  | -2.509036 | 3.444999e-07 | 1
|  |  | 1.38 | -0.6121258 |  | 5.412639 | -2.48266 | -29.79192 | -2.482033 |  | -2.482033 | 3.925468e-07 | 1
|  |  | 1.4 | -0.6055149 |  | 5.433153 | -2.455847 | -29.47017 | -2.45518 |  | -2.45518 | 4.445487e-07 | 1
|  |  | 1.42 | -0.5989422 |  | 5.453667 | -2.42919 | -29.15028 | -2.428482 |  | -2.428482 | 5.005931e-07 | 1
|  |  | 1.44 | -0.5924087 |  | 5.47418 | -2.402691 | -28.83229 | -2.401942 |  | -2.401942 | 5.60755e-07 | 1
|  |  | 1.46 | -0.5859153 |  | 5.494694 | -2.376355 | -28.51626 | -2.375565 |  | -2.375565 | 6.250964e-07 | 1
|  |  | 1.48 | -0.5794629 |  | 5.515207 | -2.350186 | -28.20223 | -2.349353 |  | -2.349353 | 6.936664e-07 | 1
|  |  | 1.5 | -0.5730524 |  | 5.535721 | -2.324186 | -27.89023 | -2.32331 |  | -2.32331 | 7.665002e-07 | 1
|  |  | 1.52 | -0.5666845 |  | 5.556234 | -2.298359 | -27.58031 | -2.29744 |  | -2.29744 | 8.436193e-07 | 1
|  |  | 1.54 | -0.5603598 |  | 5.576748 | -2.272707 | -27.27249 | -2.271746 |  | -2.271746 | 9.250309e-07 | 1
|  |  | 1.56 | -0.5540792 |  | 5.597262 | -2.247234 | -26.96681 | -2.246229 |  | -2.246229 | 1.010728e-06 | 1
|  |  | 1.58 | -0.5478431 |  | 5.617775 | -2.221942 | -26.66331 | -2.220893 |  | -2.220893 | 1.10069e-06 | 1
|  |  | 1.6 | -0.5416523 |  | 5.638289 | -2.196833 | -26.362 | -2.19574 |  | -2.19574 | 1.194882e-06 | 1
|  |  | 1.62 | -0.5355072 |  | 5.658802 | -2.17191 | -26.06292 | -2.170773 |  | -2.170773 | 1.293253e-06 | 1
|  |  | 1.64 | -0.5294083 |  | 5.679316 | -2.147174 | -25.76609 | -2.145993 |  | -2.145993 | 1.39574e-06 | 1
|  |  | 1.66 | -0.5233561 |  | 5.69983 | -2.122628 | -25.47153 | -2.121402 |  | -2.121402 | 1.502266e-06 | 1
|  |  | 1.68 | -0.5173511 |  | 5.720343 | -2.098272 | -25.17927 | -2.097002 |  | -2.097002 | 1.612739e-06 | 1
|  |  | 1.7 | -0.5113935 |  | 5.740857 | -2.07411 | -24.88932 | -2.072796 |  | -2.072796 | 1.727056e-06 | 1
|  |  | 1.72 | -0.5054838 |  | 5.76137 | -2.050141 | -24.60169 | -2.048783 |  | -2.048783 | 1.845097e-06 | 1
|  |  | 1.74 | -0.4996223 |  | 5.781884 | -2.026368 | -24.31642 | -2.024966 |  | -2.024966 | 1.966733e-06 | 1
|  |  | 1.76 | -0.4938092 |  | 5.802397 | -2.002791 | -24.0335 | -2.001345 |  | -2.001345 | 2.091822e-06 | 1
|  |  | 1.78 | -0.4880449 |  | 5.822911 | -1.979412 | -23.75295 | -1.977922 |  | -1.977922 | 2.220209e-06 | 1
|  |  | 1.8 | -0.4823295 |  | 5.843425 | -1.956232 | -23.47478 | -1.954698 |  | -1.954698 | 2.351729e-06 | 1
|  |  | 1.82 | -0.4766632 |  | 5.863938 | -1.933251 | -23.19901 | -1.931674 |  | -1.931674 | 2.486205e-06 | 1
|  |  | 1.84 | -0.4710463 |  | 5.884452 | -1.91047 | -22.92563 | -1.90885 |  | -1.90885 | 2.623452e-06 | 1
|  |  | 1.86 | -0.4654788 |  | 5.904965 | -1.887889 | -22.65467 | -1.886227 |  | -1.886227 | 2.763273e-06 | 1
|  |  | 1.88 | -0.4599608 |  | 5.925479 | -1.865509 | -22.38611 | -1.863805 |  | -1.863805 | 2.905464e-06 | 1
|  |  | 1.9 | -0.4544926 |  | 5.945993 | -1.843331 | -22.11997 | -1.841585 |  | -1.841585 | 3.049812e-06 | 1
|  |  | 1.92 | -0.449074 |  | 5.966506 | -1.821354 | -21.85625 | -1.819567 |  | -1.819567 | 3.196098e-06 | 1
|  |  | 1.94 | -0.4437053 |  | 5.98702 | -1.79958 | -21.59496 | -1.797751 |  | -1.797751 | 3.344093e-06 | 1
|  |  | 1.96 | -0.4383863 |  | 6.007533 | -1.778007 | -21.33609 | -1.776138 |  | -1.776138 | 3.493564e-06 | 1
|  |  | 1.98 | -0.4331171 |  | 6.028047 | -1.756636 | -21.07964 | -1.754727 |  | -1.754727 | 3.644274e-06 | 1
|  |  | 2 | -0.4278977 |  | 6.04856 | -1.735468 | -20.82561 | -1.733519 |  | -1.733519 | 3.795977e-06 | 1
|  |  | 2.02 | -0.4227281 |  | 6.069074 | -1.714501 | -20.57401 | -1.712514 |  | -1.712514 | 3.948428e-06 | 1
|  |  | 2.04 | -0.4176082 |  | 6.089588 | -1.693735 | -20.32482 | -1.69171 |  | -1.69171 | 4.101376e-06 | 1
|  |  | 2.06 | -0.4125379 |  | 6.110101 | -1.673171 | -20.07806 | -1.671109 |  | -1.671109 | 4.254567e-06 | 1
|  |  | 2.08 | -0.4075172 |  | 6.130615 | -1.652808 | -19.8337 | -1.650709 |  | -1.650709 | 4.407746e-06 | 1
|  |  | 2.1 | -0.4025459 |  | 6.151128 | -1.632646 | -19.59175 | -1.63051 |  | -1.63051 | 4.560658e-06 | 1
|  |  | 2.12 | -0.3976239 |  | 6.171642 | -1.612683 | -19.3522 | -1.610512 |  | -1.610512 | 4.713047e-06 | 1
|  |  | 2.14 | -0.3927511 |  | 6.192156 | -1.59292 | -19.11504 | -1.590714 |  | -1.590714 | 4.864657e-06 | 1
|  |  | 2.16 | -0.3879274 |  | 6.212669 | -1.573356 | -18.88027 | -1.571116 |  | -1.571116 | 5.015232e-06 | 1
|  |  | 2.18 | -0.3831525 |  | 6.233183 | -1.55399 | -18.64788 | -1.551717 |  | -1.551717 | 5.16452e-06 | 1
|  |  | 2.2 | -0.3784264 |  | 6.253696 | -1.534822 | -18.41786 | -1.532517 |  | -1.532517 | 5.31227e-06 | 1
|  |  | 2.22 | -0.3737488 |  | 6.27421 | -1.51585 | -18.1902 | -1.513514 |  | -1.513514 | 5.458233e-06 | 1
|  |  | 2.24 | -0.3691195 |  | 6.294723 | -1.497075 | -17.9649 | -1.494708 |  | -1.494708 | 5.602166e-06 | 1
|  |  | 2.26 | -0.3645384 |  | 6.315237 | -1.478495 | -17.74194 | -1.476098 |  | -1.476098 | 5.743828e-06 | 1
|  |  | 2.28 | -0.3600051 |  | 6.335751 | -1.460109 | -17.52131 | -1.457683 |  | -1.457683 | 5.882984e-06 | 1
|  |  | 2.3 | -0.3555196 |  | 6.356264 | -1.441916 | -17.303 | -1.439463 |  | -1.439463 | 6.019404e-06 | 1
|  |  | 2.32 | -0.3510815 |  | 6.376778 | -1.423916 | -17.087 | -1.421436 |  | -1.421436 | 6.152864e-06 | 1
|  |  | 2.34 | -0.3466907 |  | 6.397291 | -1.406108 | -16.8733 | -1.403601 |  | -1.403601 | 6.283145e-06 | 1
|  |  | 2.36 | -0.3423467 |  | 6.417805 | -1.38849 | -16.66188 | -1.385958 |  | -1.385958 | 6.410036e-06 | 1
|  |  | 2.38 | -0.3380495 |  | 6.438319 | -1.371061 | -16.45273 | -1.368505 |  | -1.368505 | 6.533334e-06 | 1
|  |  | 2.4 | -0.3337987 |  | 6.458832 | -1.353821 | -16.24585 | -1.351242 |  | -1.351242 | 6.652841e-06 | 1
|  |  | 2.42 | -0.3295941 |  | 6.479346 | -1.336768 | -16.04121 | -1.334166 |  | -1.334166 | 6.768369e-06 | 1
|  |  | 2.44 | -0.3254353 |  | 6.499859 | -1.3199 | -15.83881 | -1.317278 |  | -1.317278 | 6.879738e-06 | 1
|  |  | 2.46 | -0.3213221 |  | 6.520373 | -1.303218 | -15.63862 | -1.300575 |  | -1.300575 | 6.986776e-06 | 1
|  |  | 2.48 | -0.3172542 |  | 6.540886 | -1.28672 | -15.44064 | -1.284057 |  | -1.284057 | 7.089321e-06 | 1
|  |  | 2.5 | -0.3132313 |  | 6.5614 | -1.270403 | -15.24484 | -1.267723 |  | -1.267723 | 7.187219e-06 | 1
|  |  | 2.52 | -0.3092531 |  | 6.581914 | -1.254269 | -15.05122 | -1.25157 |  | -1.25157 | 7.280326e-06 | 1
|  |  | 2.54 | -0.3053192 |  | 6.602427 | -1.238314 | -14.85976 | -1.235599 |  | -1.235599 | 7.368507e-06 | 1
|  |  | 2.56 | -0.3014294 |  | 6.622941 | -1.222538 | -14.67045 | -1.219808 |  | -1.219808 | 7.451639e-06 | 1
|  |  | 2.58 | -0.2975834 |  | 6.643454 | -1.206939 | -14.48327 | -1.204195 |  | -1.204195 | 7.529606e-06 | 1
|  |  | 2.6 | -0.2937808 |  | 6.663968 | -1.191516 | -14.29819 | -1.188759 |  | -1.188759 | 7.602304e-06 | 1
|  |  | 2.62 | -0.2900213 |  | 6.684482 | -1.176268 | -14.11522 | -1.173499 |  | -1.173499 | 7.669638e-06 | 1
|  |  | 2.64 | -0.2863045 |  | 6.704995 | -1.161194 | -13.93433 | -1.158413 |  | -1.158413 | 7.731525e-06 | 1
|  |  | 2.66 | -0.2826302 |  | 6.725509 | -1.146292 | -13.7555 | -1.143501 |  | -1.143501 | 7.78789e-06 | 1
|  |  | 2.68 | -0.278998 |  | 6.746022 | -1.13156 | -13.57872 | -1.128761 |  | -1.128761 | 7.838669e-06 | 1
|  |  | 2.7 | -0.2754076 |  | 6.766536 | -1.116998 | -13.40398 | -1.11419 |  | -1.11419 | 7.88381e-06 | 1
|  |  | 2.72 | -0.2718586 |  | 6.787049 | -1.102604 | -13.23125 | -1.099789 |  | -1.099789 | 7.923268e-06 | 1
|  |  | 2.74 | -0.2683507 |  | 6.807563 | -1.088377 | -13.06052 | -1.085556 |  | -1.085556 | 7.957012e-06 | 1
|  |  | 2.76 | -0.2648835 |  | 6.828077 | -1.074315 | -12.89178 | -1.071489 |  | -1.071489 | 7.985017e-06 | 1
|  |  | 2.78 | -0.2614568 |  | 6.84859 | -1.060416 | -12.725 | -1.057587 |  | -1.057587 | 8.007272e-06 | 1
|  |  | 2.8 | -0.25807 |  | 6.869104 | -1.04668 | -12.56017 | -1.043848 |  | -1.043848 | 8.023772e-06 | 1
|  |  | 2.82 | -0.254723 |  | 6.889617 | -1.033106 | -12.39727 | -1.030271 |  | -1.030271 | 8.034525e-06 | 1
|  |  | 2.84 | -0.2514154 |  | 6.910131 | -1.019691 | -12.23629 | -1.016855 |  | -1.016855 | 8.039547e-06 | 1
|  |  | 2.86 | -0.2481467 |  | 6.930645 | -1.006434 | -12.0772 | -1.003598 |  | -1.003598 | 8.038863e-06 | 1
|  |  | 2.88 | -0.2449168 |  | 6.951158 | -0.9933334 | -11.92 | -0.9904992 |  | -0.9904992 | 8.032508e-06 | 1
|  |  | 2.9 | -0.2417251 |  | 6.971672 | -0.9803886 | -11.76466 | -0.9775566 |  | -0.9775566 | 8.020526e-06 | 1
|  |  | 2.92 | -0.2385714 |  | 6.992185 | -0.9675978 | -11.61117 | -0.9647689 |  | -0.9647689 | 8.002968e-06 | 1
|  |  | 2.94 | -0.2354553 |  | 7.012699 | -0.9549595 | -11.45951 | -0.9521346 |  | -0.9521346 | 7.979896e-06 | 1
|  |  | 2.96 | -0.2323764 |  | 7.033212 | -0.9424723 | -11.30967 | -0.9396525 |  | -0.9396525 | 7.951379e-06 | 1
|  |  | 2.98 | -0.2293345 |  | 7.053726 | -0.9301348 | -11.16162 | -0.927321 |  | -0.927321 | 7.917494e-06 | 1
|  |  | 3 | -0.2263291 |  | 7.07424 | -0.9179456 | -11.01535 | -0.9151387 |  | -0.9151387 | 7.878325e-06 | 1
|  |  | 3.02 | -0.2233599 |  | 7.094753 | -0.9059032 | -10.87084 | -0.9031043 |  | -0.9031043 | 7.833965e-06 | 1
|  |  | 3.04 | -0.2204266 |  | 7.115267 | -0.8940062 | -10.72807 | -0.8912161 |  | -0.8912161 | 7.784513e-06 | 1
|  |  | 3.06 | -0.2175288 |  | 7.13578 | -0.8822532 | -10.58704 | -0.8794729 |  | -0.8794729 | 7.730074e-06 | 1
|  |  | 3.08 | -0.2146661 |  | 7.156294 | -0.8706429 | -10.44771 | -0.8678733 |  | -0.8678733 | 7.670762e-06 | 1
|  |  | 3.1 | -0.2118383 |  | 7.176808 | -0.8591737 | -10.31008 | -0.8564157 |  | -0.8564157 | 7.606694e-06 | 1
|  |  | 3.12 | -0.2090449 |  | 7.197321 | -0.8478443 | -10.17413 | -0.8450987 |  | -0.8450987 | 7.537996e-06 | 1
|  |  | 3.14 | -0.2062856 |  | 7.217835 | -0.8366532 | -10.03984 | -0.8339211 |  | -0.8339211 | 7.464798e-06 | 1
|  |  | 3.16 | -0.2035601 |  | 7.238348 | -0.8255992 | -9.90719 | -0.8228813 |  | -0.8228813 | 7.387234e-06 | 1
|  |  | 3.18 | -0.2008681 |  | 7.258862 | -0.8146807 | -9.776169 | -0.8119779 |  | -0.8119779 | 7.305445e-06 | 1
|  |  | 3.2 | -0.1982091 |  | 7.279375 | -0.8038965 | -9.646758 | -0.8012096 |  | -0.8012096 | 7.219575e-06 | 1
|  |  | 3.22 | -0.1955829 |  | 7.299889 | -0.793245 | -9.518941 | -0.7905749 |  | -0.7905749 | 7.129774e-06 | 1
|  |  | 3.24 | -0.1929891 |  | 7.320403 | -0.7827251 | -9.392701 | -0.7800725 |  | -0.7800725 | 7.036193e-06 | 1
|  |  | 3.26 | -0.1904273 |  | 7.340916 | -0.7723351 | -9.268022 | -0.7697009 |  | -0.7697009 | 6.93899e-06 | 1
|  |  | 3.28 | -0.1878973 |  | 7.36143 | -0.7620739 | -9.144887 | -0.7594589 |  | -0.7594589 | 6.838323e-06 | 1
|  |  | 3.3 | -0.1853987 |  | 7.381943 | -0.7519401 | -9.023281 | -0.749345 |  | -0.749345 | 6.734354e-06 | 1
|  |  | 3.32 | -0.1829312 |  | 7.402457 | -0.7419322 | -8.903187 | -0.7393579 |  | -0.7393579 | 6.627249e-06 | 1
|  |  | 3.34 | -0.1804944 |  | 7.422971 | -0.732049 | -8.784589 | -0.7294962 |  | -0.7294962 | 6.517175e-06 | 1
|  |  | 3.36 | -0.178088 |  | 7.443484 | -0.7222892 | -8.66747 | -0.7197585 |  | -0.7197585 | 6.4043e-06 | 1
|  |  | 3.38 | -0.1757117 |  | 7.463998 | -0.7126513 | -8.551816 | -0.7101436 |  | -0.7101436 | 6.288795e-06 | 1
|  |  | 3.4 | -0.1733651 |  | 7.484511 | -0.7031342 | -8.43761 | -0.70065 |  | -0.70065 | 6.170832e-06 | 1
|  |  | 3.42 | -0.171048 |  | 7.505025 | -0.6937364 | -8.324836 | -0.6912766 |  | -0.6912766 | 6.050583e-06 | 1
|  |  | 3.44 | -0.16876 |  | 7.525538 | -0.6844566 | -8.21348 | -0.6820218 |  | -0.6820218 | 5.928222e-06 | 1
|  |  | 3.46 | -0.1665007 |  | 7.546052 | -0.6752937 | -8.103524 | -0.6728845 |  | -0.6728845 | 5.803923e-06 | 1
|  |  | 3.48 | -0.16427 |  | 7.566566 | -0.6662462 | -7.994954 | -0.6638634 |  | -0.6638634 | 5.677859e-06 | 1
|  |  | 3.5 | -0.1620674 |  | 7.587079 | -0.6573129 | -7.887755 | -0.654957 |  | -0.654957 | 5.550205e-06 | 1
|  |  | 3.52 | -0.1598926 |  | 7.607593 | -0.6484926 | -7.781911 | -0.6461643 |  | -0.6461643 | 5.421132e-06 | 1
|  |  | 3.54 | -0.1577454 |  | 7.628106 | -0.639784 | -7.677408 | -0.6374838 |  | -0.6374838 | 5.290815e-06 | 1
|  |  | 3.56 | -0.1556255 |  | 7.64862 | -0.6311858 | -7.574229 | -0.6289143 |  | -0.6289143 | 5.159424e-06 | 1
|  |  | 3.58 | -0.1535324 |  | 7.669134 | -0.6226967 | -7.472361 | -0.6204546 |  | -0.6204546 | 5.02713e-06 | 1
|  |  | 3.6 | -0.151466 |  | 7.689647 | -0.6143157 | -7.371788 | -0.6121034 |  | -0.6121034 | 4.894102e-06 | 1
|  |  | 3.62 | -0.1494258 |  | 7.710161 | -0.6060413 | -7.272496 | -0.6038595 |  | -0.6038595 | 4.760506e-06 | 1
|  |  | 3.64 | -0.1474117 |  | 7.730674 | -0.5978725 | -7.17447 | -0.5957216 |  | -0.5957216 | 4.626508e-06 | 1
|  |  | 3.66 | -0.1454234 |  | 7.751188 | -0.589808 | -7.077697 | -0.5876885 |  | -0.5876885 | 4.492271e-06 | 1
|  |  | 3.68 | -0.1434604 |  | 7.771701 | -0.5818467 | -6.98216 | -0.5797591 |  | -0.5797591 | 4.357956e-06 | 1
|  |  | 3.7 | -0.1415226 |  | 7.792215 | -0.5739872 | -6.887847 | -0.5719321 |  | -0.5719321 | 4.223721e-06 | 1
|  |  | 3.72 | -0.1396096 |  | 7.812729 | -0.5662286 | -6.794743 | -0.5642063 |  | -0.5642063 | 4.089721e-06 | 1
|  |  | 3.74 | -0.1377212 |  | 7.833242 | -0.5585695 | -6.702834 | -0.5565805 |  | -0.5565805 | 3.95611e-06 | 1
|  |  | 3.76 | -0.135857 |  | 7.853756 | -0.5510089 | -6.612107 | -0.5490536 |  | -0.5490536 | 3.823037e-06 | 1
|  |  | 3.78 | -0.1340169 |  | 7.874269 | -0.5435456 | -6.522547 | -0.5416245 |  | -0.5416245 | 3.690647e-06 | 1
|  |  | 3.8 | -0.1322004 |  | 7.894783 | -0.5361784 | -6.434141 | -0.5342919 |  | -0.5342919 | 3.559085e-06 | 1
|  |  | 3.82 | -0.1304074 |  | 7.915297 | -0.5289063 | -6.346876 | -0.5270547 |  | -0.5270547 | 3.42849e-06 | 1
|  |  | 3.84 | -0.1286375 |  | 7.93581 | -0.5217281 | -6.260737 | -0.5199118 |  | -0.5199118 | 3.298998e-06 | 1
|  |  | 3.86 | -0.1268906 |  | 7.956324 | -0.5146427 | -6.175713 | -0.5128621 |  | -0.5128621 | 3.170741e-06 | 1
|  |  | 3.88 | -0.1251662 |  | 7.976837 | -0.5076491 | -6.091789 | -0.5059044 |  | -0.5059044 | 3.043847e-06 | 1
|  |  | 3.9 | -0.1234642 |  | 7.997351 | -0.5007461 | -6.008953 | -0.4990377 |  | -0.4990377 | 2.918442e-06 | 1
|  |  | 3.92 | -0.1217843 |  | 8.017864 | -0.4939326 | -5.927192 | -0.4922609 |  | -0.4922609 | 2.794644e-06 | 1
|  |  | 3.94 | -0.1201262 |  | 8.038378 | -0.4872077 | -5.846492 | -0.4855729 |  | -0.4855729 | 2.672572e-06 | 1
|  |  | 3.96 | -0.1184896 |  | 8.058892 | -0.4805702 | -5.766842 | -0.4789726 |  | -0.4789726 | 2.552336e-06 | 1
|  |  | 3.98 | -0.1168744 |  | 8.079405 | -0.474019 | -5.688229 | -0.4724589 |  | -0.4724589 | 2.434044e-06 | 1
|  |  | 4 | -0.1152802 |  | 8.099919 | -0.4675533 | -5.610639 | -0.4660309 |  | -0.4660309 | 2.317802e-06 | 1
|  |  | 4.02 | -0.1137068 |  | 8.120432 | -0.4611719 | -5.534062 | -0.4596874 |  | -0.4596874 | 2.203706e-06 | 1
|  |  | 4.04 | -0.1121539 |  | 8.140946 | -0.4548738 | -5.458485 | -0.4534274 |  | -0.4534274 | 2.091853e-06 | 1
|  |  | 4.06 | -0.1106213 |  | 8.16146 | -0.448658 | -5.383896 | -0.44725 |  | -0.44725 | 1.982332e-06 | 1
|  |  | 4.08 | -0.1091088 |  | 8.181973 | -0.4425235 | -5.310282 | -0.4411541 |  | -0.4411541 | 1.875231e-06 | 1
|  |  | 4.1 | -0.1076161 |  | 8.202487 | -0.4364694 | -5.237633 | -0.4351387 |  | -0.4351387 | 1.770629e-06 | 1
|  |  | 4.12 | -0.106143 |  | 8.223 | -0.4304946 | -5.165935 | -0.4292029 |  | -0.4292029 | 1.668604e-06 | 1
|  |  | 4.14 | -0.1046891 |  | 8.243514 | -0.4245982 | -5.095179 | -0.4233455 |  | -0.4233455 | 1.569229e-06 | 1
|  |  | 4.16 | -0.1032544 |  | 8.264027 | -0.4187793 | -5.025351 | -0.4175658 |  | -0.4175658 | 1.472572e-06 | 1
|  |  | 4.18 | -0.1018386 |  | 8.284541 | -0.4130368 | -4.956442 | -0.4118627 |  | -0.4118627 | 1.378696e-06 | 1
|  |  | 4.2 | -0.1004413 |  | 8.305055 | -0.4073699 | -4.888439 | -0.4062352 |  | -0.4062352 | 1.28766e-06 | 1
|  |  | 4.22 | -0.09906249 |  | 8.325568 | -0.4017777 | -4.821332 | -0.4006824 |  | -0.4006824 | 1.19952e-06 | 1
|  |  | 4.24 | -0.09770183 |  | 8.346082 | -0.3962591 | -4.755109 | -0.3952035 |  | -0.3952035 | 1.114325e-06 | 1
|  |  | 4.26 | -0.09635912 |  | 8.366595 | -0.3908133 | -4.68976 | -0.3897974 |  | -0.3897974 | 1.032121e-06 | 1
|  |  | 4.28 | -0.09503414 |  | 8.387109 | -0.3854395 | -4.625274 | -0.3844633 |  | -0.3844633 | 9.529498e-07 | 1
|  |  | 4.3 | -0.09372667 |  | 8.407623 | -0.3801366 | -4.561639 | -0.3792002 |  | -0.3792002 | 8.768492e-07 | 1
|  |  | 4.32 | -0.09243649 |  | 8.428136 | -0.3749039 | -4.498847 | -0.3740073 |  | -0.3740073 | 8.03852e-07 | 1
|  |  | 4.34 | -0.09116339 |  | 8.44865 | -0.3697405 | -4.436886 | -0.3688837 |  | -0.3688837 | 7.339871e-07 | 1
|  |  | 4.36 | -0.08990715 |  | 8.469163 | -0.3646454 | -4.375745 | -0.3638285 |  | -0.3638285 | 6.672794e-07 | 1
|  |  | 4.38 | -0.08866757 |  | 8.489677 | -0.3596179 | -4.315415 | -0.3588409 |  | -0.3588409 | 6.037497e-07 | 1
|  |  | 4.4 | -0.08744444 |  | 8.51019 | -0.3546571 | -4.255886 | -0.35392 |  | -0.35392 | 5.434149e-07 | 1
|  |  | 4.42 | -0.08623755 |  | 8.530704 | -0.3497622 | -4.197147 | -0.3490649 |  | -0.3490649 | 4.862877e-07 | 1
|  |  | 4.44 | -0.0850467 |  | 8.551218 | -0.3449324 | -4.139189 | -0.3442748 |  | -0.3442748 | 4.323773e-07 | 1
|  |  | 4.46 | -0.08387169 |  | 8.571731 | -0.3401668 | -4.082002 | -0.339549 |  | -0.339549 | 3.81689e-07 | 1
|  |  | 4.48 | -0.08271232 |  | 8.592245 | -0.3354646 | -4.025575 | -0.3348865 |  | -0.3348865 | 3.342245e-07 | 1
|  |  | 4.5 | -0.08156839 |  | 8.612758 | -0.3308251 | -3.969901 | -0.3302866 |  | -0.3302866 | 2.899817e-07 | 1
|  |  | 4.52 | -0.08043972 |  | 8.633272 | -0.3262474 | -3.914969 | -0.3257484 |  | -0.3257484 | 2.489553e-07 | 1
|  |  | 4.54 | -0.0793261 |  | 8.653786 | -0.3217308 | -3.860769 | -0.3212713 |  | -0.3212713 | 2.111363e-07 | 1
|  |  | 4.56 | -0.07822735 |  | 8.674299 | -0.3172745 | -3.807294 | -0.3168543 |  | -0.3168543 | 1.765126e-07 | 1
|  |  | 4.58 | -0.07714327 |  | 8.694813 | -0.3128777 | -3.754532 | -0.3124968 |  | -0.3124968 | 1.450688e-07 | 1
|  |  | 4.6 | -0.0760737 |  | 8.715326 | -0.3085397 | -3.702476 | -0.308198 |  | -0.308198 | 1.167862e-07 | 1
|  |  | 4.62 | -0.07501843 |  | 8.73584 | -0.3042597 | -3.651117 | -0.303957 |  | -0.303957 | 9.164339e-08 | 1
|  |  | 4.64 | -0.07397729 |  | 8.756353 | -0.3000371 | -3.600445 | -0.2997732 |  | -0.2997732 | 6.961573e-08 | 1
|  |  | 4.66 | -0.0729501 |  | 8.776867 | -0.295871 | -3.550452 | -0.2956459 |  | -0.2956459 | 5.067586e-08 | 1
|  |  | 4.68 | -0.07193668 |  | 8.797381 | -0.2917608 | -3.501129 | -0.2915743 |  | -0.2915743 | 3.479366e-08 | 1
|  |  | 4.7 | -0.07093686 |  | 8.817894 | -0.2877057 | -3.452469 | -0.2875576 |  | -0.2875576 | 2.193638e-08 | 1
|  |  | 4.72 | -0.06995046 |  | 8.838408 | -0.2837051 | -3.404461 | -0.2835952 |  | -0.2835952 | 1.206871e-08 | 1
|  |  | 4.74 | -0.06897731 |  | 8.858921 | -0.2797582 | -3.357098 | -0.2796864 |  | -0.2796864 | 5.152915e-09 | 1
|  |  | 4.76 | -0.06801725 |  | 8.879435 | -0.2758644 | -3.310372 | -0.2758305 |  | -0.2758305 | 1.148924e-09 | 1
|  |  | 4.78 | -0.0670701 |  | 8.899949 | -0.2720229 | -3.264275 | -0.2720267 |  | -0.2720267 | 1.442891e-11 | 1
|  |  | 4.8 | -0.0661357 |  | 8.920462 | -0.2682332 | -3.218798 | -0.2682745 |  | -0.2682745 | 1.70499e-09 | 1
|  |  | 4.82 | -0.06521389 |  | 8.940976 | -0.2644945 | -3.173934 | -0.2645731 |  | -0.2645731 | 6.174139e-09 | 1
|  |  | 4.84 | -0.0643045 |  | 8.961489 | -0.2608062 | -3.129674 | -0.2609218 |  | -0.2609218 | 1.337348e-08 | 1
|  |  | 4.86 | -0.06340737 |  | 8.982003 | -0.2571676 | -3.086012 | -0.2573201 |  | -0.2573201 | 2.325279e-08 | 1
|  |  | 4.88 | -0.06252236 |  | 9.002516 | -0.2535782 | -3.042938 | -0.2537673 |  | -0.2537673 | 3.576013e-08 | 1
|  |  | 4.9 | -0.06164929 |  | 9.02303 | -0.2500372 | -3.000446 | -0.2502627 |  | -0.2502627 | 5.084192e-08 | 1
|  |  | 4.92 | -0.06078802 |  | 9.043544 | -0.2465441 | -2.958529 | -0.2468057 |  | -0.2468057 | 6.844306e-08 | 1
|  |  | 4.94 | -0.05993839 |  | 9.064057 | -0.2430981 | -2.917178 | -0.2433956 |  | -0.2433956 | 8.850704e-08 | 1
|  |  | 4.96 | -0.05910026 |  | 9.084571 | -0.2396989 | -2.876386 | -0.240032 |  | -0.240032 | 1.10976e-07 | 1
|  |  | 4.98 | -0.05827348 |  | 9.105084 | -0.2363456 | -2.836147 | -0.2367141 |  | -0.2367141 | 1.357908e-07 | 1
|  |  | 5 | -0.05745789 |  | 9.125598 | -0.2330377 | -2.796453 | -0.2334413 |  | -0.2334413 | 1.628913e-07 | 1
|  |  | 5.02 | -0.05665336 |  | 9.146112 | -0.2297747 | -2.757296 | -0.2302131 |  | -0.2302131 | 1.922161e-07 | 1
|  |  | 5.04 | -0.05585973 |  | 9.166625 | -0.2265559 | -2.718671 | -0.2270289 |  | -0.2270289 | 2.237032e-07 | 1
|  |  | 5.06 | -0.05507688 |  | 9.187139 | -0.2233808 | -2.68057 | -0.223888 |  | -0.223888 | 2.572892e-07 | 1
|  |  | 5.08 | -0.05430465 |  | 9.207652 | -0.2202488 | -2.642986 | -0.22079 |  | -0.22079 | 2.929105e-07 | 1
|  |  | 5.1 | -0.05354291 |  | 9.228166 | -0.2171593 | -2.605912 | -0.2177342 |  | -0.2177342 | 3.305024e-07 | 1
|  |  | 5.12 | -0.05279153 |  | 9.248679 | -0.2141119 | -2.569343 | -0.2147202 |  | -0.2147202 | 3.699998e-07 | 1
|  |  | 5.14 | -0.05205036 |  | 9.269193 | -0.2111059 | -2.53327 | -0.2117472 |  | -0.2117472 | 4.113371e-07 | 1
|  |  | 5.16 | -0.05131928 |  | 9.289707 | -0.2081408 | -2.497689 | -0.2088149 |  | -0.2088149 | 4.544481e-07 | 1
|  |  | 5.18 | -0.05059816 |  | 9.31022 | -0.205216 | -2.462592 | -0.2059226 |  | -0.2059226 | 4.992664e-07 | 1
|  |  | 5.2 | -0.04988685 |  | 9.330734 | -0.2023311 | -2.427973 | -0.2030698 |  | -0.2030698 | 5.457252e-07 | 1
|  |  | 5.22 | -0.04918525 |  | 9.351247 | -0.1994855 | -2.393826 | -0.2002561 |  | -0.2002561 | 5.937577e-07 | 1
|  |  | 5.24 | -0.0484932 |  | 9.371761 | -0.1966787 | -2.360145 | -0.1974808 |  | -0.1974808 | 6.432968e-07 | 1
|  |  | 5.26 | -0.04781061 |  | 9.392275 | -0.1939103 | -2.326923 | -0.1947435 |  | -0.1947435 | 6.942753e-07 | 1
|  |  | 5.28 | -0.04713733 |  | 9.412788 | -0.1911796 | -2.294155 | -0.1920436 |  | -0.1920436 | 7.466263e-07 | 1
|  |  | 5.3 | -0.04647324 |  | 9.433302 | -0.1884862 | -2.261834 | -0.1893808 |  | -0.1893808 | 8.002828e-07 | 1
|  |  | 5.32 | -0.04581824 |  | 9.453815 | -0.1858296 | -2.229955 | -0.1867544 |  | -0.1867544 | 8.551778e-07 | 1
|  |  | 5.34 | -0.04517219 |  | 9.474329 | -0.1832094 | -2.198512 | -0.1841639 |  | -0.1841639 | 9.112448e-07 | 1
|  |  | 5.36 | -0.04453497 |  | 9.494842 | -0.1806249 | -2.167499 | -0.181609 |  | -0.181609 | 9.684175e-07 | 1
|  |  | 5.38 | -0.04390648 |  | 9.515356 | -0.1780759 | -2.136911 | -0.1790891 |  | -0.1790891 | 1.02663e-06 | 1
|  |  | 5.4 | -0.0432866 |  | 9.53587 | -0.1755618 | -2.106742 | -0.1766038 |  | -0.1766038 | 1.085816e-06 | 1
|  |  | 5.42 | -0.04267521 |  | 9.556383 | -0.1730821 | -2.076985 | -0.1741526 |  | -0.1741526 | 1.145912e-06 | 1
|  |  | 5.44 | -0.0420722 |  | 9.576897 | -0.1706364 | -2.047637 | -0.171735 |  | -0.171735 | 1.206851e-06 | 1
|  |  | 5.46 | -0.04147747 |  | 9.59741 | -0.1682243 | -2.018692 | -0.1693506 |  | -0.1693506 | 1.268571e-06 | 1
|  |  | 5.48 | -0.04089089 |  | 9.617924 | -0.1658453 | -1.990143 | -0.166999 |  | -0.166999 | 1.331008e-06 | 1
|  |  | 5.5 | -0.04031237 |  | 9.638438 | -0.1634989 | -1.961987 | -0.1646796 |  | -0.1646796 | 1.394099e-06 | 1
|  |  | 5.52 | -0.0397418 |  | 9.658951 | -0.1611848 | -1.934217 | -0.1623922 |  | -0.1623922 | 1.457782e-06 | 1
|  |  | 5.54 | -0.03917907 |  | 9.679465 | -0.1589025 | -1.906829 | -0.1601361 |  | -0.1601361 | 1.521995e-06 | 1
|  |  | 5.56 | -0.03862407 |  | 9.699978 | -0.1566515 | -1.879818 | -0.1579111 |  | -0.1579111 | 1.586678e-06 | 1
|  |  | 5.58 | -0.03807671 |  | 9.720492 | -0.1544315 | -1.853178 | -0.1557167 |  | -0.1557167 | 1.651772e-06 | 1
|  |  | 5.6 | -0.03753689 |  | 9.741005 | -0.1522421 | -1.826905 | -0.1535525 |  | -0.1535525 | 1.717217e-06 | 1
|  |  | 5.62 | -0.0370045 |  | 9.761519 | -0.1500828 | -1.800994 | -0.1514181 |  | -0.1514181 | 1.782955e-06 | 1
|  |  | 5.64 | -0.03647944 |  | 9.782033 | -0.1479533 | -1.77544 | -0.1493131 |  | -0.1493131 | 1.84893e-06 | 1
|  |  | 5.66 | -0.03596162 |  | 9.802546 | -0.1458531 | -1.750238 | -0.147237 |  | -0.147237 | 1.915085e-06 | 1
|  |  | 5.68 | -0.03545095 |  | 9.82306 | -0.1437819 | -1.725383 | -0.1451896 |  | -0.1451896 | 1.981365e-06 | 1
|  |  | 5.7 | -0.03494731 |  | 9.843573 | -0.1417393 | -1.700872 | -0.1431703 |  | -0.1431703 | 2.047717e-06 | 1
|  |  | 5.72 | -0.03445064 |  | 9.864087 | -0.1397249 | -1.676699 | -0.1411789 |  | -0.1411789 | 2.114087e-06 | 1
|  |  | 5.74 | -0.03396082 |  | 9.884601 | -0.1377383 | -1.652859 | -0.1392149 |  | -0.1392149 | 2.180422e-06 | 1
|  |  | 5.76 | -0.03347777 |  | 9.905114 | -0.1357791 | -1.629349 | -0.137278 |  | -0.137278 | 2.246674e-06 | 1
|  |  | 5.78 | -0.03300139 |  | 9.925628 | -0.133847 | -1.606165 | -0.1353678 |  | -0.1353678 | 2.31279e-06 | 1
|  |  | 5.8 | -0.03253161 |  | 9.946141 | -0.1319417 | -1.5833 | -0.133484 |  | -0.133484 | 2.378724e-06 | 1
|  |  | 5.82 | -0.03206832 |  | 9.966655 | -0.1300627 | -1.560752 | -0.1316262 |  | -0.1316262 | 2.444427e-06 | 1
|  |  | 5.84 | -0.03161145 |  | 9.987168 | -0.1282097 | -1.538517 | -0.129794 |  | -0.129794 | 2.509853e-06 | 1
|  |  | 5.86 | -0.03116091 |  | 10.00768 | -0.1263824 | -1.516589 | -0.1279871 |  | -0.1279871 | 2.574957e-06 | 1
|  |  | 5.88 | -0.03071661 |  | 10.0282 | -0.1245804 | -1.494965 | -0.1262051 |  | -0.1262051 | 2.639695e-06 | 1
|  |  | 5.9 | -0.03027847 |  | 10.04871 | -0.1228034 | -1.473641 | -0.1244478 |  | -0.1244478 | 2.704024e-06 | 1
|  |  | 5.92 | -0.0298464 |  | 10.06922 | -0.121051 | -1.452612 | -0.1227147 |  | -0.1227147 | 2.767903e-06 | 1
|  |  | 5.94 | -0.02942033 |  | 10.08974 | -0.119323 | -1.431876 | -0.1210056 |  | -0.1210056 | 2.831291e-06 | 1
|  |  | 5.96 | -0.02900018 |  | 10.11025 | -0.1176189 | -1.411427 | -0.1193201 |  | -0.1193201 | 2.894149e-06 | 1
|  |  | 5.98 | -0.02858586 |  | 10.13076 | -0.1159385 | -1.391262 | -0.117658 |  | -0.117658 | 2.956439e-06 | 1
|  |  | 6 | -0.0281773 |  | 10.15128 | -0.1142815 | -1.371378 | -0.1160188 |  | -0.1160188 | 3.018124e-06 | 1
|  |  | 6.02 | -0.02777441 |  | 10.17179 | -0.1126475 | -1.35177 | -0.1144022 |  | -0.1144022 | 3.079169e-06 | 1
|  |  | 6.04 | -0.02737713 |  | 10.1923 | -0.1110362 | -1.332434 | -0.112808 |  | -0.112808 | 3.13954e-06 | 1
|  |  | 6.06 | -0.02698538 |  | 10.21282 | -0.1094473 | -1.313368 | -0.1112359 |  | -0.1112359 | 3.199203e-06 | 1
|  |  | 6.08 | -0.02659908 |  | 10.23333 | -0.1078805 | -1.294566 | -0.1096856 |  | -0.1096856 | 3.258127e-06 | 1
|  |  | 6.1 | -0.02621816 |  | 10.25385 | -0.1063356 | -1.276027 | -0.1081567 |  | -0.1081567 | 3.31628e-06 | 1
|  |  | 6.12 | -0.02584254 |  | 10.27436 | -0.1048122 | -1.257746 | -0.1066489 |  | -0.1066489 | 3.373635e-06 | 1
|  |  | 6.14 | -0.02547216 |  | 10.29487 | -0.10331 | -1.23972 | -0.1051621 |  | -0.1051621 | 3.430161e-06 | 1
|  |  | 6.16 | -0.02510695 |  | 10.31539 | -0.1018288 | -1.221945 | -0.1036958 |  | -0.1036958 | 3.485833e-06 | 1
|  |  | 6.18 | -0.02474683 |  | 10.3359 | -0.1003682 | -1.204418 | -0.1022499 |  | -0.1022499 | 3.540625e-06 | 1
|  |  | 6.2 | -0.02439174 |  | 10.35641 | -0.09892801 | -1.187136 | -0.1008239 |  | -0.1008239 | 3.594511e-06 | 1
|  |  | 6.22 | -0.0240416 |  | 10.37693 | -0.09750794 | -1.170095 | -0.09941777 |  | -0.09941777 | 3.647469e-06 | 1
|  |  | 6.24 | -0.02369636 |  | 10.39744 | -0.0961077 | -1.153292 | -0.0980311 |  | -0.0980311 | 3.699476e-06 | 1
|  |  | 6.26 | -0.02335594 |  | 10.41795 | -0.09472703 | -1.136724 | -0.09666365 |  | -0.09666365 | 3.75051e-06 | 1
|  |  | 6.28 | -0.02302028 |  | 10.43847 | -0.09336566 | -1.120388 | -0.09531516 |  | -0.09531516 | 3.800553e-06 | 1
|  |  | 6.3 | -0.02268932 |  | 10.45898 | -0.09202333 | -1.10428 | -0.09398537 |  | -0.09398537 | 3.849585e-06 | 1
|  |  | 6.32 | -0.02236298 |  | 10.47949 | -0.09069979 | -1.088397 | -0.09267402 |  | -0.09267402 | 3.897588e-06 | 1
|  |  | 6.34 | -0.02204122 |  | 10.50001 | -0.08939478 | -1.072737 | -0.09138086 |  | -0.09138086 | 3.944546e-06 | 1
|  |  | 6.36 | -0.02172396 |  | 10.52052 | -0.08810804 | -1.057296 | -0.09010565 |  | -0.09010565 | 3.990443e-06 | 1
|  |  | 6.38 | -0.02141115 |  | 10.54104 | -0.08683933 | -1.042072 | -0.08884813 |  | -0.08884813 | 4.035265e-06 | 1
|  |  | 6.4 | -0.02110272 |  | 10.56155 | -0.08558841 | -1.027061 | -0.08760806 |  | -0.08760806 | 4.078997e-06 | 1
|  |  | 6.42 | -0.02079862 |  | 10.58206 | -0.08435503 | -1.01226 | -0.08638521 |  | -0.08638521 | 4.121629e-06 | 1
|  |  | 6.44 | -0.02049878 |  | 10.60258 | -0.08313895 | -0.9976674 | -0.08517933 |  | -0.08517933 | 4.163147e-06 | 1
|  |  | 6.46 | -0.02020315 |  | 10.62309 | -0.08193994 | -0.9832793 | -0.08399019 |  | -0.08399019 | 4.203543e-06 | 1
|  |  | 6.48 | -0.01991167 |  | 10.6436 | -0.08075777 | -0.9690932 | -0.08281757 |  | -0.08281757 | 4.242807e-06 | 1
|  |  | 6.5 | -0.01962429 |  | 10.66412 | -0.0795922 | -0.9551064 | -0.08166124 |  | -0.08166124 | 4.280929e-06 | 1
|  |  | 6.52 | -0.01934095 |  | 10.68463 | -0.07844302 | -0.9413162 | -0.08052097 |  | -0.08052097 | 4.317903e-06 | 1
|  |  | 6.54 | -0.01906159 |  | 10.70514 | -0.07730999 | -0.9277198 | -0.07939654 |  | -0.07939654 | 4.353723e-06 | 1
|  |  | 6.56 | -0.01878616 |  | 10.72566 | -0.07619289 | -0.9143147 | -0.07828774 |  | -0.07828774 | 4.388382e-06 | 1
|  |  | 6.58 | -0.0185146 |  | 10.74617 | -0.07509152 | -0.9010982 | -0.07719435 |  | -0.07719435 | 4.421876e-06 | 1
|  |  | 6.6 | -0.01824687 |  | 10.76668 | -0.07400565 | -0.8880678 | -0.07611615 |  | -0.07611615 | 4.454201e-06 | 1
|  |  | 6.62 | -0.01798291 |  | 10.7872 | -0.07293507 | -0.8752209 | -0.07505294 |  | -0.07505294 | 4.485355e-06 | 1
|  |  | 6.64 | -0.01772266 |  | 10.80771 | -0.07187958 | -0.862555 | -0.07400451 |  | -0.07400451 | 4.515334e-06 | 1
|  |  | 6.66 | -0.01746609 |  | 10.82823 | -0.07083897 | -0.8500676 | -0.07297066 |  | -0.07297066 | 4.544138e-06 | 1
|  |  | 6.68 | -0.01721313 |  | 10.84874 | -0.06981302 | -0.8377563 | -0.07195119 |  | -0.07195119 | 4.571766e-06 | 1
|  |  | 6.7 | -0.01696374 |  | 10.86925 | -0.06880156 | -0.8256187 | -0.0709459 |  | -0.0709459 | 4.598219e-06 | 1
|  |  | 6.72 | -0.01671788 |  | 10.88977 | -0.06780436 | -0.8136523 | -0.06995459 |  | -0.06995459 | 4.623497e-06 | 1
|  |  | 6.74 | -0.01647548 |  | 10.91028 | -0.06682125 | -0.801855 | -0.06897708 |  | -0.06897708 | 4.647602e-06 | 1
|  |  | 6.76 | -0.01623651 |  | 10.93079 | -0.06585202 | -0.7902242 | -0.06801316 |  | -0.06801316 | 4.670537e-06 | 1
|  |  | 6.78 | -0.01600091 |  | 10.95131 | -0.06489649 | -0.7787578 | -0.06706266 |  | -0.06706266 | 4.692305e-06 | 1
|  |  | 6.8 | -0.01576864 |  | 10.97182 | -0.06395446 | -0.7674535 | -0.06612538 |  | -0.06612538 | 4.712909e-06 | 1
|  |  | 6.82 | -0.01553966 |  | 10.99233 | -0.06302576 | -0.7563091 | -0.06520116 |  | -0.06520116 | 4.732355e-06 | 1
|  |  | 6.84 | -0.01531392 |  | 11.01285 | -0.06211019 | -0.7453223 | -0.06428979 |  | -0.06428979 | 4.750648e-06 | 1
|  |  | 6.86 | -0.01509137 |  | 11.03336 | -0.06120759 | -0.7344911 | -0.06339112 |  | -0.06339112 | 4.767792e-06 | 1
|  |  | 6.88 | -0.01487198 |  | 11.05387 | -0.06031777 | -0.7238132 | -0.06250496 |  | -0.06250496 | 4.783795e-06 | 1
|  |  | 6.9 | -0.01465569 |  | 11.07439 | -0.05944055 | -0.7132866 | -0.06163113 |  | -0.06163113 | 4.798663e-06 | 1
|  |  | 6.92 | -0.01444247 |  | 11.0949 | -0.05857576 | -0.7029091 | -0.06076948 |  | -0.06076948 | 4.812405e-06 | 1
|  |  | 6.94 | -0.01423227 |  | 11.11542 | -0.05772323 | -0.6926788 | -0.05991983 |  | -0.05991983 | 4.825027e-06 | 1
|  |  | 6.96 | -0.01402505 |  | 11.13593 | -0.0568828 | -0.6825936 | -0.05908201 |  | -0.05908201 | 4.836539e-06 | 1
|  |  | 6.98 | -0.01382077 |  | 11.15644 | -0.05605429 | -0.6726515 | -0.05825587 |  | -0.05825587 | 4.846949e-06 | 1
|  |  | 7 | -0.01361939 |  | 11.17696 | -0.05523754 | -0.6628505 | -0.05744123 |  | -0.05744123 | 4.856268e-06 | 1
|  |  | 7.02 | -0.01342088 |  | 11.19747 | -0.05443239 | -0.6531887 | -0.05663795 |  | -0.05663795 | 4.864504e-06 | 1
|  |  | 7.04 | -0.01322518 |  | 11.21798 | -0.05363868 | -0.6436641 | -0.05584586 |  | -0.05584586 | 4.871669e-06 | 1
|  |  | 7.06 | -0.01303226 |  | 11.2385 | -0.05285624 | -0.6342749 | -0.05506481 |  | -0.05506481 | 4.877774e-06 | 1
|  |  | 7.08 | -0.01284209 |  | 11.25901 | -0.05208494 | -0.6250193 | -0.05429465 |  | -0.05429465 | 4.882829e-06 | 1
|  |  | 7.1 | -0.01265462 |  | 11.27952 | -0.0513246 | -0.6158952 | -0.05353522 |  | -0.05353522 | 4.886846e-06 | 1
|  |  | 7.12 | -0.01246982 |  | 11.30004 | -0.05057508 | -0.606901 | -0.05278638 |  | -0.05278638 | 4.889837e-06 | 1
|  |  | 7.14 | -0.01228765 |  | 11.32055 | -0.04983624 | -0.5980349 | -0.05204798 |  | -0.05204798 | 4.891815e-06 | 1
|  |  | 7.16 | -0.01210807 |  | 11.34106 | -0.04910791 | -0.589295 | -0.05131988 |  | -0.05131988 | 4.892792e-06 | 1
|  |  | 7.18 | -0.01193105 |  | 11.36158 | -0.04838996 | -0.5806796 | -0.05060193 |  | -0.05060193 | 4.892781e-06 | 1
|  |  | 7.2 | -0.01175656 |  | 11.38209 | -0.04768225 | -0.572187 | -0.04989399 |  | -0.04989399 | 4.891796e-06 | 1
|  |  | 7.22 | -0.01158455 |  | 11.40261 | -0.04698463 | -0.5638155 | -0.04919593 |  | -0.04919593 | 4.88985e-06 | 1
|  |  | 7.24 | -0.011415 |  | 11.42312 | -0.04629695 | -0.5555634 | -0.0485076 |  | -0.0485076 | 4.886956e-06 | 1
|  |  | 7.26 | -0.01124787 |  | 11.44363 | -0.04561909 | -0.5474291 | -0.04782887 |  | -0.04782887 | 4.88313e-06 | 1
|  |  | 7.28 | -0.01108312 |  | 11.46415 | -0.04495091 | -0.5394109 | -0.04715962 |  | -0.04715962 | 4.878384e-06 | 1
|  |  | 7.3 | -0.01092072 |  | 11.48466 | -0.04429227 | -0.5315072 | -0.0464997 |  | -0.0464997 | 4.872735e-06 | 1
|  |  | 7.32 | -0.01076065 |  | 11.50517 | -0.04364304 | -0.5237165 | -0.04584899 |  | -0.04584899 | 4.866195e-06 | 1
|  |  | 7.34 | -0.01060286 |  | 11.52569 | -0.04300309 | -0.5160371 | -0.04520736 |  | -0.04520736 | 4.858781e-06 | 1
|  |  | 7.36 | -0.01044733 |  | 11.5462 | -0.04237229 | -0.5084675 | -0.04457468 |  | -0.04457468 | 4.850508e-06 | 1
|  |  | 7.38 | -0.01029403 |  | 11.56671 | -0.04175052 | -0.5010062 | -0.04395083 |  | -0.04395083 | 4.84139e-06 | 1
|  |  | 7.4 | -0.01014292 |  | 11.58723 | -0.04113764 | -0.4936517 | -0.04333569 |  | -0.04333569 | 4.831443e-06 | 1
|  |  | 7.42 | -0.009993968 |  | 11.60774 | -0.04053353 | -0.4864024 | -0.04272914 |  | -0.04272914 | 4.820682e-06 | 1
|  |  | 7.44 | -0.009847153 |  | 11.62826 | -0.03993808 | -0.479257 | -0.04213105 |  | -0.04213105 | 4.809124e-06 | 1
|  |  | 7.46 | -0.009702442 |  | 11.64877 | -0.03935116 | -0.472214 | -0.04154132 |  | -0.04154132 | 4.796783e-06 | 1
|  |  | 7.48 | -0.009559805 |  | 11.66928 | -0.03877266 | -0.4652719 | -0.04095982 |  | -0.04095982 | 4.783675e-06 | 1
|  |  | 7.5 | -0.009419213 |  | 11.6898 | -0.03820244 | -0.4584293 | -0.04038644 |  | -0.04038644 | 4.769817e-06 | 1
|  |  | 7.52 | -0.009280638 |  | 11.71031 | -0.03764041 | -0.4516849 | -0.03982106 |  | -0.03982106 | 4.755224e-06 | 1
|  |  | 7.54 | -0.009144052 |  | 11.73082 | -0.03708645 | -0.4450373 | -0.03926358 |  | -0.03926358 | 4.739913e-06 | 1
|  |  | 7.56 | -0.009009426 |  | 11.75134 | -0.03654043 | -0.4384852 | -0.03871388 |  | -0.03871388 | 4.723899e-06 | 1
|  |  | 7.58 | -0.008876735 |  | 11.77185 | -0.03600226 | -0.4320271 | -0.03817187 |  | -0.03817187 | 4.707198e-06 | 1
|  |  | 7.6 | -0.008745949 |  | 11.79236 | -0.03547182 | -0.4256619 | -0.03763742 |  | -0.03763742 | 4.689826e-06 | 1
|  |  | 7.62 | -0.008617044 |  | 11.81288 | -0.03494901 | -0.4193881 | -0.03711044 |  | -0.03711044 | 4.6718e-06 | 1
|  |  | 7.64 | -0.008489992 |  | 11.83339 | -0.03443371 | -0.4132045 | -0.03659082 |  | -0.03659082 | 4.653135e-06 | 1
|  |  | 7.66 | -0.008364768 |  | 11.8539 | -0.03392582 | -0.4071099 | -0.03607846 |  | -0.03607846 | 4.633848e-06 | 1
|  |  | 7.68 | -0.008241345 |  | 11.87442 | -0.03342525 | -0.401103 | -0.03557326 |  | -0.03557326 | 4.613954e-06 | 1
|  |  | 7.7 | -0.0081197 |  | 11.89493 | -0.03293188 | -0.3951826 | -0.03507512 |  | -0.03507512 | 4.59347e-06 | 1
|  |  | 7.72 | -0.007999807 |  | 11.91545 | -0.03244562 | -0.3893474 | -0.03458394 |  | -0.03458394 | 4.572411e-06 | 1
|  |  | 7.74 | -0.007881641 |  | 11.93596 | -0.03196636 | -0.3835963 | -0.03409962 |  | -0.03409962 | 4.550793e-06 | 1
|  |  | 7.76 | -0.007765178 |  | 11.95647 | -0.03149401 | -0.3779281 | -0.03362207 |  | -0.03362207 | 4.528633e-06 | 1
|  |  | 7.78 | -0.007650395 |  | 11.97699 | -0.03102847 | -0.3723416 | -0.03315119 |  | -0.03315119 | 4.505945e-06 | 1
|  |  | 7.8 | -0.007537267 |  | 11.9975 | -0.03056965 | -0.3668358 | -0.0326869 |  | -0.0326869 | 4.482747e-06 | 1
|  |  | 7.82 | -0.007425772 |  | 12.01801 | -0.03011745 | -0.3614093 | -0.03222909 |  | -0.03222909 | 4.459052e-06 | 1
|  |  | 7.84 | -0.007315886 |  | 12.03853 | -0.02967177 | -0.3560613 | -0.03177769 |  | -0.03177769 | 4.434877e-06 | 1
|  |  | 7.86 | -0.007207588 |  | 12.05904 | -0.02923253 | -0.3507904 | -0.03133259 |  | -0.03133259 | 4.410237e-06 | 1
|  |  | 7.88 | -0.007100854 |  | 12.07955 | -0.02879964 | -0.3455957 | -0.03089372 |  | -0.03089372 | 4.385147e-06 | 1
|  |  | 7.9 | -0.006995662 |  | 12.10007 | -0.02837301 | -0.3404761 | -0.03046098 |  | -0.03046098 | 4.359623e-06 | 1
|  |  | 7.92 | -0.006891992 |  | 12.12058 | -0.02795254 | -0.3354305 | -0.03003429 |  | -0.03003429 | 4.33368e-06 | 1
|  |  | 7.94 | -0.006789822 |  | 12.14109 | -0.02753816 | -0.3304579 | -0.02961357 |  | -0.02961357 | 4.307332e-06 | 1
|  |  | 7.96 | -0.006689129 |  | 12.16161 | -0.02712977 | -0.3255572 | -0.02919873 |  | -0.02919873 | 4.280595e-06 | 1
|  |  | 7.98 | -0.006589895 |  | 12.18212 | -0.0267273 | -0.3207275 | -0.02878969 |  | -0.02878969 | 4.253482e-06 | 1
|  |  | 8 | -0.006492097 |  | 12.20264 | -0.02633065 | -0.3159678 | -0.02838637 |  | -0.02838637 | 4.22601e-06 | 1

## fit_1NN_SC
tait or murnaghan (e.g., material project) | input |  | Rose function | input |  |  |  |  | morse | input (Ref) |  | morse | fit
BCC | B |  | BCC | B |  |  |  |  | BCC | B |  | BCC | B |  | Lammps, metal units
E0[eV/atom] | -0.15655902 |  | re[A] | 1.877952 | <- No user input is required here. |  |  |  | D0[eV] | 0.05218556 |  | D0[eV] | 0.05218556 | <-fit | pair_style morse | 2.655769 | # D0[eV] a[1/A] r0[A] rc[A], 1NN for BCC
V0[A^3/atom] | 6.622978 |  | d | 0.02022006 |  |  |  |  | a | 8.819886 |  | a | 8.819886 | <-fit | pair_coeff 1 1 | 0.05218556 | 8.819886 | 1.877913 | 2.266841 | # | B | B
B | 1.443 |  | Z | 6 | Note: Z(FCC)=12, Z(HCP)=12, Z(BCC)=8, Z(SC)=6 |  |  |  | 2D0[eV] | 0.1043711 |  | R0 | 1.877913 | <-fit
C | 2.453 | <-Not use | Natom | 1 | Note: (FCC)=4, (HCP)=2, (BCC)=2, (SC)=1 |  |  |  | 2a | 17.63977 |  | 2D0[eV] | 0.1043711 |  | fit (output)
|  |  | factor | 1 | <- FCC:sqrt(2), BCC:2/sqrt(3), ideal HCP:sqrt(3)/(4/3)^(1/3), SC:1 | [6 empty] | 2a | 17.63977 |  | pair_style morse | 2.655769 | # D0[eV] a[1/A] r0[A] rc[A], 1NN for SC
Note: Material project: Table (correct) [eV] -> [eV/atom] (cohesive energy), [A^3] -> [A^3/atom] (=omega=atomic volume) | [8 empty] | Z | 6 | Note: Z(FCC)=12, Z(HCP)=12, Z(BCC)=8, Z(SC)=6 | p/q | 2 |  | pair_coeff 1 1 | 0.05218556 | 8.819886 | 1.877913 | 2.266841 | # | B | B
Lattice const.[A] | output |  | Rose function | output | [6 empty] | Note: R0 = re | d | 0.02022006
a0 (FCC or BCC) | 1.877952 |  | re[A] | 1.877952 | <- re=a0/factor. i.e., FCC:a0/sqrt(2), BCC:a0/(2/sqrt(3)), ideal HCP:a0(FCC or BCC)*/sqrt(3)*(4/3)^(1/3), SC:a0/1 | [9 empty] | Usage
a0 (ideal HCP) | 2.066953 |  | a | 23.43916 | [7 empty] | (R0-re)/re[%] | -0.002089748 |  | 1. File tab -> Options -> Add-ins -> Solver Add-ins -> [Excel Add-ins] Go... -> [check] Solver Add-in -> OK
|  |  | a* | 0 | [10 empty] | 2. Data tab -> Solver -> Set Object: [$O$19] -> To: [check] Min -> By Changing Variable Cells: [$O$4:$O$7] -> Solve
delta (=d) | -0.3023382 |  | Eu*(a*) | -1 | [10 empty] | Note: It is necessary to increase the constraints, chainging weight or include other structures to fit the required range.
|  |  | Eu(r)[eV/atom] | -0.15655902
|  |  | Eu(r)[eV] | -0.93935412 | [10 empty] | Constraints for fit |  |  | Note
References: https://doi.org/10.1103/PhysRevB.29.2963 , https://doi.org/10.1103/PhysRevB.62.8564, and https://doi.org/10.1103/PhysRevB.64.184102 | [14 empty] | 1. r = re, as = 0: Z*A - sqrt(Z)*xi = -Ec | 0.01651616 | (for A) | TB-SMA only
|  |  | a* | Eu*(a*) |  | r [A] | Eu(r) [eV/atom] | Eu(r) [eV] | E(morse)[eV] |  | E(fit) | Error | weight | Total error | 2. 3rd derivative and d=0.05 at re: p/q = 2.95 | 2.95 | (for p/q) | universal curve (Rose function: d=0.05) + TB-SMA
|  |  | -1 | 0.05496381 |  | 1.797831 | 0.008605081 | 0.05163049 | 0.00840443 |  | 0.00840443 | 4.026094e-08 | 1 | 2.988078e-13 | 3. 1st derivative and r = re: xi = p/(p-q) * Ec/sqrt(Z) | 0.1278299 | (for xi) | TB-SMA only
|  |  | -0.98 | -0.002581975 |  | 1.799434 | -0.0004042315 | -0.002425389 | -0.000609478 |  | -0.000609478 | 4.212615e-08 | 1
|  |  | -0.96 | -0.05774614 |  | 1.801036 | -0.00904068 | -0.05424408 | -0.009248954 |  | -0.009248954 | 4.337843e-08 | 1 |  | check (xi/A)/(p/q) | 1 | vs. sqrt(Z) = | 2.44949 | Differene = | -1.44949
|  |  | -0.94 | -0.1106054 |  | 1.802639 | -0.01731627 | -0.1038976 | -0.01752616 |  | -0.01752616 | 4.405504e-08 | 1
|  |  | -0.92 | -0.1612342 |  | 1.804241 | -0.02524266 | -0.151456 | -0.02545291 |  | -0.02545291 | 4.420355e-08 | 1 |  | Rosato et al., |  |  |  |  | Test | input
|  |  | -0.9 | -0.2097047 |  | 1.805844 | -0.03283117 | -0.196987 | -0.03304064 |  | -0.03304064 | 4.387799e-08 | 1 |  | A | 0.02609317 |  |  |  | BCC | B | Rose (Table 1)
|  |  | -0.88 | -0.2560872 |  | 1.807446 | -0.04009276 | -0.2405566 | -0.04030045 |  | -0.04030045 | 4.313581e-08 | 1 |  | xi | 0.1278299 |  |  |  | l[A] | 0.04517839 | 1st Line
|  |  | -0.86 | -0.3004497 |  | 1.809048 | -0.04703811 | -0.2822286 | -0.04724313 |  | -0.04724313 | 4.203549e-08 | 1 | [6 empty] | rwse[A] | 1.41 | 2nd Line
|  |  | -0.84 | -0.3428582 |  | 1.810651 | -0.05367754 | -0.3220653 | -0.05387912 |  | -0.05387912 | 4.063469e-08 | 1 |  | p/q | 2.951149 |  |  |  | factor, f | 1 | f*B(V0)'= | 2.453
|  |  | -0.82 | -0.3833769 |  | 1.812253 | -0.06002111 | -0.3601266 | -0.06021856 |  | -0.06021856 | 3.898888e-08 | 1 |  | d | 0.05 |  |  |  | 3l(B'-1)rwse | 0.1396685 | <- The paper is missing the division symbol "/" before rwse.
|  |  | -0.8 | -0.4220679 |  | 1.813856 | -0.06607854 | -0.3964712 | -0.06627128 |  | -0.06627128 | 3.715036e-08 | 1 |  | check | 2.629008e-12 | <- Closer to zero is better!!! |  |  | p/q | #NUM! | Note: 2=< p/q <= 5, (closed packing: p/q >= 2.7)
Note: Because the Schrödinger equation is a second-order partial differential equation, it is sometimes thought that there may have been a basis for obtaining a universal curve as a universal solution. |  |  | -0.78 | -0.4589916 |  | 1.815458 | -0.07185928 | -0.4311557 | -0.07204681 |  | -0.07204681 | 3.516755e-08 | 1 | [6 empty] | p | 55.5489
|  |  | -0.76 | -0.4942067 |  | 1.81706 | -0.07737252 | -0.4642351 | -0.07755441 |  | -0.07755441 | 3.308454e-08 | 1 |  | Table X. d value vs. (p/q) for Rose function
|  |  | -0.74 | -0.5277699 |  | 1.818663 | -0.08262713 | -0.4957628 | -0.08280303 |  | -0.08280303 | 3.09409e-08 | 1 |  | d | p/q | MEAM | Abell | Li | FERNANDEZ
|  |  | -0.72 | -0.5597363 |  | 1.820265 | -0.08763177 | -0.5257906 | -0.08780139 |  | -0.08780139 | 2.87716e-08 | 1 |  | 0.2 | 8.116799 |  | <- Li | <- In
|  |  | -0.7 | -0.5901595 |  | 1.821868 | -0.09239479 | -0.5543687 | -0.09255791 |  | -0.09255791 | 2.660703e-08 | 1 |  | 0.15 | 6.25 |  | <- Li | <- Li, Na
|  |  | -0.68 | -0.6190913 |  | 1.82347 | -0.09692433 | -0.581546 | -0.09708076 |  | -0.09708076 | 2.447319e-08 | 1 |  | 0.1 | 4.539722 |  |  | <- Ag, Hf, Tl, Yb, Zn
|  |  | -0.66 | -0.6465821 |  | 1.825072 | -0.1012283 | -0.6073695 | -0.1013779 |  | -0.1013779 | 2.239189e-08 | 1 |  | 0.095 | 4.376402 |  |  | <- Rb
|  |  | -0.64 | -0.6726807 |  | 1.826675 | -0.1053142 | -0.6318854 | -0.105457 |  | -0.105457 | 2.038104e-08 | 1 |  | 0.09 | 4.21 |  |  | <- Nd
|  |  | -0.62 | -0.6974345 |  | 1.828277 | -0.1091897 | -0.6551379 | -0.1093255 |  | -0.1093255 | 1.845493e-08 | 1 |  | 0.085 | 4.053393 |  |  | <- Pt
|  |  | -0.6 | -0.7208894 |  | 1.82988 | -0.1128617 | -0.6771704 | -0.1129907 |  | -0.1129907 | 1.662456e-08 | 1 |  | 0.08 | 3.89 |  |  | <- Cu
|  |  | -0.58 | -0.7430899 |  | 1.831482 | -0.1163374 | -0.6980246 | -0.1164595 |  | -0.1164595 | 1.489798e-08 | 1 |  | 0.075 | 3.734744 |  | <- K | <- Th
|  |  | -0.56 | -0.7640793 |  | 1.833084 | -0.1196235 | -0.7177411 | -0.1197388 |  | -0.1197388 | 1.328061e-08 | 1 |  | 0.07 | 3.58 | <- Si | <- K
|  |  | -0.54 | -0.7838995 |  | 1.834687 | -0.1227265 | -0.7363592 | -0.1228351 |  | -0.1228351 | 1.177556e-08 | 1 |  | 0.065 | 3.419675 |  |  | <- Rh
|  |  | -0.52 | -0.8025911 |  | 1.836289 | -0.1256529 | -0.7539173 | -0.1257548 |  | -0.1257548 | 1.038396e-08 | 1 |  | 0.06 | 3.26 |  | <- Na, K, Cs, Al
|  |  | -0.5 | -0.8201935 |  | 1.837892 | -0.1284087 | -0.7704521 | -0.1285041 |  | -0.1285041 | 9.105214e-09 | 1 |  | 0.055 | 3.107051 |  | <- Cu
|  |  | -0.48 | -0.8367449 |  | 1.839494 | -0.131 | -0.7859997 | -0.131089 |  | -0.131089 | 7.937312e-09 | 1 |  | 0.05 | 2.95 | <- Al,Fe,Ni,Pd,Pt,In,Cu,Ag,Au |  | <- Ni | <- Li,Na,Al,K,Ca,Ti,V,Fe,Co,Ni,Cu,Zn,Nb,Mo,Pd,Ag,Ta,Re,Ir,Pt,Au,Pb,Th
|  |  | -0.46 | -0.8522823 |  | 1.841096 | -0.1334325 | -0.8005949 | -0.1335154 |  | -0.1335154 | 6.877062e-09 | 1 |  | 0.045 | 2.795136 |  | <- Ag
|  |  | -0.44 | -0.8668416 |  | 1.842699 | -0.1357119 | -0.8142712 | -0.1357888 |  | -0.1357888 | 5.920325e-09 | 1 |  | 0.04 | 2.64 |  | <- Ag | <- K, Pb
|  |  | -0.42 | -0.8804577 |  | 1.844301 | -0.1378436 | -0.8270616 | -0.1379147 |  | -0.1379147 | 5.062226e-09 | 1 |  | 0.035 | 2.481044 |  |  | <- Cd
|  |  | -0.4 | -0.8931643 |  | 1.845904 | -0.1398329 | -0.8389975 | -0.1398985 |  | -0.1398985 | 4.297337e-09 | 1 |  | 0.03 | 2.32 |  | <- Au
|  |  | -0.38 | -0.904994 |  | 1.847506 | -0.141685 | -0.8501099 | -0.1417451 |  | -0.1417451 | 3.619844e-09 | 1 |  | 0.025 | 2.159411 |  |  | <- Al
|  |  | -0.36 | -0.9159786 |  | 1.849108 | -0.1434047 | -0.8604283 | -0.1434597 |  | -0.1434597 | 3.023692e-09 | 1 |  | 0.02 | 1.99 |  | <- Si, Ge
|  |  | -0.34 | -0.9261489 |  | 1.850711 | -0.144997 | -0.8699817 | -0.145047 |  | -0.145047 | 2.502708e-09 | 1 |  | 0.015 | 1.818065 |  | <- Si
|  |  | -0.32 | -0.9355344 |  | 1.852313 | -0.1464664 | -0.8787981 | -0.1465116 |  | -0.1465116 | 2.050709e-09 | 1 |  | 0.01 | 1.63 |  | <- H | <- In
|  |  | -0.3 | -0.9441642 |  | 1.853916 | -0.1478174 | -0.8869046 | -0.1478582 |  | -0.1478582 | 1.661591e-09 | 1 |  | 0.005 | 1.41 |  | <-C
|  |  | -0.28 | -0.9520662 |  | 1.855518 | -0.1490545 | -0.8943273 | -0.149091 |  | -0.149091 | 1.329403e-09 | 1 |  | 0.001 | 0.857
|  |  | -0.26 | -0.9592674 |  | 1.85712 | -0.150182 | -0.9010917 | -0.1502143 |  | -0.1502143 | 1.048409e-09 | 1 |  | Note: The existence of a minimum for Eb requires p > q.
|  |  | -0.24 | -0.965794 |  | 1.858723 | -0.1512038 | -0.9072226 | -0.1512323 |  | -0.1512323 | 8.131306e-10 | 1
|  |  | -0.22 | -0.9716716 |  | 1.860325 | -0.1521239 | -0.9127437 | -0.1521488 |  | -0.1521488 | 6.183876e-10 | 1
|  |  | -0.2 | -0.9769246 |  | 1.861928 | -0.1529464 | -0.9176782 | -0.1529678 |  | -0.1529678 | 4.593202e-10 | 1
|  |  | -0.18 | -0.9815771 |  | 1.86353 | -0.1536747 | -0.9220485 | -0.1536929 |  | -0.1536929 | 3.314069e-10 | 1
|  |  | -0.16 | -0.9856519 |  | 1.865133 | -0.1543127 | -0.9258762 | -0.1543279 |  | -0.1543279 | 2.304738e-10 | 1
|  |  | -0.14 | -0.9891716 |  | 1.866735 | -0.1548637 | -0.9291825 | -0.1548761 |  | -0.1548761 | 1.526962e-10 | 1
|  |  | -0.12 | -0.9921578 |  | 1.868337 | -0.1553313 | -0.9319875 | -0.155341 |  | -0.155341 | 9.459633e-11 | 1
|  |  | -0.1 | -0.9946315 |  | 1.86994 | -0.1557185 | -0.9343112 | -0.1557258 |  | -0.1557258 | 5.303552e-11 | 1
|  |  | -0.08 | -0.9966129 |  | 1.871542 | -0.1560287 | -0.9361724 | -0.1560338 |  | -0.1560338 | 2.520258e-11 | 1
|  |  | -0.06 | -0.9981217 |  | 1.873145 | -0.156265 | -0.9375897 | -0.1562679 |  | -0.1562679 | 8.599617e-12 | 1
|  |  | -0.04 | -0.999177 |  | 1.874747 | -0.1564302 | -0.938581 | -0.1564312 |  | -0.1564312 | 1.025424e-12 | 1
|  |  | -0.02 | -0.9997971 |  | 1.876349 | -0.1565273 | -0.9391636 | -0.1565265 |  | -0.1565265 | 5.57128e-09 | 10000
|  | re -> | 0 | -1 |  | 1.877952 | -0.15655902 | -0.93935412 | -0.1565567 |  | -0.1565567 | 5.530791e-08 | 10000 | <- re position
|  |  | 0.02 | -0.9998028 |  | 1.879554 | -0.1565281 | -0.9391689 | -0.1565243 |  | -0.1565243 | 1.452134e-07 | 10000
|  |  | 0.04 | -0.9992223 |  | 1.881157 | -0.1564373 | -0.9386235 | -0.1564321 |  | -0.1564321 | 2.632222e-11 | 1
|  |  | 0.06 | -0.9982745 |  | 1.882759 | -0.1562889 | -0.9377333 | -0.1562826 |  | -0.1562826 | 3.992521e-11 | 1
|  |  | 0.08 | -0.9969752 |  | 1.884361 | -0.1560855 | -0.9365128 | -0.1560781 |  | -0.1560781 | 5.45005e-11 | 1
|  |  | 0.1 | -0.9953395 |  | 1.885964 | -0.1558294 | -0.9349762 | -0.155821 |  | -0.155821 | 6.937752e-11 | 1
|  |  | 0.12 | -0.9933819 |  | 1.887566 | -0.1555229 | -0.9331374 | -0.1555137 |  | -0.1555137 | 8.402647e-11 | 1
|  |  | 0.14 | -0.9911166 |  | 1.889169 | -0.1551682 | -0.9310095 | -0.1551583 |  | -0.1551583 | 9.804087e-11 | 1
|  |  | 0.16 | -0.9885574 |  | 1.890771 | -0.1547676 | -0.9286054 | -0.154757 |  | -0.154757 | 1.111211e-10 | 1
|  |  | 0.18 | -0.9857173 |  | 1.892373 | -0.1543229 | -0.9259377 | -0.1543118 |  | -0.1543118 | 1.230594e-10 | 1
|  |  | 0.2 | -0.9826093 |  | 1.893976 | -0.1538364 | -0.9230181 | -0.1538248 |  | -0.1538248 | 1.337253e-10 | 1
|  |  | 0.22 | -0.9792457 |  | 1.895578 | -0.1533098 | -0.9198585 | -0.1532978 |  | -0.1532978 | 1.430533e-10 | 1
|  |  | 0.24 | -0.9756384 |  | 1.897181 | -0.152745 | -0.91647 | -0.1527327 |  | -0.1527327 | 1.510311e-10 | 1
|  |  | 0.26 | -0.971799 |  | 1.898783 | -0.1521439 | -0.9128634 | -0.1521313 |  | -0.1521313 | 1.576892e-10 | 1
|  |  | 0.28 | -0.9677387 |  | 1.900385 | -0.1515082 | -0.9090493 | -0.1514954 |  | -0.1514954 | 1.630915e-10 | 1
|  |  | 0.3 | -0.9634681 |  | 1.901988 | -0.1508396 | -0.9050378 | -0.1508267 |  | -0.1508267 | 1.673276e-10 | 1
|  |  | 0.32 | -0.9589979 |  | 1.90359 | -0.1501398 | -0.9008386 | -0.1501267 |  | -0.1501267 | 1.705058e-10 | 1
|  |  | 0.34 | -0.9543379 |  | 1.905193 | -0.1494102 | -0.8964612 | -0.1493971 |  | -0.1493971 | 1.727465e-10 | 1
|  |  | 0.36 | -0.949498 |  | 1.906795 | -0.1486525 | -0.8919148 | -0.1486393 |  | -0.1486393 | 1.741784e-10 | 1
|  |  | 0.38 | -0.9444875 |  | 1.908397 | -0.147868 | -0.8872082 | -0.1478548 |  | -0.1478548 | 1.749331e-10 | 1
|  |  | 0.4 | -0.9393155 |  | 1.91 | -0.1470583 | -0.8823499 | -0.1470451 |  | -0.1470451 | 1.751429e-10 | 1
|  |  | 0.42 | -0.9339908 |  | 1.911602 | -0.1462247 | -0.8773481 | -0.1462115 |  | -0.1462115 | 1.749376e-10 | 1
|  |  | 0.44 | -0.9285218 |  | 1.913205 | -0.1453685 | -0.8722107 | -0.1453552 |  | -0.1453552 | 1.744427e-10 | 1
|  |  | 0.46 | -0.9229166 |  | 1.914807 | -0.1444909 | -0.8669455 | -0.1444777 |  | -0.1444777 | 1.737786e-10 | 1
|  |  | 0.48 | -0.9171831 |  | 1.916409 | -0.1435933 | -0.8615598 | -0.1435801 |  | -0.1435801 | 1.730591e-10 | 1
|  |  | 0.5 | -0.911329 |  | 1.918012 | -0.1426768 | -0.8560607 | -0.1426636 |  | -0.1426636 | 1.723916e-10 | 1
|  |  | 0.52 | -0.9053615 |  | 1.919614 | -0.1417425 | -0.8504551 | -0.1417294 |  | -0.1417294 | 1.718772e-10 | 1
|  |  | 0.54 | -0.8992877 |  | 1.921217 | -0.1407916 | -0.8447496 | -0.1407785 |  | -0.1407785 | 1.716105e-10 | 1
|  |  | 0.56 | -0.8931145 |  | 1.922819 | -0.1398251 | -0.8389508 | -0.139812 |  | -0.139812 | 1.716809e-10 | 1
|  |  | 0.58 | -0.8868483 |  | 1.924422 | -0.1388441 | -0.8330646 | -0.138831 |  | -0.138831 | 1.721731e-10 | 1
|  |  | 0.6 | -0.8804956 |  | 1.926024 | -0.1378495 | -0.8270971 | -0.1378364 |  | -0.1378364 | 1.731682e-10 | 1
|  |  | 0.62 | -0.8740623 |  | 1.927626 | -0.1368423 | -0.8210541 | -0.1368291 |  | -0.1368291 | 1.747446e-10 | 1
|  |  | 0.64 | -0.8675545 |  | 1.929229 | -0.1358235 | -0.8149409 | -0.1358102 |  | -0.1358102 | 1.769794e-10 | 1
|  |  | 0.66 | -0.8609778 |  | 1.930831 | -0.1347938 | -0.808763 | -0.1347804 |  | -0.1347804 | 1.799496e-10 | 1
|  |  | 0.68 | -0.8543375 |  | 1.932434 | -0.1337542 | -0.8025255 | -0.1337407 |  | -0.1337407 | 1.837329e-10 | 1
|  |  | 0.7 | -0.8476391 |  | 1.934036 | -0.1327055 | -0.7962333 | -0.1326918 |  | -0.1326918 | 1.884093e-10 | 1
|  |  | 0.72 | -0.8408874 |  | 1.935638 | -0.1316485 | -0.7898911 | -0.1316346 |  | -0.1316346 | 1.940619e-10 | 1
|  |  | 0.74 | -0.8340875 |  | 1.937241 | -0.1305839 | -0.7835035 | -0.1305698 |  | -0.1305698 | 2.007779e-10 | 1
|  |  | 0.76 | -0.827244 |  | 1.938843 | -0.1295125 | -0.777075 | -0.1294981 |  | -0.1294981 | 2.086496e-10 | 1
|  |  | 0.78 | -0.8203613 |  | 1.940446 | -0.128435 | -0.7706098 | -0.1284202 |  | -0.1284202 | 2.177752e-10 | 1
|  |  | 0.8 | -0.8134439 |  | 1.942048 | -0.127352 | -0.7641119 | -0.1273369 |  | -0.1273369 | 2.282591e-10 | 1
|  |  | 0.82 | -0.8064958 |  | 1.94365 | -0.1262642 | -0.7575852 | -0.1262487 |  | -0.1262487 | 2.402127e-10 | 1
|  |  | 0.84 | -0.7995212 |  | 1.945253 | -0.1251723 | -0.7510335 | -0.1251563 |  | -0.1251563 | 2.537548e-10 | 1
|  |  | 0.86 | -0.7925238 |  | 1.946855 | -0.1240767 | -0.7444605 | -0.1240603 |  | -0.1240603 | 2.690117e-07 | 1000
|  |  | 0.88 | -0.7855073 |  | 1.948458 | -0.1229783 | -0.7378696 | -0.1229613 |  | -0.1229613 | 2.861173e-07 | 1000
|  |  | 0.9 | -0.7784754 |  | 1.95006 | -0.1218773 | -0.731264 | -0.1218599 |  | -0.1218599 | 3.05213e-07 | 1000
|  |  | 0.92 | -0.7714313 |  | 1.951662 | -0.1207745 | -0.7246472 | -0.1207565 |  | -0.1207565 | 3.264474e-10 | 1
|  |  | 0.94 | -0.7643784 |  | 1.953265 | -0.1196703 | -0.718022 | -0.1196516 |  | -0.1196516 | 3.499765e-10 | 1
|  |  | 0.96 | -0.7573198 |  | 1.954867 | -0.1185652 | -0.7113915 | -0.1185459 |  | -0.1185459 | 3.759625e-10 | 1
|  |  | 0.98 | -0.7502585 |  | 1.95647 | -0.1174597 | -0.7047584 | -0.1174396 |  | -0.1174396 | 4.045737e-10 | 1
|  |  | 1 | -0.7431974 |  | 1.958072 | -0.1163543 | -0.6981256 | -0.1163334 |  | -0.1163334 | 4.359835e-10 | 1
|  |  | 1.02 | -0.7361393 |  | 1.959674 | -0.1152492 | -0.6914955 | -0.1152276 |  | -0.1152276 | 4.703702e-10 | 1
|  |  | 1.04 | -0.7290868 |  | 1.961277 | -0.1141451 | -0.6848707 | -0.1141226 |  | -0.1141226 | 5.079154e-10 | 1
|  |  | 1.06 | -0.7220425 |  | 1.962879 | -0.1130423 | -0.6782536 | -0.1130188 |  | -0.1130188 | 5.488034e-10 | 1
|  |  | 1.08 | -0.7150087 |  | 1.964482 | -0.1119411 | -0.6716464 | -0.1119167 |  | -0.1119167 | 5.932205e-10 | 1
|  |  | 1.1 | -0.7079878 |  | 1.966084 | -0.1108419 | -0.6650513 | -0.1108166 |  | -0.1108166 | 6.413531e-10 | 1
|  |  | 1.12 | -0.700982 |  | 1.967686 | -0.1097451 | -0.6584704 | -0.1097187 |  | -0.1097187 | 6.933876e-10 | 1
|  |  | 1.14 | -0.6939935 |  | 1.969289 | -0.1086509 | -0.6519056 | -0.1086236 |  | -0.1086236 | 7.495084e-10 | 1
|  |  | 1.16 | -0.6870242 |  | 1.970891 | -0.1075598 | -0.645359 | -0.1075314 |  | -0.1075314 | 8.098972e-10 | 1
|  |  | 1.18 | -0.6800761 |  | 1.972494 | -0.1064721 | -0.6388323 | -0.1064425 |  | -0.1064425 | 8.747316e-10 | 1
|  |  | 1.2 | -0.6731511 |  | 1.974096 | -0.1053879 | -0.6323272 | -0.1053571 |  | -0.1053571 | 9.441842e-10 | 1
|  |  | 1.22 | -0.6662508 |  | 1.975698 | -0.1043076 | -0.6258454 | -0.1042757 |  | -0.1042757 | 1.018421e-09 | 1
|  |  | 1.24 | -0.659377 |  | 1.977301 | -0.1032314 | -0.6193885 | -0.1031983 |  | -0.1031983 | 1.097601e-09 | 1
|  |  | 1.26 | -0.6525313 |  | 1.978903 | -0.1021597 | -0.6129579 | -0.1021253 |  | -0.1021253 | 1.181873e-09 | 1
|  |  | 1.28 | -0.6457151 |  | 1.980506 | -0.1010925 | -0.6065551 | -0.1010569 |  | -0.1010569 | 1.271379e-09 | 1
|  |  | 1.3 | -0.6389299 |  | 1.982108 | -0.1000302 | -0.6001815 | -0.09999328 |  | -0.09999328 | 1.366247e-09 | 1
|  |  | 1.32 | -0.6321772 |  | 1.983711 | -0.09897304 | -0.5938382 | -0.09893474 |  | -0.09893474 | 1.466594e-09 | 1
|  |  | 1.34 | -0.6254581 |  | 1.985313 | -0.0979211 | -0.5875266 | -0.09788145 |  | -0.09788145 | 1.572527e-09 | 1
|  |  | 1.36 | -0.6187739 |  | 1.986915 | -0.09687463 | -0.5812478 | -0.09683359 |  | -0.09683359 | 1.684136e-09 | 1
|  |  | 1.38 | -0.6121258 |  | 1.988518 | -0.09583381 | -0.5750029 | -0.09579137 |  | -0.09579137 | 1.801498e-09 | 1
|  |  | 1.4 | -0.6055149 |  | 1.99012 | -0.09479881 | -0.5687929 | -0.09475494 |  | -0.09475494 | 1.924674e-09 | 1
|  |  | 1.42 | -0.5989422 |  | 1.991723 | -0.0937698 | -0.5626188 | -0.09372448 |  | -0.09372448 | 2.05371e-09 | 1
|  |  | 1.44 | -0.5924087 |  | 1.993325 | -0.09274692 | -0.5564815 | -0.09270014 |  | -0.09270014 | 2.188636e-09 | 1
|  |  | 1.46 | -0.5859153 |  | 1.994927 | -0.09173033 | -0.550382 | -0.09168206 |  | -0.09168206 | 2.329464e-09 | 1
|  |  | 1.48 | -0.5794629 |  | 1.99653 | -0.09072015 | -0.5443209 | -0.09067039 |  | -0.09067039 | 2.476189e-09 | 1
|  |  | 1.5 | -0.5730524 |  | 1.998132 | -0.08971652 | -0.5382991 | -0.08966525 |  | -0.08966525 | 2.628787e-09 | 1
|  |  | 1.52 | -0.5666845 |  | 1.999735 | -0.08871956 | -0.5323174 | -0.08866677 |  | -0.08866677 | 2.787219e-09 | 1
|  |  | 1.54 | -0.5603598 |  | 2.001337 | -0.08772939 | -0.5263763 | -0.08767506 |  | -0.08767506 | 2.951425e-09 | 1
|  |  | 1.56 | -0.5540792 |  | 2.002939 | -0.08674609 | -0.5204766 | -0.08669022 |  | -0.08669022 | 3.121327e-09 | 1
|  |  | 1.58 | -0.5478431 |  | 2.004542 | -0.08576978 | -0.5146187 | -0.08571237 |  | -0.08571237 | 3.296831e-09 | 1
|  |  | 1.6 | -0.5416523 |  | 2.006144 | -0.08480055 | -0.5088033 | -0.08474158 |  | -0.08474158 | 3.477822e-09 | 1
|  |  | 1.62 | -0.5355072 |  | 2.007747 | -0.08383848 | -0.5030309 | -0.08377795 |  | -0.08377795 | 3.664169e-09 | 1
|  |  | 1.64 | -0.5294083 |  | 2.009349 | -0.08288365 | -0.4973019 | -0.08282155 |  | -0.08282155 | 3.855721e-09 | 1
|  |  | 1.66 | -0.5233561 |  | 2.010951 | -0.08193612 | -0.4916167 | -0.08187246 |  | -0.08187246 | 4.052311e-09 | 1
|  |  | 1.68 | -0.5173511 |  | 2.012554 | -0.08099597 | -0.4859758 | -0.08093075 |  | -0.08093075 | 4.253754e-09 | 1
|  |  | 1.7 | -0.5113935 |  | 2.014156 | -0.08006327 | -0.4803796 | -0.07999648 |  | -0.07999648 | 4.45985e-09 | 1
|  |  | 1.72 | -0.5054838 |  | 2.015759 | -0.07913805 | -0.4748283 | -0.07906971 |  | -0.07906971 | 4.670381e-09 | 1
|  |  | 1.74 | -0.4996223 |  | 2.017361 | -0.07822038 | -0.4693223 | -0.07815048 |  | -0.07815048 | 4.885113e-09 | 1
|  |  | 1.76 | -0.4938092 |  | 2.018963 | -0.07731029 | -0.4638617 | -0.07723885 |  | -0.07723885 | 5.103799e-09 | 1
|  |  | 1.78 | -0.4880449 |  | 2.020566 | -0.07640783 | -0.458447 | -0.07633485 |  | -0.07633485 | 5.326175e-09 | 1
|  |  | 1.8 | -0.4823295 |  | 2.022168 | -0.07551303 | -0.4530782 | -0.07543852 |  | -0.07543852 | 5.551964e-09 | 1
|  |  | 1.82 | -0.4766632 |  | 2.023771 | -0.07462593 | -0.4477556 | -0.0745499 |  | -0.0745499 | 5.780879e-09 | 1
|  |  | 1.84 | -0.4710463 |  | 2.025373 | -0.07374654 | -0.4424793 | -0.073669 |  | -0.073669 | 6.012617e-09 | 1
|  |  | 1.86 | -0.4654788 |  | 2.026975 | -0.0728749 | -0.4372494 | -0.07279586 |  | -0.07279586 | 6.246866e-09 | 1
|  |  | 1.88 | -0.4599608 |  | 2.028578 | -0.07201102 | -0.4320661 | -0.0719305 |  | -0.0719305 | 6.483304e-09 | 1
|  |  | 1.9 | -0.4544926 |  | 2.03018 | -0.07115491 | -0.4269295 | -0.07107293 |  | -0.07107293 | 6.721597e-09 | 1
|  |  | 1.92 | -0.449074 |  | 2.031783 | -0.07030659 | -0.4218395 | -0.07022315 |  | -0.07022315 | 6.961405e-09 | 1
|  |  | 1.94 | -0.4437053 |  | 2.033385 | -0.06946606 | -0.4167964 | -0.06938119 |  | -0.06938119 | 7.202381e-09 | 1
|  |  | 1.96 | -0.4383863 |  | 2.034987 | -0.06863333 | -0.4118 | -0.06854705 |  | -0.06854705 | 7.444168e-09 | 1
|  |  | 1.98 | -0.4331171 |  | 2.03659 | -0.06780839 | -0.4068504 | -0.06772072 |  | -0.06772072 | 7.686407e-09 | 1
|  |  | 2 | -0.4278977 |  | 2.038192 | -0.06699125 | -0.4019475 | -0.06690221 |  | -0.06690221 | 7.928734e-09 | 1
|  |  | 2.02 | -0.4227281 |  | 2.039795 | -0.0661819 | -0.3970914 | -0.06609151 |  | -0.06609151 | 8.170778e-09 | 1
|  |  | 2.04 | -0.4176082 |  | 2.041397 | -0.06538033 | -0.392282 | -0.06528861 |  | -0.06528861 | 8.412171e-09 | 1
|  |  | 2.06 | -0.4125379 |  | 2.043 | -0.06458653 | -0.3875192 | -0.06449351 |  | -0.06449351 | 8.652538e-09 | 1
|  |  | 2.08 | -0.4075172 |  | 2.044602 | -0.06380049 | -0.3828029 | -0.06370619 |  | -0.06370619 | 8.891507e-09 | 1
|  |  | 2.1 | -0.4025459 |  | 2.046204 | -0.06302219 | -0.3781331 | -0.06292664 |  | -0.06292664 | 9.128705e-09 | 1
|  |  | 2.12 | -0.3976239 |  | 2.047807 | -0.06225161 | -0.3735096 | -0.06215484 |  | -0.06215484 | 9.363761e-09 | 1
|  |  | 2.14 | -0.3927511 |  | 2.049409 | -0.06148873 | -0.3689324 | -0.06139077 |  | -0.06139077 | 9.596305e-09 | 1
|  |  | 2.16 | -0.3879274 |  | 2.051012 | -0.06073353 | -0.3644012 | -0.0606344 |  | -0.0606344 | 9.825972e-09 | 1
|  |  | 2.18 | -0.3831525 |  | 2.052614 | -0.05998598 | -0.3599159 | -0.05988572 |  | -0.05988572 | 1.00524e-08 | 1
|  |  | 2.2 | -0.3784264 |  | 2.054216 | -0.05924606 | -0.3554764 | -0.0591447 |  | -0.0591447 | 1.027523e-08 | 1
|  |  | 2.22 | -0.3737488 |  | 2.055819 | -0.05851374 | -0.3510825 | -0.0584113 |  | -0.0584113 | 1.049412e-08 | 1
|  |  | 2.24 | -0.3691195 |  | 2.057421 | -0.05778899 | -0.3467339 | -0.05768551 |  | -0.05768551 | 1.070871e-08 | 1
|  |  | 2.26 | -0.3645384 |  | 2.059024 | -0.05707177 | -0.3424306 | -0.05696728 |  | -0.05696728 | 1.091868e-08 | 1
|  |  | 2.28 | -0.3600051 |  | 2.060626 | -0.05636205 | -0.3381723 | -0.05625658 |  | -0.05625658 | 1.11237e-08 | 1
|  |  | 2.3 | -0.3555196 |  | 2.062228 | -0.0556598 | -0.3339588 | -0.05555339 |  | -0.05555339 | 1.132343e-08 | 1
|  |  | 2.32 | -0.3510815 |  | 2.063831 | -0.05496498 | -0.3297899 | -0.05485766 |  | -0.05485766 | 1.151759e-08 | 1
|  |  | 2.34 | -0.3466907 |  | 2.065433 | -0.05427755 | -0.3256653 | -0.05416935 |  | -0.05416935 | 1.170585e-08 | 1
|  |  | 2.36 | -0.3423467 |  | 2.067036 | -0.05359747 | -0.3215848 | -0.05348844 |  | -0.05348844 | 1.188795e-08 | 1
|  |  | 2.38 | -0.3380495 |  | 2.068638 | -0.0529247 | -0.3175482 | -0.05281487 |  | -0.05281487 | 1.206359e-08 | 1
|  |  | 2.4 | -0.3337987 |  | 2.07024 | -0.0522592 | -0.3135552 | -0.0521486 |  | -0.0521486 | 1.223252e-08 | 1
|  |  | 2.42 | -0.3295941 |  | 2.071843 | -0.05160092 | -0.3096055 | -0.05148959 |  | -0.05148959 | 1.239449e-08 | 1
|  |  | 2.44 | -0.3254353 |  | 2.073445 | -0.05094983 | -0.305699 | -0.05083781 |  | -0.05083781 | 1.254924e-08 | 1
|  |  | 2.46 | -0.3213221 |  | 2.075048 | -0.05030587 | -0.3018352 | -0.0501932 |  | -0.0501932 | 1.269656e-08 | 1
|  |  | 2.48 | -0.3172542 |  | 2.07665 | -0.04966901 | -0.298014 | -0.04955571 |  | -0.04955571 | 1.283624e-08 | 1
|  |  | 2.5 | -0.3132313 |  | 2.078252 | -0.04903919 | -0.2942351 | -0.04892531 |  | -0.04892531 | 1.296807e-08 | 1
|  |  | 2.52 | -0.3092531 |  | 2.079855 | -0.04841636 | -0.2904982 | -0.04830194 |  | -0.04830194 | 1.309187e-08 | 1
|  |  | 2.54 | -0.3053192 |  | 2.081457 | -0.04780048 | -0.2868029 | -0.04768556 |  | -0.04768556 | 1.320747e-08 | 1
|  |  | 2.56 | -0.3014294 |  | 2.08306 | -0.0471915 | -0.283149 | -0.04707611 |  | -0.04707611 | 1.331472e-08 | 1
|  |  | 2.58 | -0.2975834 |  | 2.084662 | -0.04658937 | -0.2795362 | -0.04647355 |  | -0.04647355 | 1.341347e-08 | 1
|  |  | 2.6 | -0.2937808 |  | 2.086264 | -0.04599403 | -0.2759642 | -0.04587783 |  | -0.04587783 | 1.350361e-08 | 1
|  |  | 2.62 | -0.2900213 |  | 2.087867 | -0.04540545 | -0.2724327 | -0.04528889 |  | -0.04528889 | 1.358502e-08 | 1
|  |  | 2.64 | -0.2863045 |  | 2.089469 | -0.04482356 | -0.2689414 | -0.04470669 |  | -0.04470669 | 1.365761e-08 | 1
|  |  | 2.66 | -0.2826302 |  | 2.091072 | -0.04424831 | -0.2654899 | -0.04413118 |  | -0.04413118 | 1.372129e-08 | 1
|  |  | 2.68 | -0.278998 |  | 2.092674 | -0.04367966 | -0.262078 | -0.04356229 |  | -0.04356229 | 1.377601e-08 | 1
|  |  | 2.7 | -0.2754076 |  | 2.094276 | -0.04311755 | -0.2587053 | -0.04299998 |  | -0.04299998 | 1.382172e-08 | 1
|  |  | 2.72 | -0.2718586 |  | 2.095879 | -0.04256192 | -0.2553715 | -0.0424442 |  | -0.0424442 | 1.385838e-08 | 1
|  |  | 2.74 | -0.2683507 |  | 2.097481 | -0.04201272 | -0.2520763 | -0.04189488 |  | -0.04189488 | 1.388597e-08 | 1
|  |  | 2.76 | -0.2648835 |  | 2.099084 | -0.04146991 | -0.2488194 | -0.04135199 |  | -0.04135199 | 1.390449e-08 | 1
|  |  | 2.78 | -0.2614568 |  | 2.100686 | -0.04093341 | -0.2456005 | -0.04081546 |  | -0.04081546 | 1.391395e-08 | 1
|  |  | 2.8 | -0.25807 |  | 2.102289 | -0.04040319 | -0.2424192 | -0.04028523 |  | -0.04028523 | 1.391437e-08 | 1
|  |  | 2.82 | -0.254723 |  | 2.103891 | -0.03987919 | -0.2392751 | -0.03976127 |  | -0.03976127 | 1.39058e-08 | 1
|  |  | 2.84 | -0.2514154 |  | 2.105493 | -0.03936135 | -0.2361681 | -0.0392435 |  | -0.0392435 | 1.388828e-08 | 1
|  |  | 2.86 | -0.2481467 |  | 2.107096 | -0.03884961 | -0.2330977 | -0.03873187 |  | -0.03873187 | 1.386189e-08 | 1
|  |  | 2.88 | -0.2449168 |  | 2.108698 | -0.03834393 | -0.2300636 | -0.03822634 |  | -0.03822634 | 1.382669e-08 | 1
|  |  | 2.9 | -0.2417251 |  | 2.110301 | -0.03784424 | -0.2270655 | -0.03772684 |  | -0.03772684 | 1.378279e-08 | 1
|  |  | 2.92 | -0.2385714 |  | 2.111903 | -0.0373505 | -0.224103 | -0.03723333 |  | -0.03723333 | 1.373028e-08 | 1
|  |  | 2.94 | -0.2354553 |  | 2.113505 | -0.03686265 | -0.2211759 | -0.03674573 |  | -0.03674573 | 1.366929e-08 | 1
|  |  | 2.96 | -0.2323764 |  | 2.115108 | -0.03638063 | -0.2182838 | -0.03626401 |  | -0.03626401 | 1.359994e-08 | 1
|  |  | 2.98 | -0.2293345 |  | 2.11671 | -0.03590438 | -0.2154263 | -0.0357881 |  | -0.0357881 | 1.352238e-08 | 1
|  |  | 3 | -0.2263291 |  | 2.118313 | -0.03543386 | -0.2126032 | -0.03531795 |  | -0.03531795 | 1.343675e-08 | 1
|  |  | 3.02 | -0.2233599 |  | 2.119915 | -0.03496901 | -0.2098141 | -0.0348535 |  | -0.0348535 | 1.334322e-08 | 1
|  |  | 3.04 | -0.2204266 |  | 2.121517 | -0.03450977 | -0.2070586 | -0.0343947 |  | -0.0343947 | 1.324195e-08 | 1
|  |  | 3.06 | -0.2175288 |  | 2.12312 | -0.03405609 | -0.2043366 | -0.03394149 |  | -0.03394149 | 1.313313e-08 | 1
|  |  | 3.08 | -0.2146661 |  | 2.124722 | -0.03360792 | -0.2016475 | -0.03349383 |  | -0.03349383 | 1.301695e-08 | 1
|  |  | 3.1 | -0.2118383 |  | 2.126325 | -0.03316519 | -0.1989912 | -0.03305164 |  | -0.03305164 | 1.289361e-08 | 1
|  |  | 3.12 | -0.2090449 |  | 2.127927 | -0.03272786 | -0.1963672 | -0.03261489 |  | -0.03261489 | 1.276331e-08 | 1
|  |  | 3.14 | -0.2062856 |  | 2.129529 | -0.03229588 | -0.1937753 | -0.03218351 |  | -0.03218351 | 1.262627e-08 | 1
|  |  | 3.16 | -0.2035601 |  | 2.131132 | -0.03186918 | -0.1912151 | -0.03175745 |  | -0.03175745 | 1.24827e-08 | 1
|  |  | 3.18 | -0.2008681 |  | 2.132734 | -0.03144771 | -0.1886863 | -0.03133666 |  | -0.03133666 | 1.233284e-08 | 1
|  |  | 3.2 | -0.1982091 |  | 2.134337 | -0.03103142 | -0.1861885 | -0.03092107 |  | -0.03092107 | 1.217693e-08 | 1
|  |  | 3.22 | -0.1955829 |  | 2.135939 | -0.03062026 | -0.1837216 | -0.03051065 |  | -0.03051065 | 1.201519e-08 | 1
|  |  | 3.24 | -0.1929891 |  | 2.137541 | -0.03021418 | -0.1812851 | -0.03010533 |  | -0.03010533 | 1.184788e-08 | 1
|  |  | 3.26 | -0.1904273 |  | 2.139144 | -0.02981312 | -0.1788787 | -0.02970506 |  | -0.02970506 | 1.167525e-08 | 1
|  |  | 3.28 | -0.1878973 |  | 2.140746 | -0.02941702 | -0.1765021 | -0.02930979 |  | -0.02930979 | 1.149755e-08 | 1
|  |  | 3.3 | -0.1853987 |  | 2.142349 | -0.02902584 | -0.174155 | -0.02891947 |  | -0.02891947 | 1.131503e-08 | 1
|  |  | 3.32 | -0.1829312 |  | 2.143951 | -0.02863952 | -0.1718371 | -0.02853404 |  | -0.02853404 | 1.112797e-08 | 1
|  |  | 3.34 | -0.1804944 |  | 2.145553 | -0.02825802 | -0.1695481 | -0.02815344 |  | -0.02815344 | 1.093661e-08 | 1
|  |  | 3.36 | -0.178088 |  | 2.147156 | -0.02788128 | -0.1672877 | -0.02777764 |  | -0.02777764 | 1.074123e-08 | 1
|  |  | 3.38 | -0.1757117 |  | 2.148758 | -0.02750924 | -0.1650555 | -0.02740657 |  | -0.02740657 | 1.05421e-08 | 1
|  |  | 3.4 | -0.1733651 |  | 2.150361 | -0.02714187 | -0.1628512 | -0.02704019 |  | -0.02704019 | 1.033948e-08 | 1
|  |  | 3.42 | -0.171048 |  | 2.151963 | -0.0267791 | -0.1606746 | -0.02667844 |  | -0.02667844 | 1.013364e-08 | 1
|  |  | 3.44 | -0.16876 |  | 2.153565 | -0.02642089 | -0.1585254 | -0.02632127 |  | -0.02632127 | 9.924854e-09 | 1
|  |  | 3.46 | -0.1665007 |  | 2.155168 | -0.02606719 | -0.1564031 | -0.02596863 |  | -0.02596863 | 9.713392e-09 | 1
|  |  | 3.48 | -0.16427 |  | 2.15677 | -0.02571795 | -0.1543077 | -0.02562048 |  | -0.02562048 | 9.499523e-09 | 1
|  |  | 3.5 | -0.1620674 |  | 2.158373 | -0.02537311 | -0.1522387 | -0.02527676 |  | -0.02527676 | 9.283516e-09 | 1
|  |  | 3.52 | -0.1598926 |  | 2.159975 | -0.02503264 | -0.1501958 | -0.02493742 |  | -0.02493742 | 9.065638e-09 | 1
|  |  | 3.54 | -0.1577454 |  | 2.161578 | -0.02469647 | -0.1481788 | -0.02460242 |  | -0.02460242 | 8.846156e-09 | 1
|  |  | 3.56 | -0.1556255 |  | 2.16318 | -0.02436457 | -0.1461874 | -0.0242717 |  | -0.0242717 | 8.625333e-09 | 1
|  |  | 3.58 | -0.1535324 |  | 2.164782 | -0.02403688 | -0.1442213 | -0.02394521 |  | -0.02394521 | 8.403432e-09 | 1
|  |  | 3.6 | -0.151466 |  | 2.166385 | -0.02371336 | -0.1422802 | -0.02362292 |  | -0.02362292 | 8.180711e-09 | 1
|  |  | 3.62 | -0.1494258 |  | 2.167987 | -0.02339396 | -0.1403638 | -0.02330476 |  | -0.02330476 | 7.957426e-09 | 1
|  |  | 3.64 | -0.1474117 |  | 2.16959 | -0.02307864 | -0.1384718 | -0.0229907 |  | -0.0229907 | 7.733831e-09 | 1
|  |  | 3.66 | -0.1454234 |  | 2.171192 | -0.02276734 | -0.136604 | -0.02268068 |  | -0.02268068 | 7.510175e-09 | 1
|  |  | 3.68 | -0.1434604 |  | 2.172794 | -0.02246002 | -0.1347601 | -0.02237466 |  | -0.02237466 | 7.286702e-09 | 1
|  |  | 3.7 | -0.1415226 |  | 2.174397 | -0.02215664 | -0.1329398 | -0.02207259 |  | -0.02207259 | 7.063654e-09 | 1
|  |  | 3.72 | -0.1396096 |  | 2.175999 | -0.02185714 | -0.1311428 | -0.02177443 |  | -0.02177443 | 6.841268e-09 | 1
|  |  | 3.74 | -0.1377212 |  | 2.177602 | -0.02156149 | -0.1293689 | -0.02148013 |  | -0.02148013 | 6.619775e-09 | 1
|  |  | 3.76 | -0.135857 |  | 2.179204 | -0.02126964 | -0.1276179 | -0.02118965 |  | -0.02118965 | 6.399402e-09 | 1
|  |  | 3.78 | -0.1340169 |  | 2.180806 | -0.02098155 | -0.1258893 | -0.02090293 |  | -0.02090293 | 6.180372e-09 | 1
|  |  | 3.8 | -0.1322004 |  | 2.182409 | -0.02069717 | -0.124183 | -0.02061995 |  | -0.02061995 | 5.9629e-09 | 1
|  |  | 3.82 | -0.1304074 |  | 2.184011 | -0.02041645 | -0.1224987 | -0.02034064 |  | -0.02034064 | 5.747198e-09 | 1
|  |  | 3.84 | -0.1286375 |  | 2.185614 | -0.02013937 | -0.1208362 | -0.02006498 |  | -0.02006498 | 5.533471e-09 | 1
|  |  | 3.86 | -0.1268906 |  | 2.187216 | -0.01986586 | -0.1191952 | -0.01979291 |  | -0.01979291 | 5.321917e-09 | 1
|  |  | 3.88 | -0.1251662 |  | 2.188818 | -0.0195959 | -0.1175754 | -0.01952439 |  | -0.01952439 | 5.112731e-09 | 1
|  |  | 3.9 | -0.1234642 |  | 2.190421 | -0.01932943 | -0.1159766 | -0.01925939 |  | -0.01925939 | 4.906099e-09 | 1
|  |  | 3.92 | -0.1217843 |  | 2.192023 | -0.01906643 | -0.1143986 | -0.01899785 |  | -0.01899785 | 4.702202e-09 | 1
|  |  | 3.94 | -0.1201262 |  | 2.193626 | -0.01880683 | -0.112841 | -0.01873974 |  | -0.01873974 | 4.501214e-09 | 1
|  |  | 3.96 | -0.1184896 |  | 2.195228 | -0.01855062 | -0.1113037 | -0.01848502 |  | -0.01848502 | 4.303303e-09 | 1
|  |  | 3.98 | -0.1168744 |  | 2.19683 | -0.01829774 | -0.1097864 | -0.01823364 |  | -0.01823364 | 4.10863e-09 | 1
|  |  | 4 | -0.1152802 |  | 2.198433 | -0.01804815 | -0.1082889 | -0.01798556 |  | -0.01798556 | 3.917349e-09 | 1
|  |  | 4.02 | -0.1137068 |  | 2.200035 | -0.01780182 | -0.1068109 | -0.01774075 |  | -0.01774075 | 3.729609e-09 | 1
|  |  | 4.04 | -0.1121539 |  | 2.201638 | -0.0175587 | -0.1053522 | -0.01749916 |  | -0.01749916 | 3.545549e-09 | 1
|  |  | 4.06 | -0.1106213 |  | 2.20324 | -0.01731877 | -0.1039126 | -0.01726076 |  | -0.01726076 | 3.365305e-09 | 1
|  |  | 4.08 | -0.1091088 |  | 2.204842 | -0.01708197 | -0.1024918 | -0.0170255 |  | -0.0170255 | 3.189002e-09 | 1
|  |  | 4.1 | -0.1076161 |  | 2.206445 | -0.01684827 | -0.1010896 | -0.01679335 |  | -0.01679335 | 3.016763e-09 | 1
|  |  | 4.12 | -0.106143 |  | 2.208047 | -0.01661764 | -0.09970583 | -0.01656426 |  | -0.01656426 | 2.848699e-09 | 1
|  |  | 4.14 | -0.1046891 |  | 2.20965 | -0.01639003 | -0.09834018 | -0.01633821 |  | -0.01633821 | 2.684918e-09 | 1
|  |  | 4.16 | -0.1032544 |  | 2.211252 | -0.01616541 | -0.09699247 | -0.01611516 |  | -0.01611516 | 2.525519e-09 | 1
|  |  | 4.18 | -0.1018386 |  | 2.212854 | -0.01594375 | -0.09566247 | -0.01589506 |  | -0.01589506 | 2.370595e-09 | 1
|  |  | 4.2 | -0.1004413 |  | 2.214457 | -0.015725 | -0.09434997 | -0.01567788 |  | -0.01567788 | 2.220233e-09 | 1
|  |  | 4.22 | -0.09906249 |  | 2.216059 | -0.01550913 | -0.09305476 | -0.01546358 |  | -0.01546358 | 2.074511e-09 | 1
|  |  | 4.24 | -0.09770183 |  | 2.217662 | -0.0152961 | -0.09177662 | -0.01525213 |  | -0.01525213 | 1.933501e-09 | 1
|  |  | 4.26 | -0.09635912 |  | 2.219264 | -0.01508589 | -0.09051534 | -0.0150435 |  | -0.0150435 | 1.797271e-09 | 1
|  |  | 4.28 | -0.09503414 |  | 2.220867 | -0.01487845 | -0.08927071 | -0.01483764 |  | -0.01483764 | 1.665879e-09 | 1
|  |  | 4.3 | -0.09372667 |  | 2.222469 | -0.01467376 | -0.08804253 | -0.01463452 |  | -0.01463452 | 1.539378e-09 | 1
|  |  | 4.32 | -0.09243649 |  | 2.224071 | -0.01447177 | -0.0868306 | -0.01443411 |  | -0.01443411 | 1.417814e-09 | 1
|  |  | 4.34 | -0.09116339 |  | 2.225674 | -0.01427245 | -0.0856347 | -0.01423638 |  | -0.01423638 | 1.301229e-09 | 1
|  |  | 4.36 | -0.08990715 |  | 2.227276 | -0.01407578 | -0.08445465 | -0.01404128 |  | -0.01404128 | 1.189654e-09 | 1
|  |  | 4.38 | -0.08866757 |  | 2.228879 | -0.01388171 | -0.08329025 | -0.0138488 |  | -0.0138488 | 1.083119e-09 | 1
|  |  | 4.4 | -0.08744444 |  | 2.230481 | -0.01369022 | -0.08214129 | -0.01365888 |  | -0.01365888 | 9.816445e-10 | 1
|  |  | 4.42 | -0.08623755 |  | 2.232083 | -0.01350127 | -0.0810076 | -0.01347151 |  | -0.01347151 | 8.852467e-10 | 1
|  |  | 4.44 | -0.0850467 |  | 2.233686 | -0.01331483 | -0.07988897 | -0.01328665 |  | -0.01328665 | 7.939355e-10 | 1
|  |  | 4.46 | -0.08387169 |  | 2.235288 | -0.01313087 | -0.07878522 | -0.01310427 |  | -0.01310427 | 7.077151e-10 | 1
|  |  | 4.48 | -0.08271232 |  | 2.236891 | -0.01294936 | -0.07769616 | -0.01292433 |  | -0.01292433 | 6.265844e-10 | 1
|  |  | 4.5 | -0.08156839 |  | 2.238493 | -0.01277027 | -0.07662161 | -0.0127468 |  | -0.0127468 | 5.505367e-10 | 1
|  |  | 4.52 | -0.08043972 |  | 2.240095 | -0.01259356 | -0.07556138 | -0.01257166 |  | -0.01257166 | 4.795599e-10 | 1
|  |  | 4.54 | -0.0793261 |  | 2.241698 | -0.01241922 | -0.0745153 | -0.01239888 |  | -0.01239888 | 4.136371e-10 | 1
|  |  | 4.56 | -0.07822735 |  | 2.2433 | -0.0122472 | -0.07348318 | -0.01222841 |  | -0.01222841 | 3.527462e-10 | 1
|  |  | 4.58 | -0.07714327 |  | 2.244903 | -0.01207748 | -0.07246485 | -0.01206025 |  | -0.01206025 | 2.968601e-10 | 1
|  |  | 4.6 | -0.0760737 |  | 2.246505 | -0.01191002 | -0.07146014 | -0.01189434 |  | -0.01189434 | 2.459473e-10 | 1
|  |  | 4.62 | -0.07501843 |  | 2.248107 | -0.01174481 | -0.07046887 | -0.01173067 |  | -0.01173067 | 1.999715e-10 | 1
|  |  | 4.64 | -0.07397729 |  | 2.24971 | -0.01158181 | -0.06949087 | -0.01156921 |  | -0.01156921 | 1.588921e-10 | 1
|  |  | 4.66 | -0.0729501 |  | 2.251312 | -0.011421 | -0.06852598 | -0.01140992 |  | -0.01140992 | 1.226642e-10 | 1
|  |  | 4.68 | -0.07193668 |  | 2.252915 | -0.01126234 | -0.06757402 | -0.01125278 |  | -0.01125278 | 9.123881e-11 | 1
|  |  | 4.7 | -0.07093686 |  | 2.254517 | -0.01110581 | -0.06663483 | -0.01109777 |  | -0.01109777 | 6.456294e-11 | 1
|  |  | 4.72 | -0.06995046 |  | 2.256119 | -0.01095138 | -0.06570825 | -0.01094485 |  | -0.01094485 | 4.257986e-11 | 1
|  |  | 4.74 | -0.06897731 |  | 2.257722 | -0.01079902 | -0.06479412 | -0.010794 |  | -0.010794 | 2.522919e-11 | 1
|  |  | 4.76 | -0.06801725 |  | 2.259324 | -0.01064871 | -0.06389228 | -0.01064519 |  | -0.01064519 | 1.244705e-11 | 1
|  |  | 4.78 | -0.0670701 |  | 2.260927 | -0.01050043 | -0.06300257 | -0.01049839 |  | -0.01049839 | 4.166227e-12 | 1
|  |  | 4.8 | -0.0661357 |  | 2.262529 | -0.01035414 | -0.06212484 | -0.01035358 |  | -0.01035358 | 3.163445e-13 | 1
|  |  | 4.82 | -0.06521389 |  | 2.264131 | -0.01020982 | -0.06125893 | -0.01021073 |  | -0.01021073 | 8.240025e-13 | 1
|  |  | 4.84 | -0.0643045 |  | 2.265734 | -0.01006745 | -0.06040469 | -0.01006982 |  | -0.01006982 | 5.612937e-12 | 1
|  |  | 4.86 | -0.06340737 |  | 2.267336 | -0.009926996 | -0.05956198 | -0.009930818 |  | -0.009930818 | 1.460418e-11 | 1
|  |  | 4.88 | -0.06252236 |  | 2.268939 | -0.009788439 | -0.05873063 | -0.009793703 |  | -0.009793703 | 2.771619e-11 | 1
|  |  | 4.9 | -0.06164929 |  | 2.270541 | -0.009651752 | -0.05791051 | -0.00965845 |  | -0.00965845 | 4.486503e-11 | 1
|  |  | 4.92 | -0.06078802 |  | 2.272143 | -0.009516913 | -0.05710148 | -0.009525035 |  | -0.009525035 | 6.596453e-11 | 1
|  |  | 4.94 | -0.05993839 |  | 2.273746 | -0.009383896 | -0.05630338 | -0.009393432 |  | -0.009393432 | 9.092637e-11 | 1
|  |  | 4.96 | -0.05910026 |  | 2.275348 | -0.009252679 | -0.05551608 | -0.009263618 |  | -0.009263618 | 1.196603e-10 | 1
|  |  | 4.98 | -0.05827348 |  | 2.276951 | -0.009123239 | -0.05473943 | -0.009135571 |  | -0.009135571 | 1.520743e-10 | 1
|  |  | 5 | -0.05745789 |  | 2.278553 | -0.008995551 | -0.05397331 | -0.009009265 |  | -0.009009265 | 1.880745e-10 | 1
|  |  | 5.02 | -0.05665336 |  | 2.280156 | -0.008869594 | -0.05321756 | -0.008884679 |  | -0.008884679 | 2.275658e-10 | 1
|  |  | 5.04 | -0.05585973 |  | 2.281758 | -0.008745345 | -0.05247207 | -0.008761791 |  | -0.008761791 | 2.704515e-10 | 1
|  |  | 5.06 | -0.05507688 |  | 2.28336 | -0.008622782 | -0.05173669 | -0.008640576 |  | -0.008640576 | 3.166337e-10 | 1
|  |  | 5.08 | -0.05430465 |  | 2.284963 | -0.008501883 | -0.0510113 | -0.008521014 |  | -0.008521014 | 3.660133e-10 | 1
|  |  | 5.1 | -0.05354291 |  | 2.286565 | -0.008382626 | -0.05029576 | -0.008403083 |  | -0.008403083 | 4.184903e-10 | 1
|  |  | 5.12 | -0.05279153 |  | 2.288168 | -0.00826499 | -0.04958994 | -0.008286761 |  | -0.008286761 | 4.739639e-10 | 1
|  |  | 5.14 | -0.05205036 |  | 2.28977 | -0.008148954 | -0.04889372 | -0.008172026 |  | -0.008172026 | 5.323326e-10 | 1
|  |  | 5.16 | -0.05131928 |  | 2.291372 | -0.008034497 | -0.04820698 | -0.008058859 |  | -0.008058859 | 5.93494e-10 | 1
|  |  | 5.18 | -0.05059816 |  | 2.292975 | -0.007921598 | -0.04752959 | -0.007947237 |  | -0.007947237 | 6.573455e-10 | 1
|  |  | 5.2 | -0.04988685 |  | 2.294577 | -0.007810237 | -0.04686142 | -0.00783714 |  | -0.00783714 | 7.237842e-10 | 1
|  |  | 5.22 | -0.04918525 |  | 2.29618 | -0.007700394 | -0.04620236 | -0.007728549 |  | -0.007728549 | 7.927066e-10 | 1
|  |  | 5.24 | -0.0484932 |  | 2.297782 | -0.007592049 | -0.04555229 | -0.007621443 |  | -0.007621443 | 8.640094e-10 | 1
|  |  | 5.26 | -0.04781061 |  | 2.299384 | -0.007485182 | -0.04491109 | -0.007515802 |  | -0.007515802 | 9.375891e-10 | 1
|  |  | 5.28 | -0.04713733 |  | 2.300987 | -0.007379774 | -0.04427864 | -0.007411607 |  | -0.007411607 | 1.013342e-09 | 1
|  |  | 5.3 | -0.04647324 |  | 2.302589 | -0.007275806 | -0.04365483 | -0.007308838 |  | -0.007308838 | 1.091166e-09 | 1
|  |  | 5.32 | -0.04581824 |  | 2.304192 | -0.007173258 | -0.04303955 | -0.007207478 |  | -0.007207478 | 1.170957e-09 | 1
|  |  | 5.34 | -0.04517219 |  | 2.305794 | -0.007072113 | -0.04243268 | -0.007107505 |  | -0.007107505 | 1.252613e-09 | 1
|  |  | 5.36 | -0.04453497 |  | 2.307396 | -0.006972352 | -0.04183411 | -0.007008904 |  | -0.007008904 | 1.336031e-09 | 1
|  |  | 5.38 | -0.04390648 |  | 2.308999 | -0.006873956 | -0.04124374 | -0.006911654 |  | -0.006911654 | 1.421111e-09 | 1
|  |  | 5.4 | -0.0432866 |  | 2.310601 | -0.006776908 | -0.04066145 | -0.006815738 |  | -0.006815738 | 1.507751e-09 | 1
|  |  | 5.42 | -0.04267521 |  | 2.312204 | -0.006681189 | -0.04008714 | -0.006721137 |  | -0.006721137 | 1.595851e-09 | 1
|  |  | 5.44 | -0.0420722 |  | 2.313806 | -0.006586783 | -0.0395207 | -0.006627836 |  | -0.006627836 | 1.685312e-09 | 1
|  |  | 5.46 | -0.04147747 |  | 2.315408 | -0.006493672 | -0.03896203 | -0.006535815 |  | -0.006535815 | 1.776036e-09 | 1
|  |  | 5.48 | -0.04089089 |  | 2.317011 | -0.006401838 | -0.03841103 | -0.006445058 |  | -0.006445058 | 1.867925e-09 | 1
|  |  | 5.5 | -0.04031237 |  | 2.318613 | -0.006311265 | -0.03786759 | -0.006355547 |  | -0.006355547 | 1.960882e-09 | 1
|  |  | 5.52 | -0.0397418 |  | 2.320216 | -0.006221937 | -0.03733162 | -0.006267267 |  | -0.006267267 | 2.054812e-09 | 1
|  |  | 5.54 | -0.03917907 |  | 2.321818 | -0.006133836 | -0.03680302 | -0.0061802 |  | -0.0061802 | 2.149621e-09 | 1
|  |  | 5.56 | -0.03862407 |  | 2.32342 | -0.006046947 | -0.03628168 | -0.00609433 |  | -0.00609433 | 2.245216e-09 | 1
|  |  | 5.58 | -0.03807671 |  | 2.325023 | -0.005961253 | -0.03576752 | -0.006009642 |  | -0.006009642 | 2.341506e-09 | 1
|  |  | 5.6 | -0.03753689 |  | 2.326625 | -0.005876738 | -0.03526043 | -0.005926118 |  | -0.005926118 | 2.438399e-09 | 1
|  |  | 5.62 | -0.0370045 |  | 2.328228 | -0.005793388 | -0.03476033 | -0.005843744 |  | -0.005843744 | 2.535807e-09 | 1
|  |  | 5.64 | -0.03647944 |  | 2.32983 | -0.005711185 | -0.03426711 | -0.005762504 |  | -0.005762504 | 2.633643e-09 | 1
|  |  | 5.66 | -0.03596162 |  | 2.331432 | -0.005630116 | -0.0337807 | -0.005682383 |  | -0.005682383 | 2.73182e-09 | 1
|  |  | 5.68 | -0.03545095 |  | 2.333035 | -0.005550165 | -0.03330099 | -0.005603365 |  | -0.005603365 | 2.830253e-09 | 1
|  |  | 5.7 | -0.03494731 |  | 2.334637 | -0.005471317 | -0.0328279 | -0.005525436 |  | -0.005525436 | 2.928861e-09 | 1
|  |  | 5.72 | -0.03445064 |  | 2.33624 | -0.005393558 | -0.03236135 | -0.005448581 |  | -0.005448581 | 3.027561e-09 | 1
|  |  | 5.74 | -0.03396082 |  | 2.337842 | -0.005316872 | -0.03190123 | -0.005372785 |  | -0.005372785 | 3.126274e-09 | 1
|  |  | 5.76 | -0.03347777 |  | 2.339445 | -0.005241246 | -0.03144748 | -0.005298035 |  | -0.005298035 | 3.224922e-09 | 1
|  |  | 5.78 | -0.03300139 |  | 2.341047 | -0.005166666 | -0.03099999 | -0.005224315 |  | -0.005224315 | 3.323429e-09 | 1
|  |  | 5.8 | -0.03253161 |  | 2.342649 | -0.005093117 | -0.0305587 | -0.005151612 |  | -0.005151612 | 3.421719e-09 | 1
|  |  | 5.82 | -0.03206832 |  | 2.344252 | -0.005020585 | -0.03012351 | -0.005079913 |  | -0.005079913 | 3.51972e-09 | 1
|  |  | 5.84 | -0.03161145 |  | 2.345854 | -0.004949058 | -0.02969435 | -0.005009203 |  | -0.005009203 | 3.617361e-09 | 1
|  |  | 5.86 | -0.03116091 |  | 2.347457 | -0.004878521 | -0.02927113 | -0.004939469 |  | -0.004939469 | 3.714573e-09 | 1
|  |  | 5.88 | -0.03071661 |  | 2.349059 | -0.004808962 | -0.02885377 | -0.004870698 |  | -0.004870698 | 3.811288e-09 | 1
|  |  | 5.9 | -0.03027847 |  | 2.350661 | -0.004740367 | -0.0284422 | -0.004802877 |  | -0.004802877 | 3.90744e-09 | 1
|  |  | 5.92 | -0.0298464 |  | 2.352264 | -0.004672724 | -0.02803634 | -0.004735993 |  | -0.004735993 | 4.002966e-09 | 1
|  |  | 5.94 | -0.02942033 |  | 2.353866 | -0.004606019 | -0.02763611 | -0.004670033 |  | -0.004670033 | 4.097804e-09 | 1
|  |  | 5.96 | -0.02900018 |  | 2.355469 | -0.00454024 | -0.02724144 | -0.004604984 |  | -0.004604984 | 4.191893e-09 | 1
|  |  | 5.98 | -0.02858586 |  | 2.357071 | -0.004475374 | -0.02685224 | -0.004540835 |  | -0.004540835 | 4.285175e-09 | 1
|  |  | 6 | -0.0281773 |  | 2.358673 | -0.00441141 | -0.02646846 | -0.004477573 |  | -0.004477573 | 4.377594e-09 | 1
|  |  | 6.02 | -0.02777441 |  | 2.360276 | -0.004348335 | -0.02609001 | -0.004415186 |  | -0.004415186 | 4.469096e-09 | 1
|  |  | 6.04 | -0.02737713 |  | 2.361878 | -0.004286137 | -0.02571682 | -0.004353662 |  | -0.004353662 | 4.559626e-09 | 1
|  |  | 6.06 | -0.02698538 |  | 2.363481 | -0.004224804 | -0.02534883 | -0.004292989 |  | -0.004292989 | 4.649136e-09 | 1
|  |  | 6.08 | -0.02659908 |  | 2.365083 | -0.004164325 | -0.02498595 | -0.004233156 |  | -0.004233156 | 4.737575e-09 | 1
|  |  | 6.1 | -0.02621816 |  | 2.366685 | -0.004104689 | -0.02462813 | -0.00417415 |  | -0.00417415 | 4.824897e-09 | 1
|  |  | 6.12 | -0.02584254 |  | 2.368288 | -0.004045883 | -0.0242753 | -0.004115962 |  | -0.004115962 | 4.911056e-09 | 1
|  |  | 6.14 | -0.02547216 |  | 2.36989 | -0.003987897 | -0.02392738 | -0.00405858 |  | -0.00405858 | 4.996009e-09 | 1
|  |  | 6.16 | -0.02510695 |  | 2.371493 | -0.00393072 | -0.02358432 | -0.004001992 |  | -0.004001992 | 5.079715e-09 | 1
|  |  | 6.18 | -0.02474683 |  | 2.373095 | -0.00387434 | -0.02324604 | -0.003946188 |  | -0.003946188 | 5.162133e-09 | 1
|  |  | 6.2 | -0.02439174 |  | 2.374697 | -0.003818747 | -0.02291248 | -0.003891157 |  | -0.003891157 | 5.243225e-09 | 1
|  |  | 6.22 | -0.0240416 |  | 2.3763 | -0.00376393 | -0.02258358 | -0.003836889 |  | -0.003836889 | 5.322955e-09 | 1
|  |  | 6.24 | -0.02369636 |  | 2.377902 | -0.003709879 | -0.02225927 | -0.003783372 |  | -0.003783372 | 5.401289e-09 | 1
|  |  | 6.26 | -0.02335594 |  | 2.379505 | -0.003656583 | -0.0219395 | -0.003730598 |  | -0.003730598 | 5.478195e-09 | 1
|  |  | 6.28 | -0.02302028 |  | 2.381107 | -0.003604033 | -0.0216242 | -0.003678555 |  | -0.003678555 | 5.55364e-09 | 1
|  |  | 6.3 | -0.02268932 |  | 2.382709 | -0.003552217 | -0.0213133 | -0.003627235 |  | -0.003627235 | 5.627596e-09 | 1
|  |  | 6.32 | -0.02236298 |  | 2.384312 | -0.003501127 | -0.02100676 | -0.003576625 |  | -0.003576625 | 5.700035e-09 | 1
|  |  | 6.34 | -0.02204122 |  | 2.385914 | -0.003450752 | -0.02070451 | -0.003526718 |  | -0.003526718 | 5.770932e-09 | 1
|  |  | 6.36 | -0.02172396 |  | 2.387517 | -0.003401082 | -0.02040649 | -0.003477504 |  | -0.003477504 | 5.840262e-09 | 1
|  |  | 6.38 | -0.02141115 |  | 2.389119 | -0.003352108 | -0.02011265 | -0.003428972 |  | -0.003428972 | 5.908003e-09 | 1
|  |  | 6.4 | -0.02110272 |  | 2.390721 | -0.003303821 | -0.01982293 | -0.003381114 |  | -0.003381114 | 5.974133e-09 | 1
|  |  | 6.42 | -0.02079862 |  | 2.392324 | -0.003256211 | -0.01953727 | -0.00333392 |  | -0.00333392 | 6.038634e-09 | 1
|  |  | 6.44 | -0.02049878 |  | 2.393926 | -0.003209269 | -0.01925561 | -0.003287381 |  | -0.003287381 | 6.101487e-09 | 1
|  |  | 6.46 | -0.02020315 |  | 2.395529 | -0.003162986 | -0.01897791 | -0.003241488 |  | -0.003241488 | 6.162676e-09 | 1
|  |  | 6.48 | -0.01991167 |  | 2.397131 | -0.003117352 | -0.01870411 | -0.003196233 |  | -0.003196233 | 6.222186e-09 | 1
|  |  | 6.5 | -0.01962429 |  | 2.398734 | -0.00307236 | -0.01843416 | -0.003151606 |  | -0.003151606 | 6.280004e-09 | 1
|  |  | 6.52 | -0.01934095 |  | 2.400336 | -0.003028 | -0.018168 | -0.0031076 |  | -0.0031076 | 6.336118e-09 | 1
|  |  | 6.54 | -0.01906159 |  | 2.401938 | -0.002984263 | -0.01790558 | -0.003064204 |  | -0.003064204 | 6.390517e-09 | 1
|  |  | 6.56 | -0.01878616 |  | 2.403541 | -0.002941142 | -0.01764685 | -0.003021412 |  | -0.003021412 | 6.443193e-09 | 1
|  |  | 6.58 | -0.0185146 |  | 2.405143 | -0.002898628 | -0.01739177 | -0.002979214 |  | -0.002979214 | 6.494137e-09 | 1
|  |  | 6.6 | -0.01824687 |  | 2.406746 | -0.002856712 | -0.01714027 | -0.002937603 |  | -0.002937603 | 6.543344e-09 | 1
|  |  | 6.62 | -0.01798291 |  | 2.408348 | -0.002815386 | -0.01689232 | -0.00289657 |  | -0.00289657 | 6.590808e-09 | 1
|  |  | 6.64 | -0.01772266 |  | 2.40995 | -0.002774643 | -0.01664786 | -0.002856108 |  | -0.002856108 | 6.636525e-09 | 1
|  |  | 6.66 | -0.01746609 |  | 2.411553 | -0.002734474 | -0.01640684 | -0.002816208 |  | -0.002816208 | 6.680494e-09 | 1
|  |  | 6.68 | -0.01721313 |  | 2.413155 | -0.002694871 | -0.01616923 | -0.002776863 |  | -0.002776863 | 6.722711e-09 | 1
|  |  | 6.7 | -0.01696374 |  | 2.414758 | -0.002655827 | -0.01593496 | -0.002738066 |  | -0.002738066 | 6.763178e-09 | 1
|  |  | 6.72 | -0.01671788 |  | 2.41636 | -0.002617334 | -0.01570401 | -0.002699808 |  | -0.002699808 | 6.801896e-09 | 1
|  |  | 6.74 | -0.01647548 |  | 2.417962 | -0.002579385 | -0.01547631 | -0.002662082 |  | -0.002662082 | 6.838865e-09 | 1
|  |  | 6.76 | -0.01623651 |  | 2.419565 | -0.002541971 | -0.01525183 | -0.002624882 |  | -0.002624882 | 6.87409e-09 | 1
|  |  | 6.78 | -0.01600091 |  | 2.421167 | -0.002505087 | -0.01503052 | -0.002588198 |  | -0.002588198 | 6.907575e-09 | 1
|  |  | 6.8 | -0.01576864 |  | 2.42277 | -0.002468723 | -0.01481234 | -0.002552026 |  | -0.002552026 | 6.939326e-09 | 1
|  |  | 6.82 | -0.01553966 |  | 2.424372 | -0.002432874 | -0.01459724 | -0.002516357 |  | -0.002516357 | 6.969347e-09 | 1
|  |  | 6.84 | -0.01531392 |  | 2.425974 | -0.002397532 | -0.01438519 | -0.002481184 |  | -0.002481184 | 6.997647e-09 | 1
|  |  | 6.86 | -0.01509137 |  | 2.427577 | -0.002362691 | -0.01417614 | -0.002446501 |  | -0.002446501 | 7.024234e-09 | 1
|  |  | 6.88 | -0.01487198 |  | 2.429179 | -0.002328342 | -0.01397005 | -0.002412301 |  | -0.002412301 | 7.049116e-09 | 1
|  |  | 6.9 | -0.01465569 |  | 2.430782 | -0.00229448 | -0.01376688 | -0.002378577 |  | -0.002378577 | 7.072305e-09 | 1
|  |  | 6.92 | -0.01444247 |  | 2.432384 | -0.002261099 | -0.01356659 | -0.002345323 |  | -0.002345323 | 7.09381e-09 | 1
|  |  | 6.94 | -0.01423227 |  | 2.433986 | -0.00222819 | -0.01336914 | -0.002312532 |  | -0.002312532 | 7.113643e-09 | 1
|  |  | 6.96 | -0.01402505 |  | 2.435589 | -0.002195748 | -0.01317449 | -0.002280198 |  | -0.002280198 | 7.131817e-09 | 1
|  |  | 6.98 | -0.01382077 |  | 2.437191 | -0.002163767 | -0.0129826 | -0.002248315 |  | -0.002248315 | 7.148345e-09 | 1
|  |  | 7 | -0.01361939 |  | 2.438794 | -0.002132239 | -0.01279343 | -0.002216875 |  | -0.002216875 | 7.163241e-09 | 1
|  |  | 7.02 | -0.01342088 |  | 2.440396 | -0.002101159 | -0.01260696 | -0.002185874 |  | -0.002185874 | 7.176518e-09 | 1
|  |  | 7.04 | -0.01322518 |  | 2.441998 | -0.002070521 | -0.01242313 | -0.002155304 |  | -0.002155304 | 7.188194e-09 | 1
|  |  | 7.06 | -0.01303226 |  | 2.443601 | -0.002040318 | -0.01224191 | -0.002125161 |  | -0.002125161 | 7.198282e-09 | 1
|  |  | 7.08 | -0.01284209 |  | 2.445203 | -0.002010545 | -0.01206327 | -0.002095437 |  | -0.002095437 | 7.206801e-09 | 1
|  |  | 7.1 | -0.01265462 |  | 2.446806 | -0.001981195 | -0.01188717 | -0.002066129 |  | -0.002066129 | 7.213767e-09 | 1
|  |  | 7.12 | -0.01246982 |  | 2.448408 | -0.001952262 | -0.01171357 | -0.002037228 |  | -0.002037228 | 7.219197e-09 | 1
|  |  | 7.14 | -0.01228765 |  | 2.45001 | -0.001923742 | -0.01154245 | -0.002008731 |  | -0.002008731 | 7.22311e-09 | 1
|  |  | 7.16 | -0.01210807 |  | 2.451613 | -0.001895628 | -0.01137377 | -0.001980631 |  | -0.001980631 | 7.225525e-09 | 1
|  |  | 7.18 | -0.01193105 |  | 2.453215 | -0.001867914 | -0.01120748 | -0.001952923 |  | -0.001952923 | 7.22646e-09 | 1
|  |  | 7.2 | -0.01175656 |  | 2.454818 | -0.001840595 | -0.01104357 | -0.001925601 |  | -0.001925601 | 7.225936e-09 | 1
|  |  | 7.22 | -0.01158455 |  | 2.45642 | -0.001813666 | -0.010882 | -0.00189866 |  | -0.00189866 | 7.223972e-09 | 1
|  |  | 7.24 | -0.011415 |  | 2.458023 | -0.001787121 | -0.01072273 | -0.001872095 |  | -0.001872095 | 7.220589e-09 | 1
|  |  | 7.26 | -0.01124787 |  | 2.459625 | -0.001760955 | -0.01056573 | -0.001845901 |  | -0.001845901 | 7.215807e-09 | 1
|  |  | 7.28 | -0.01108312 |  | 2.461227 | -0.001735162 | -0.01041097 | -0.001820072 |  | -0.001820072 | 7.209648e-09 | 1
|  |  | 7.3 | -0.01092072 |  | 2.46283 | -0.001709738 | -0.01025843 | -0.001794603 |  | -0.001794603 | 7.202134e-09 | 1
|  |  | 7.32 | -0.01076065 |  | 2.464432 | -0.001684677 | -0.01010806 | -0.00176949 |  | -0.00176949 | 7.193285e-09 | 1
|  |  | 7.34 | -0.01060286 |  | 2.466035 | -0.001659974 | -0.009959843 | -0.001744727 |  | -0.001744727 | 7.183125e-09 | 1
|  |  | 7.36 | -0.01044733 |  | 2.467637 | -0.001635624 | -0.009813745 | -0.00172031 |  | -0.00172031 | 7.171675e-09 | 1
|  |  | 7.38 | -0.01029403 |  | 2.469239 | -0.001611623 | -0.009669737 | -0.001696233 |  | -0.001696233 | 7.158959e-09 | 1
|  |  | 7.4 | -0.01014292 |  | 2.470842 | -0.001587965 | -0.00952779 | -0.001672493 |  | -0.001672493 | 7.144998e-09 | 1
|  |  | 7.42 | -0.009993968 |  | 2.472444 | -0.001564646 | -0.009387875 | -0.001649084 |  | -0.001649084 | 7.129816e-09 | 1
|  |  | 7.44 | -0.009847153 |  | 2.474047 | -0.001541661 | -0.009249964 | -0.001626002 |  | -0.001626002 | 7.113436e-09 | 1
|  |  | 7.46 | -0.009702442 |  | 2.475649 | -0.001519005 | -0.009114029 | -0.001603242 |  | -0.001603242 | 7.095881e-09 | 1
|  |  | 7.48 | -0.009559805 |  | 2.477251 | -0.001496674 | -0.008980042 | -0.0015808 |  | -0.0015808 | 7.077176e-09 | 1
|  |  | 7.5 | -0.009419213 |  | 2.478854 | -0.001474663 | -0.008847977 | -0.001558671 |  | -0.001558671 | 7.057343e-09 | 1
|  |  | 7.52 | -0.009280638 |  | 2.480456 | -0.001452968 | -0.008717806 | -0.001536851 |  | -0.001536851 | 7.036406e-09 | 1
|  |  | 7.54 | -0.009144052 |  | 2.482059 | -0.001431584 | -0.008589503 | -0.001515336 |  | -0.001515336 | 7.014388e-09 | 1
|  |  | 7.56 | -0.009009426 |  | 2.483661 | -0.001410507 | -0.008463042 | -0.001494121 |  | -0.001494121 | 6.991315e-09 | 1
|  |  | 7.58 | -0.008876735 |  | 2.485263 | -0.001389733 | -0.008338397 | -0.001473203 |  | -0.001473203 | 6.967209e-09 | 1
|  |  | 7.6 | -0.008745949 |  | 2.486866 | -0.001369257 | -0.008215543 | -0.001452576 |  | -0.001452576 | 6.942095e-09 | 1
|  |  | 7.62 | -0.008617044 |  | 2.488468 | -0.001349076 | -0.008094456 | -0.001432238 |  | -0.001432238 | 6.915996e-09 | 1
|  |  | 7.64 | -0.008489992 |  | 2.490071 | -0.001329185 | -0.007975109 | -0.001412184 |  | -0.001412184 | 6.888936e-09 | 1
|  |  | 7.66 | -0.008364768 |  | 2.491673 | -0.00130958 | -0.007857479 | -0.001392411 |  | -0.001392411 | 6.86094e-09 | 1
|  |  | 7.68 | -0.008241345 |  | 2.493275 | -0.001290257 | -0.007741542 | -0.001372913 |  | -0.001372913 | 6.832031e-09 | 1
|  |  | 7.7 | -0.0081197 |  | 2.494878 | -0.001271212 | -0.007627274 | -0.001353688 |  | -0.001353688 | 6.802233e-09 | 1
|  |  | 7.72 | -0.007999807 |  | 2.49648 | -0.001252442 | -0.007514651 | -0.001334731 |  | -0.001334731 | 6.771569e-09 | 1
|  |  | 7.74 | -0.007881641 |  | 2.498083 | -0.001233942 | -0.007403652 | -0.00131604 |  | -0.00131604 | 6.740064e-09 | 1
|  |  | 7.76 | -0.007765178 |  | 2.499685 | -0.001215709 | -0.007294252 | -0.001297609 |  | -0.001297609 | 6.70774e-09 | 1
|  |  | 7.78 | -0.007650395 |  | 2.501287 | -0.001197738 | -0.00718643 | -0.001279437 |  | -0.001279437 | 6.674623e-09 | 1
|  |  | 7.8 | -0.007537267 |  | 2.50289 | -0.001180027 | -0.007080163 | -0.001261518 |  | -0.001261518 | 6.640734e-09 | 1
|  |  | 7.82 | -0.007425772 |  | 2.504492 | -0.001162572 | -0.006975429 | -0.001243849 |  | -0.001243849 | 6.606097e-09 | 1
|  |  | 7.84 | -0.007315886 |  | 2.506095 | -0.001145368 | -0.006872208 | -0.001226428 |  | -0.001226428 | 6.570736e-09 | 1
|  |  | 7.86 | -0.007207588 |  | 2.507697 | -0.001128413 | -0.006770477 | -0.00120925 |  | -0.00120925 | 6.534673e-09 | 1
|  |  | 7.88 | -0.007100854 |  | 2.509299 | -0.001111703 | -0.006670216 | -0.001192312 |  | -0.001192312 | 6.497931e-09 | 1
|  |  | 7.9 | -0.006995662 |  | 2.510902 | -0.001095234 | -0.006571404 | -0.001175612 |  | -0.001175612 | 6.460532e-09 | 1
|  |  | 7.92 | -0.006891992 |  | 2.512504 | -0.001079004 | -0.006474021 | -0.001159144 |  | -0.001159144 | 6.422501e-09 | 1
|  |  | 7.94 | -0.006789822 |  | 2.514107 | -0.001063008 | -0.006378047 | -0.001142907 |  | -0.001142907 | 6.383857e-09 | 1
|  |  | 7.96 | -0.006689129 |  | 2.515709 | -0.001047244 | -0.006283461 | -0.001126897 |  | -0.001126897 | 6.344625e-09 | 1
|  |  | 7.98 | -0.006589895 |  | 2.517312 | -0.001031707 | -0.006190245 | -0.00111111 |  | -0.00111111 | 6.304825e-09 | 1
|  |  | 8 | -0.006492097 |  | 2.518914 | -0.001016396 | -0.006098378 | -0.001095545 |  | -0.001095545 | 6.26448e-09 | 1

## table
|  |  | d=0.05 | Note: A 5% uncertainty (B(V0)') in this quantity gives a 30% uncertainty in S. | [8 empty] | VASP |  |  |  |  | VASP | [6 empty] | VASP
|  |  | Rose | Abell | Li | Rose | Abell | Li | Rose | Abell | Li |  | murnaghan |  |  |  |  | tait | [6 empty] | brich_lagrange
Element | l [A] | rwse [A] | B(V0)' | B(V0)' | B(V0)' | S=p/q | S=p/q | S=p/q | 3l(B'-1)/rwse | 3l(B'-1)/rwse | 3l(B'-1)/rwse | type | E0[eV] | V0[A^3] | B | C=B(V0)' | re(HCP) (No hexagonal) | E0[eV] | V0[A^3] | B | C=B(V0)' | S=p/q | 3l(B'-1)/rwse | d | C=B(V0)' | S=p/q | 3l(B'-1)/rwse
H | [11 empty] | BCC | -1.122 | 62.396 | 0.001 | 4.644 | 3.5226 | -1.122 | 62.17 | 0.001 | 7.226 | 1.6 | <-dummy | 0.009246747
Li | 0.553 | 1.719 | 3.38 | 3.5 | 3.626 | 2.935186 | 3.538727 | 4.183877 | 2.296928 | 2.41274 | 2.534342 | BCC | -1.903 | 20.306 | 0.085 | 2.271 | 3.03578 | -1.904 | 20.285 | 0.088 | 4.438 | 6.3 | <-dummy | 0.1513983 | 5.189 | 14.27407 | 4.042787
Be | 0.312 | 1.25 | 4.07 |  | 3.51 | 2.944996 |  | #NUM! | 2.298816 |  | 1.879488 | HCP | -3.742 | 7.931 | 0.751 | 2.235 | 2.21095 | -3.743 | 7.923 | 0.773 | 4.398 | 4.238132 | 2.5444224 | 0.09073707 | 5.154 | 7.542727 | 3.1105152
B | 0.3436302 | 1.009140539 | [9 empty] | trigonal(R-3m,166) | -6.678 | 7.257 | 1.443 | 2.392 |  | -6.68 | 7.249 | 1.487 | 4.566
C | 0.3946192 | 1.106 | [9 empty] | orthorhombic(Cmme, 67) | -9.222 | 10.7222 | 1.378 | 2.453 |  | -9.22 | 10.709 | 1.42 | 4.639 | 1.4 | <-dummy | 0.004728369
N | 0.880665 | 0.7 | [9 empty] | trigonal(R-3c,167) | -8.329 | 25.766 | 0.394 | 2.739 |  | -8.33 | 25.731 | 0.407 | 4.956
O | 0.4182604 | 1.4 | [9 empty] | monoclinic(C2/m, 12) | -4.948 | 14.889 | 0.518 | 3.136 |  | -4.949 | 14.863 | 0.536 | 5.411
F | [11 empty] | cubic(Pm-3m, 223) | -1.147 | 11.148 | 0.243 | 4.228 |  | -1.148 | 11.116 | 0.252 | 6.697
Na | 0.562 | 2.08 | 3.84 | 3.9 | 4.082 | 2.961742 | 3.214581 | 3.990392 | 2.302038 | 2.350673 | 2.498198 | HCP | -1.311 | 37.126 | 0.047 | 2.6 | 3.72922 | -1.311 | 37.08 | 0.049 | 4.796 | 3.27 | <-dummy | 0.06021923 | 5.482 | 11.10871 | 3.633006
Mg | 0.316 | 1.77 | 5.29 |  | 4.189 | 2.93917 |  | #NUM! | 2.297695 |  | 1.708007 | HCP | -1.594 | 22.988 | 0.217 | 2.895 | 3.16078 | -1.594 | 22.953 | 0.225 | 5.133 | 2.500065 | 2.213607 | 0.03560113 | 5.796 | 4.36938 | 2.568705
Al | 0.336 | 1.58 | 4.61 | 4.72 | 4.365 | 2.967199 | 3.332297 | 2.141785 | 2.303089 | 2.373266 | 2.146785 | FCC | -3.742 | 16.513 | 0.461 | 3.408 |  | -3.744 | 16.48 | 0.478 | 5.721 | 3.29 | <-dummy | 0.06085893 | 6.313 | 9.382533 | 3.389559
Si | 0.344 | 1.68 | 4.74 |  |  | 2.937786 |  |  | 2.297429 |  |  | Diamond | -5.423 | 20.478 | 0.529 | 3.139 |  | -5.425 | 20.445 | 0.548 | 5.394 | 1.9 | <-dummy | 0.01731352 | 5.99 | 7.258201 | 3.065286
P | [11 empty] | monoclinic(P2/c, 13) | -5.405 | 24.478 | 0.366 | 3.151 |  | -5.406 | 24.439 | 0.379 | 5.403
S | 0.6657106 | 1.16 | [9 empty] | monoclinic(P2/c, 13) | -4.127 | 36.954 | 0.206 | 2.899 |  | -4.128 | 36.908 | 0.213 | 5.13 | 1.408381 | <-dummy | 0.00489802
Cl | [11 empty] | orthorhombic(Cmce,64) | -1.839 | 35.55 | 0.13 | 3.291 |  | -1.839 | 35.49 | 0.135 | 5.556
K | 0.651 | 2.573 | 4.02 | 4.07 | 3.708 | 2.911074 | 3.108304 | 1.599928 | 2.292289 | 2.330241 | 2.05547 | BCC | -1.097 | 73.856 | 0.022 | 2.667 |  | -1.097 | 73.761 | 0.023 | 4.869 | 3.63 | <-dummy | 0.07168663 | 5.544 | 9.793912 | 3.44906
Ca | 0.483 | 2.18 | 6.28 |  | 4.222 | 10.21876 |  | 2.113219 | 3.509505 |  | 2.141595 | HCP | -1.997 | 42.506 | 0.105 | 2.173 | 3.93269 | -1.997 | 42.461 | 0.108 | 4.336 | 2.51988 | 2.217369 | 0.03622813 | 5.129 | 5.344964 | 2.744459
Sc | 0.530726 | 1.775 | [9 empty] | HCP | -6.332 | 24.725 | 0.326 | 2.256 | 3.2209 | -6.333 | 24.701 | 0.336 | 4.407 | 7.20078 | 3.056085 | 0.1760141
Ti | 0.34 | 1.62 | 4.65 |  | 3.708 | 2.941525 |  | #NUM! | 2.298148 |  | 1.705037 | hexagonal | -7.896 | 17.148 | 0.681 | 2.524 | 2.87941 | -7.897 | 17.128 | 0.703 | 4.709 | 3.134588 | 2.335296 | 0.05588272 | 5.414 | 5.543478 | 2.779185
V | 0.31 | 1.49 | 4.69 |  | 3.971 | 2.967541 |  | #NUM! | 2.303154 |  | 1.854383 | BCC | -9.079 | 13.494 | 1.102 | 2.726 |  | -9.081 | 13.476 | 1.139 | 4.938 | 3.77672 | 2.457946 | 0.07632438 | 5.617 | 6.141671 | 2.881752
Cr | 0.254 | 1.42 | 5.29 |  | 4.606 | 2.962054 |  | #NUM! | 2.302099 |  | 1.935051 | BCC | -9.63 | 11.604 | 1.551 | 3.122 |  | -9.632 | 11.586 | 1.605 | 5.375 | 3.199167 | 2.347711 | 0.05795188 | 5.967 | 4.900233 | 2.66539
Mn | 0.3866397 | 1.4562957 | [9 empty] | cubic(I-43m, 217) | -9.149 | 11.144 | 1.068 | 5.301 |  | -9.151 | 11.1 | 1.115 | 7.931 | 28.44015 | 5.520445 | 0.5867408
Fe | 0.274 | 1.41 | 4.96 |  |  | 2.995815 |  |  | 2.308596 |  |  | BCC | -8.454 | 11.527 | 1.036 | 3.958 |  | -8.456 | 11.498 | 1.077 | 6.356 | 7.618332 | 3.122434 | 0.1870723 | 2.82 |  | 1.061021
Co | 0.262 | 1.39 | 5.07 |  | 4.437 | 2.958701 |  | #NUM! | 2.301453 |  | 1.943512 | HCP | -7.105 | 10.911 | 1.259 | 3.445 | 2.48024 | -7.108 | 10.889 | 1.305 | 5.754 | 5.027699 | 2.688233 | 0.1147055 | 6.323 | 6.9154 | 3.009984
Ni | 0.27 | 1.38 | 4.92 |  |  | 2.955668 |  |  | 2.30087 |  |  | FCC | -5.775 | 10.949 | 1.179 | 3.637 |  | -5.776 | 10.923 | 1.222 | 6.006 | 6.479295 | 2.938304 | 0.1563841 | 6.608 | 8.720299 | 3.291652
Cu | 0.272 | 1.41 | 4.99 | 5.23 | 5.193 | 2.998469 | 3.724189 | 3.611427 | 2.309106 | 2.448 | 2.426587 | FCC | -4.094 | 12.031 | 0.831 | 3.781 |  | -4.096 | 12.001 | 0.862 | 6.173 | 3.13 | <-dummy | 0.05573567 | 6.748 | 8.953934 | 3.326502
Zn | 0.215 | 1.54 | 6.49 |  | 6.315 | 2.947943 |  | 2.565711 | 2.299383 |  | 2.226088 | HCP | -1.265 | 15.293 | 0.429 | 4.099 | 3.01309 | -1.266 | 15.255 | 0.446 | 6.49 | 2.947943 | 2.299383 | 0.04989719 | 6.885 | 3.81309 | 2.464821
Ga | [11 empty] | orthorhombic(Cmce,64) | -3.03 | 20.388 | 0.291 | 3.957 |  | -3.031 | 20.34 | 0.303 | 6.329
Ge | 0.348 | 1.76 | 4.84 |  |  | 2.835825 |  |  | 2.277818 |  |  | Diamond | -4.621 | 23.959 | 0.353 | 3.587 |  | -4.623 | 23.911 | 0.367 | 5.898 | 2 | <-dummy | 0.02022006 | 6.381 | 8.064295 | 3.191911
As | [11 empty] | trigonal(R-3m,166) | -4.651 | 22.612 | 0.41 | 3.085 |  | -4.653 | 22.576 | 0.43 | 5.333
Se | [11 empty] | trigonal(P3121, 152) | -3.483 | 29.824 | 0.284 | 3.304 |  | -3.484 | 29.772 | 0.295 | 5.575
Br | [11 empty] | orthorhombic(Cmce,64) | -1.629 | 40.507 | 0.135 | 3.662 |  | -1.63 | 40.425 | 0.14 | 5.979
Rb | 0.658 | 2.75 | 4.2 | 4.07 | 4.432 | 2.935653 | 2.447766 | 3.806371 | 2.297018 | 2.203702 | 2.463552 | BCC | -0.962 | 91.26 | 0.017 | 2.661 |  | -0.962 | 91.148 | 0.018 | 4.854 | 5.470567 | 2.766471 | 0.1277452 | 5.519 | 8.403371 | 3.24382
Sr | 0.5038296 | 2.378 | [9 empty] | FCC | -1.683 | 54.749 | 0.045 | 5.341 |  | -1.684 | 54.684 | 0.074 | 4.61 | 2.922901 | 2.294565 | 0.04909411
Y | 0.47 | 1.99 | [9 empty] | HCP | -6.464 | 32.922 | 0.245 | 2.031 | 3.53391 | -6.465 | 32.893 | 0.252 | 4.169 | 2.666699 | 2.245372 | 0.04089531 | 4.964 | 5.713568 | 2.808663
Zr | 0.395 | 1.77 | 4.43 |  | 3.229 | 2.932211 |  | #NUM! | 2.296356 |  | 1.492297 | HCP | -8.546 | 23.551 | 0.57 | 2.296 | 3.19147 | -8.547 | 23.526 | 0.587 | 4.46 | 3.03658 | 2.316441 | 0.05274011 | 5.204 | 5.747665 | 2.814542
Nb | 0.336 | 1.63 | 4.72 |  |  | 2.953572 |  |  | 2.300466 |  |  | BCC | -10.092 | 18.355 | 1.047 | 2.752 |  | -10.094 | 18.331 | 1.082 | 4.96 | 3.728851 | 2.448883 | 0.07481391 | 5.619 | 5.992208 | 2.856412
Mo | 0.265 | 1.55 | 5.49 |  | 4.549 | 2.966403 |  | #NUM! | 2.302935 |  | 1.820294 | BCC | -10.845 | 15.941 | 1.578 | 3.2 |  | -10.848 | 15.924 | 1.635 | 5.456 | 2.875762 | 2.285497 | 0.0475828 | 6.02 | 4.402309 | 2.574774
Tc | 0.3144052 | 1.502863 | [9 empty] | HCP | -10.357 | 14.621 | 1.784 | 3.39 | 2.72536 | -10.361 | 14.595 | 1.85 | 5.674 | 6.450157 | 2.933461 | 0.1555768
Ru | 0.245 | 1.48 | 5.63 |  |  | 2.947813 |  |  | 2.299358 |  |  | HCP | -9.27 | 13.964 | 1.843 | 3.713 | 2.67247 | -9.274 | 13935 | 1.914 | 6.038 | 4.010561 | 2.50198 | 0.08366329 | 6.486 | 5.231569 | 2.724466
Rh | 0.2901631 | 1.486988 |  |  | 5.665 | [6 empty] | FCC | -7.34 | 14.3 | 1.496 | 3.974 |  | -7.344 | 14.267 | 1.556 | 6.338 | 7.633938 | 3.124889 | 0.1874815 | 6.728
Pd | 0.237 | 1.52 | 5.91 |  | 5.422 | 2.934088 |  | 1.685013 | 2.296717 |  | 2.068449 | FCC | -5.179 | 15.522 | 0.974 | 4.257 |  | -5.182 | 15.483 | 1.015 | 6.659 | 4.798594 | 2.647072 | 0.1078453 | 6.951 | 5.569196 | 2.783659
Ag | 0.269 | 1.6 | 5.55 | 5.86 | 6.071 | 2.924677 | 3.741409 | 4.309722 | 2.29490625 | 2.4512625 | 2.557685625 | FCC | -2.825 | 18.103 | 0.524 | 4.465 |  | -2.827 | 18.052 | 0.547 | 6.916 | 2.73 | <- dummy | 0.04291645 | 7.189 | 7.612886 | 3.121576875
Cd | 0.214 | 1.73 | 7.19 |  | 5.761 | 2.936069 |  | #NUM! | 2.297098 |  | 1.766799 | HCP | -0.907 | 23.135 | 0.248 | 4.83 | 3.44129 | -0.908 | 23.057 | 0.259 | 7.37 | 3.283446 | 2.363896 | 0.06064933 | 7.639 | 3.807268 | 2.463721
In | 0.36 | 1.84 | 4.92 |  | 6.077 | 2.955668 |  | 6.73172 | 2.30087 |  | 2.979978 | FCC | -2.723 | 27.579 | 0.213 | 3.893 |  | -2.724 | 27.519 | 0.221 | 6.238 | 7.315725 | 3.074478 | 0.1790797 | 6.62 | 8.767333 | 3.298696
Sn | [11 empty] | Diamond | -4.009 | 36.915 | 0.216 | 3.674 |  | -4.01 | 36.84 | 0.224 | 5.995
Sb | [11 empty] | trigonal(R-3m,166) | -4.117 | 31.849 | 0.306 | 3.377 |  | -4.118 | 31.793 | 0.317 | 5.653
Te | [11 empty] | trigonal(P3121, 152) | -3.141 | 35.09 | 0.268 | 3.505 |  | -3.142 | 35.023 | 0.278 | 5.804
I | [11 empty] | orthorhombic(Cmce,64) | -1.518 | 50.942 | 0.113 | 3.835 |  | -1.519 | 50.827 | 0.117 | 6.189
Cs | 0.714 | 2.977 | 4.2 | 4 | 3.298 | 2.963892 | 2.20603 | #NUM! | 2.302452 | 2.158549 | 1.653448 | BCC | -0.853 | 117.05 | 0.012 | 2.29 |  | -0.853 | 116.921 | 0.012 | 4.454 | 3.27 | <-dummy | 0.06021923 | 5.198 | 6.980338 | 3.020529
Ba | 0.558 | 2.46 | 4.38 |  | 2.929 | 2.951402 |  | #NUM! | 2.300049 |  | 1.312661 | BCC | -1.923 | 63.624 | 0.054 | 1.897 |  | -1.923 | 63.575 | 0.055 | 4.021 | 1.601842 | 2.055754 | 0.009292276 | 4.816 | 4.521921 | 2.596741
La | 0.631803 | 2.06 | [9 empty] | hexagonal | -4.929 | 37.028 | 0.155 | 1.561 |  | -4.929 | 37.007 | 0.159 | 3.655 | 3.697131 | 2.442869 | 0.07381156
Ce | 0.648 | 2.02 | 3.39 |  |  | 2.951561 |  |  | 2.300079 |  |  | FCC | -5.933 | 26.426 | 0.244 | 3.303 |  | -5.934 | 26.377 | 0.252 | 5.593 | 17.48091 | 4.420194 | 0.4033657 | 6.166 | 22.67306 | 4.971636
Pr | 0.5558312 | 2.03 | [9 empty] | hexagonal | -4.775 | 36.493 | 0.196 | 1.935 | 3.68397 | -4.776 | 36.464 | 0.202 | 4.065 | 4.094421 | 2.517669 | 0.08627813
Nd | 0.5472227 | 2 | [9 empty] | hexagonal | -4.763 | 36.501 | 0.206 | 1.94 |  | -4.764 | 35.471 | 0.211 | 4.073 | 4.119893 | 2.522423 | 0.08707049 | 4.872
Pm | 0.534356 | 1.995 | [9 empty] | hexagonal | -4.745 | 34.615 | 0.215 | 1.968 |  | -4.746 | 34.585 | 0.221 | 4.103 | 3.964792 | 2.493394 | 0.08223228
Sm | 0.523879 | 1.99 | [9 empty] | hexagonal | -4.714 | 33.949 | 0.222 | 2.034 | 3.6158 | -4.715 | 33.919 | 0.229 | 4.173 | 4.031658 | 2.505932 | 0.08432198
Eu | 0.478 | 2.27 | 4.64 |  |  | 2.94831 |  |  | 2.299454 |  |  | HCP | -10.257 | 43.662 | 0.086 | 2.079 | 4.00957 | -10.258 | 43.62 | 0.088 | 4.228 | 1.484778 | 2.039186 | 0.006530984 | 5.023 | 4.221861 | 2.541402
Gd | 0.467 | 1.99 | 4.27 |  |  | 2.962299 |  |  | 2.302146 |  |  | HCP | -14.079 | 33.702 | 0.205 | 1.941 | 3.56047 | -14.079 | 33.678 | 0.211 | 4.08 | 2.259257 | 2.168382 | 0.02806365 | 4.906 | 5.37595 | 2.749903
Tb | 0.495771 | 1.975 | [9 empty] | trigonal(R-3m,166) | -4.629 | 32.099 | 0.245 | 2.155 |  | -4.63 | 32.069 | 0.253 | 4.303 | 3.932839 | 2.48739 | 0.08123164
Dy | 0.404 | 1.96 | 4.72 |  |  | 2.952846 |  |  | 2.300327 |  |  | trigonal(R-3m,166) | -4.602 | 31.585 | 0.252 | 2.173 |  | -4.603 | 31.556 | 0.259 | 4.321 | 1.58724 | 2.053598 | 0.008932993
Ho | 0.4846071 | 1.95 | [9 empty] | HCP | -4.574 | 31.483 | 0.258 | 1.979 | 3.48113 | -4.575 | 31.457 | 0.265 | 4.108 | 3.040356 | 2.317167 | 0.05286123
Er | 0.393 | 1.94 | 4.79 |  |  | 2.968319 |  |  | 2.303304 |  |  | HCP | -4.563 | 30.966 | 0.265 | 2.036 | 3.46096 | -4.564 | 30.939 | 0.272 | 4.175 |  |  |  | 4.972 | 3.54487 | 2.413911
Tm |  | 1.93
Yb | 0.506 | 1.99 | 4.02 |  | 4.461 | 2.970368 |  | 4.760043 | 2.303698 |  | 2.640099
Lu | 0.4647084 | 1.91 | [9 empty] | HCP | -4.524 | 29.523 | 0.283 | 2.263 | 3.40931 | -4.525 | 29.491 | 0.291 | 4.43 | 4.019134 | 2.503586 | 0.08393105
Hf | 0.373 | 1.74 | 4.57 |  | 4.609 | 2.929734 |  | 3.060067 | 2.295879 |  | 2.32096 | HCP | -9.954 | 22.515 | 0.656 | 2.341 | 3.13839 | -9.956 | 22.491 | 0.676 | 4.509 | 2.725574 | 2.25665 | 0.042775 | 5.245 | 5.262744 | 2.729974
Ta | 0.33 | 1.62 | 4.77 |  | 3.944 | 2.971358 |  | #NUM! | 2.303889 |  | 1.799111 | BCC | -9.954 | 22.515 | 0.656 | 2.341 |  | -11.854 | 18.322 | 1.22 | 4.885 | 3.336997 | 2.374167 | 0.06236111 | 5.553 | 5.561893 | 2.782389
W | 0.274 | 1.56 | 5.36 |  | 4.36 | 2.937557 |  | #NUM! | 2.297385 |  | 1.770462 | BCC | -12.957 | 16.246 | 1.828 | 3.11 |  | -12.961 | 16.22 | 1.892 | 5.361 | 2.940296 | 2.297912 | 0.04965192 | 5.953 | 4.593624 | 2.60985
Re | 0.247 | 1.52 | 5.72 |  | 4.798 | 2.956346 |  | #NUM! | 2.301 |  | 1.851525 | HCP | -12.441 | 15.1 | 2.178 | 3.359 | 2.76299 | -12.446 | 15.073 | 2.258 | 5.638 | 2.748384 | 2.261025 | 0.04350417 | 6.174 | 4.119368 | 2.522325
Os | [11 empty] | HCP | -11.221 | 14.391 | 2.389 | 3.696 | 2.6985 | -11.226 | 14.361 | 2.482 | 6.02
Ir | 0.23 | 1.5 | 6 |  | 5.394 | 2.951149 |  | 1.338061 | 2.3 |  | 2.02124 | FCC | -8.849 | 14.603 | 2.05 | 3.883 |  | -8.854 | 14.57 | 2.131 | 6.238 | 3.521635 | 2.40948 | 0.06824667 | 6.661 | 4.561923 | 2.60406
Pt | 0.237 | 1.53 | 5.96 |  | 6.226 | 2.976826 |  | 3.621761 | 2.304941 |  | 2.428553 | FCC | -6.052 | 15.766 | 1.45 | 4.244 |  | -6.056 | 15.726 | 1.51 | 6.646 | 4.669815 | 2.623729 | 0.1039549 | 6.96 | 5.488754 | 2.769647
Au | 0.236 | 1.59 | 6.18 | 5.9 | 5.433 | 2.985269 | 2.331771 | #NUM! | 2.306566 | 2.181887 | 1.97394 | FCC | -3.268 | 18.235 | 0.796 | 4.605 |  | -3.27 | 18.183 | 0.83 | 7.063 | 2.35 | <- dummy | 0.03088317 | 7.258 | 5.586016 | 2.786581
Hg | [11 empty] | orthrhombic(Cmcm,63) | -0.305 | 31.822 | 0.041 | 5.086 |  | -0.305 | 31.712 | 0.043 | 7.643 |  |  |  | 7.76
Tl | 0.331 | 1.9 | 5.4 |  | 5.796 | 2.948961 |  | 4.034911 | 2.299579 |  | 2.506541 | BCC | -2.359 | 31.539 | 0.158 | 4.147 |  | -2.36 | 31.461 | 0.165 | 6.542 | 6.228727 | 2.896424 | 0.149404 | 6.88 | 7.306925 | 3.073074
Pb | 0.303 | 1.93 | 5.88 |  | 5.5 | 2.942856 |  | 1.989292 | 2.298404 |  | 2.11943 | FCC | -3.707 | 32.125 | 0.239 | 3.62 |  | -3.709 | 32.064 | 0.248 | 5.92 | 3.040751 | 2.317244 | 0.05287392 | 6.349 | 4.103136 | 2.519296
Bi |  |  |  |  | 4.734 | [6 empty] | trigonal(R-3m,166) | -3.874 | 36.838 | 0.26 | 3.494 |  | -3.876 | 36.769 | 0.27 | 5.79
Ac | [11 empty] | hexagonal | -4.106 | 45.345 | 0.151 | 2.049 |  | -4.107 | 45.307 | 0.156 | 4.183
Th | 0.483 | 1.99 | 4.16 |  | 4.185 | 2.955954 |  | 3.050545 | 2.300925 |  | 2.319128 | FCC | -7.414 | 32.059 | 0.346 | 2.311 |  | -7.415 | 32.029 | 0.357 | 4.461 | 4.107417 | 2.520095 | 0.0866825 | 5.159 | 7.028549 | 3.028337
Pa | [11 empty] | FCC | -9.495 | 25.251 | 0.577 | 2.9 |  | -9.497 | 25.216 | 0.597 | 5.162
U | [11 empty] | orthorhombic(Cmcm, 63) | -11.291 | 20.028 | 0.899 | 3.971 |  | -11.294 | 1.984 | 0.935 | 6.322
Np | [11 empty] | orthorhombic(Pnma,62) | -12.937 | 18.487 | 1.272 | 4.274 |  | -12.94 | 18.44 | 1.325 | 6.68
Pu
From other sources: B(of Fe80B20), C, N(Fe-N), O(SrFe12O19, 0.95:oxy-MoS), S(MoS), Sc, Mn, Sr,Tc, Rh, La series (https://chempedia.info/page/098178089030058162061165191176251005226119211067/)

## Data
Data: [1] Materials Project(murnaghan), and [2] Y. Wang et al., Calphad 28 (2004) 79-90.: https://doi.org/10.1016/j.calphad.2004.05.002
maybe, B = Bulk modulus [eV/A^3] |  |  | 1 [eV/A^3] = 160.21766 [GPa] |  | 1 [Mbar] = 100 [Gpa] = 100/160.21766 [eV/A^3]
FCC | H | BCC | H | HCP | H
E0[eV/atom] | -1.116 | E0[eV/atom] | -1.1215 | E0[eV/atom] | -1.1174 | a | 3.9
V0[A^3/atom] | 39.994 | V0[A^3/atom] | 70.71 | V0[A^3/atom] | 41.868 | c | 6.356
B | 0.001 | B | 0.001 | B | 0.001
C | 4.644 | C | 4.644 | C | 4.644
FCC | Li | BCC | Li | HCP | Li
E0[eV/atom] | -1.906 | E0[eV/atom] | -1.9038 | E0[eV/atom] | -1.9064 | a | 3.078
V0[A^3/atom] | 20.154 | V0[A^3/atom] | 20.121 | V0[A^3/atom] | 20.19 | c | 4.923
B | 0.085 | B | 0.085 | B | 0.085
C | 2.271 | C | 2.271 | C | 2.271
FCC | Be [2] | BCC | Be | HCP | Be
E0[eV/atom] | -3.6273 | E0[eV/atom] | -3.6437 | E0[eV/atom] | -3.7394 | a | 2.26
V0[A^3/atom] | 7.81396875 | V0[A^3/atom] | 7.815 | V0[A^3/atom] | 7.894 | c | 3.57
B | 0.751 | B | 0.751 | B | 0.751
C | 2.235 | C | 2.235 | C | 2.235
FCC | B [2] | BCC | B [2] | HCP | B [2] |  |  | SC | B | Ref [SC]: https://arxiv.org/pdf/1312.4047
E0[eV/atom] | -5.2818 | E0[eV/atom] | -4.9213 | E0[eV/atom] | -6.0978 | a | 2.876 | E0[eV/atom] | -0.15655902 | c/a=2.03
V0[A^3/atom] | 5.928528 | V0[A^3/atom] | 6.187239 | V0[A^3/atom] | 6.382322 | c | 1.7819696 | V0[A^3/atom] | 6.622978
B | 1.443 | B | 1.443 | B | 1.443 | c/a | 0.6196 | B | 1.443
C | 2.453 | C | 2.453 | C | 2.453 |  |  | C | 2.453
FCC | C [2] | BCC | C [2] | HCP | C [2] |  |  | SC | C | Ref [B, SC]: https://journals.aps.org/prb/pdf/10.1103/PhysRevB.50.15606
E0[eV/atom] | -4.378 | E0[eV/atom] | -4.678 | E0[eV/atom] | -4.6947 | a | 2.154 | E0[eV/atom] | -7.522
V0[A^3/atom] | 6.89 | V0[A^3/atom] | 6.29 | V0[A^3/atom] | 7.079801 | c | 3.523944 | V0[A^3/atom] | 5.304
B | 1.061057 | B | 1.360649 | B | 1.061 | c/a | 1.636 | B | 2.490362
C | 1.747623 | C | 2.471638 | C | 1.748 |  |  | C | 2.390498
FCC | N | BCC | N | HCP | N
E0[eV/atom] | -3.8299 | E0[eV/atom] |  | E0[eV/atom] | -4.7062 | a | 2.519
V0[A^3/atom] | 7.271 | V0[A^3/atom] |  | V0[A^3/atom] | 6.723 | c | 2.446
B | 0.394 | B | 0.394 | B | 0.394
C | 2.739 | C | 2.739 | C | 2.739
FCC | Na | BCC | Na | HCP | Na
E0[eV/atom] | -1.3116 | E0[eV/atom] | -1.3097 | E0[eV/atom] | -1.3122 | a | 3.759
V0[A^3/atom] | 36.247 | V0[A^3/atom] | 36.324 | V0[A^3/atom] | 37.117 | c | 6.065
B | 0.047 | B | 0.047 | B | 0.047
C | 2.6 | C | 2.6 | C | 2.6
FCC | Mg | BCC | Mg | HCP | Mg
E0[eV/atom] | -1.5829 | E0[eV/atom] | -1.5745 | E0[eV/atom] | -1.5908 | a | 3.203
V0[A^3/atom] | 22.866 | V0[A^3/atom] | 22.928 | V0[A^3/atom] | 22.775 | c | 5.127
B | 0.217 | B | 0.217 | B | 0.217
C | 2.895 | C | 2.895 | C | 2.895
FCC | Al | BCC | Al | HCP | Al [2]
E0[eV/atom] | -3.7456 | E0[eV/atom] | -3.6531 | E0[eV/atom] | -3.6672 | a | 2.87
V0[A^3/atom] | 16.472 | V0[A^3/atom] | 16.701 | V0[A^3/atom] | 16.78766 | c | 4.7068
B | 0.461 | B | 0.461 | B | 0.461 | c/a | 1.64
C | 3.408 | C | 3.408 | C | 3.408
FCC | Si | BCC | Si | HCP | Si
E0[eV/atom] | -4.8938 | E0[eV/atom] | -4.8998 | E0[eV/atom] | -4.9124 | a | 2.639
V0[A^3/atom] | 14.484 | V0[A^3/atom] | 14.776 | V0[A^3/atom] | 14.3715 | c | 4.764
B | 0.529 | B | 0.529 | B | 0.529
C | 3.139 | C | 3.139 | C | 3.139
FCC | P [2] | BCC | P [2] | HCP | P [2] | Simplehexagonal |  | SC | P | Ref (SC): https://iopscience.iop.org/article/10.1088/0953-8984/24/22/225002/pdf
E0[eV/atom] | -4.4836 | E0[eV/atom] | -4.6498 | E0[eV/atom] | -4.5227 | a | 2.765 | E0[eV/atom] | -3.335 | 1e12 [dyne/cm^2] = 1e2 [GPa]
V0[A^3/atom] | 14.79555 | V0[A^3/atom] | 14.55221 | V0[A^3/atom] | 14.80117 | c | 4.471005 | V0[A^3/atom] | 13.78 | 1 [eV/A^3] = 160.21766 [GPa]
B | 0.366 | B | 0.6166611 | B | 0.5049381 | c/a | 1.617 | B | 0.5966883 | 1e12 [dyne/cm^2] = 1e2/160.21766 [eV/A^3]
C | 3.151 | C |  | C |  |  |  | C
FCC | S | BCC | S | HCP | S [2]
E0[eV/atom] | -2.8352 | E0[eV/atom] | -2.999 | E0[eV/atom] | -3.2938 | a | 3.365
V0[A^3/atom] | 15.852 | V0[A^3/atom] | 15.796 | V0[A^3/atom] | 17.24138 | c | 3.516425
B | 0.206 | B | 0.206 | B | 0.206 | c/a | 1.045
C | 2.899 | C | 2.899 | C | 2.899
FCC | K | BCC | K | HCP | K
E0[eV/atom] | -1.0981 | E0[eV/atom] | -1.081 | E0[eV/atom] | -1.0988 | a | 4.758
V0[A^3/atom] | 73.71 | V0[A^3/atom] | 72.854 | V0[A^3/atom] | 74.375 | c | 7.587
B | 0.022 | B | 0.022 | B | 0.022
C | 2.667 | C | 2.667 | C | 2.667
FCC | Ca | BCC | Ca | HCP | Ca
E0[eV/atom] | -1.9985 | E0[eV/atom] | -1.982 | E0[eV/atom] | -1.9995 | a | 3.897
V0[A^3/atom] | 41.761 | V0[A^3/atom] | 42.172 | V0[A^3/atom] | 42.4155 | c | 6.451
B | 0.105 | B | 0.105 | B | 0.105
C | 2.173 | C | 2.173 | C | 2.173
FCC | Sc | BCC | Sc | HCP | Sc
E0[eV/atom] | -6.2833 | E0[eV/atom] | -6.2287 | E0[eV/atom] | -6.3325 | a | 3.319
V0[A^3/atom] | 24.636 | V0[A^3/atom] | 24.865 | V0[A^3/atom] | 24.694 | c | 5.178
B | 0.326 | B | 0.326 | B | 0.326
C | 2.256 | C | 2.256 | C | 2.256
FCC | Ti | BCC | Ti | HCP | Ti
E0[eV/atom] | -7.8335 | E0[eV/atom] | -7.7835 | E0[eV/atom] | -7.8911 | a | 2.934
V0[A^3/atom] | 17.345 | V0[A^3/atom] | 17.188 | V0[A^3/atom] | 17.357 | c | 4.657
B | 0.681 | B | 0.681 | B | 0.681
C | 2.524 | C | 2.524 | C | 2.524
FCC | V | BCC | V | HCP | V [2]
E0[eV/atom] | -8.8367 | E0[eV/atom] | -9.0824 | E0[eV/atom] | -8.7095 | a | 2.605
V0[A^3/atom] | 13.926 | V0[A^3/atom] | 13.4 | V0[A^3/atom] | 13.77067 | c | 4.686395
B | 1.102 | B | 1.102 | B | 1.102 | c/a | 1.799
C | 2.726 | C | 2.726 | C | 2.726
FCC | Cr | BCC | Cr | HCP | Cr
E0[eV/atom] | -9.2487 | E0[eV/atom] | -9.653 | E0[eV/atom] | -9.2327 | a | 2.491
V0[A^3/atom] | 11.903 | V0[A^3/atom] | 23.74 | V0[A^3/atom] | 11.952 | c | 4.45
B | 1.551 | B | 1.551 | B | 1.551
C | 3.122 | C | 3.122 | C | 3.122
FCC | Mn | BCC | Mn | HCP | Mn [2]
E0[eV/atom] | -9.0787 | E0[eV/atom] | -9.0166 | E0[eV/atom] | -8.9197 | a | 2.485
V0[A^3/atom] | 10.806 | V0[A^3/atom] | 10.969 | V0[A^3/atom] | 10.75123 | c | 4.02073
B | 1.068 | B | 1.068 | B | 1.068 | c/a | 1.618
C | 5.301 | C | 5.301 | C | 5.301
FCC | Fe | BCC | Fe | HCP | Fe
E0[eV/atom] | -8.3156 | E0[eV/atom] | -8.4693 | E0[eV/atom] | -8.3721 | a | 2.466
V0[A^3/atom] | 12.114 | V0[A^3/atom] | 11.454 | V0[A^3/atom] | 10.268 | c | 3.9
B | 1.036 | B | 1.036 | B | 1.036
C | 3.958 | C | 3.958 | C | 3.958
FCC | Co | BCC | Co | HCP | Co
E0[eV/atom] | -7.0922 | E0[eV/atom] |  | E0[eV/atom] | -7.1083 | a | 2.501
V0[A^3/atom] | 10.913 | V0[A^3/atom] |  | V0[A^3/atom] | 10.9225 | c | 4.033
B | 1.259 | B | 1.259 | B | 1.259
C | 3.445 | C | 3.445 | C | 3.445
FCC | Ni | BCC | Ni | HCP | Ni
E0[eV/atom] | -5.7798 | E0[eV/atom] | -5.6846 | E0[eV/atom] | -5.754 | a | 2.474
V0[A^3/atom] | 10.772 | V0[A^3/atom] | 10.861 | V0[A^3/atom] | 10.79 | c | 4.07
B | 1.179 | B | 1.179 | B | 1.179
C | 3.637 | C | 3.637 | C | 3.637
FCC | Cu | BCC | Cu | HCP | Cu
E0[eV/atom] | -4.0992 | E0[eV/atom] | -4.0622 | E0[eV/atom] | -4.0915 | a | 2.551
V0[A^3/atom] | 11.872 | V0[A^3/atom] | 11.853 | V0[A^3/atom] | 11.8085 | c | 4.19
B | 0.831 | B | 0.831 | B | 0.831
C | 3.781 | C | 3.781 | C | 3.781
FCC | Zn [2] | BCC | Zn [2] | HCP | Zn
E0[eV/atom] | -1.0885 | E0[eV/atom] | -1.0269 | E0[eV/atom] | -1.2595 | a | 2.627
V0[A^3/atom] | 15.27911 | V0[A^3/atom] | 15.43525 | V0[A^3/atom] | 15.5575 | c | 5.207
B | 0.429 | B | 0.429 | B | 0.429
C | 4.099 | C | 4.099 | C | 4.099
FCC | Ga [2] | BCC | Ga [2] | HCP | Ga [2] |  |  | Ref [B]: https://doi.org/10.1016/j.jallcom.2017.01.052
E0[eV/atom] | -2.8657 | E0[eV/atom] | -2.8504 | E0[eV/atom] | -2.8586 | a | 3.003 | B= 50.5 [GPa]
V0[A^3/atom] | 18.97547 | V0[A^3/atom] | 19.27298 | V0[A^3/atom] | 19.1493 | c | 4.903899
B | 0.3151962 | B | 0.3151962 | B | 0.3151962 | c/a | 1.633
C |  | C |  | C
FCC | Ge | BCC | Ge | HCP | Ge
E0[eV/atom] | -4.289 | E0[eV/atom] | -4.2772 | E0[eV/atom] | -4.2917 | a | 2.991
V0[A^3/atom] | 19.653 | V0[A^3/atom] | 19.514 | V0[A^3/atom] | 19.3835 | c | 5.003
B | 0.353 | B | 0.353 | B | 0.353
C | 3.587 | C | 3.587 | C | 3.587
FCC | As | BCC | As [2] | HCP | As [2]
E0[eV/atom] | -4.1005 | E0[eV/atom] | -4.2373 | E0[eV/atom] | -4.1764 | a | 2.96
V0[A^3/atom] | 19.418 | V0[A^3/atom] | 19.10233 | V0[A^3/atom] | 19.56248 | c | 5.15632
B | 0.41 | B | 0.353 | B | 0.353 | c/a | 1.742
C | 3.085 | C | 3.587 | C | 3.587
FCC | Se [2] | BCC | Se | HCP | Se [2]
E0[eV/atom] | -2.7929 | E0[eV/atom] | -2.8936 | E0[eV/atom] | -3.1648 | a | 3.666
V0[A^3/atom] | 20.47904 | V0[A^3/atom] | 20.492 | V0[A^3/atom] | 22.37966 | c | 3.845634
B | 0.284 | B | 0.284 | B | 0.284 | c/a | 1.049
C | 3.304 | C | 3.304 | C | 3.304
FCC | Br | BCC | Br | HCP | Br [2]
E0[eV/atom] | -0.9707 | E0[eV/atom] | -1.0074 | E0[eV/atom] | -0.9763 | a | 3.349
V0[A^3/atom] | 26.374 | V0[A^3/atom] | 26.596 | V0[A^3/atom] | 26.54399 | c | 5.465568
B | 0.135 | B | 0.135 | B | 0.135 | c/a | 1.632
C | 3.662 | C | 3.662 | C | 3.662
FCC | Rb | BCC | Rb | HCP | Rb
E0[eV/atom] | -0.9652 | E0[eV/atom] | -0.9713 | E0[eV/atom] | -0.9705 | a | 5.051
V0[A^3/atom] | 90.892 | V0[A^3/atom] | 89.902 | V0[A^3/atom] | 90.495 | c | 8.193
B | 0.017 | B | 0.017 | B | 0.017
C | 2.661 | C | 2.661 | C | 2.661
FCC | Sr | BCC | Sr | HCP | Sr
E0[eV/atom] | -1.6831 | E0[eV/atom] | -1.6764 | E0[eV/atom] | -1.6839 | a | 4.251
V0[A^3/atom] | 54.611 | V0[A^3/atom] | 53.706 | V0[A^3/atom] | 55.2205 | c | 7.056
B | 0.017 | B | 0.017 | B | 0.045
C | 2.661 | C | 2.661 | C | 5.341
FCC | Y | BCC | Y [2] | HCP | Y
E0[eV/atom] | -6.4425 | E0[eV/atom] | -6.2577 | E0[eV/atom] | -6.4629 | a | 3.659
V0[A^3/atom] | 32.439 | V0[A^3/atom] | 32.70106 | V0[A^3/atom] | 32.847 | c | 5.666
B | 0.245 | B | 0.245 | B | 0.245
C | 2.031 | C | 2.031 | C | 2.031
FCC | Zr | BCC | Zr | HCP | Zr
E0[eV/atom] | -8.5069 | E0[eV/atom] | -8.4731 | E0[eV/atom] | -8.5477 | a | 3.239
V0[A^3/atom] | 23.345 | V0[A^3/atom] | 23.004 | V0[A^3/atom] | 23.4995 | c | 5.172
B | 0.57 | B | 0.57 | B | 0.57
C | 2.296 | C | 2.296 | C | 2.296
FCC | Nb | BCC | Nb | HCP | Nb [2]
E0[eV/atom] | -9.7811 | E0[eV/atom] | -10.1013 | E0[eV/atom] | -9.7551 | a | 2.88
V0[A^3/atom] | 18.936 | V0[A^3/atom] | 18.306 | V0[A^3/atom] | 18.83597 | c | 5.24448
B | 1.047 | B | 1.047 | B | 1.047 | c/a | 1.821
C | 2.752 | C | 2.752 | C | 2.752
FCC | Mo | BCC | Mo | HCP | Mo [2]
E0[eV/atom] | -10.4193 | E0[eV/atom] | -10.8456 | E0[eV/atom] | -10.3666 | a | 2.767
V0[A^3/atom] | 16.144 | V0[A^3/atom] | 15.892 | V0[A^3/atom] | 16.21849 | c | 4.892056
B | 1.578 | B | 1.578 | B | 1.578 | c/a | 1.768
C | 3.2 | C | 3.2 | C | 3.2
FCC | Tc | BCC | Tc [2] | HCP | Tc
E0[eV/atom] | -10.2938 | E0[eV/atom] | -10.7799 | E0[eV/atom] | -10.3606 | a | 2.761
V0[A^3/atom] | 14.66 | V0[A^3/atom] | 16.0484 | V0[A^3/atom] | 14.5915 | c | 4.421
B | 1.784 | B | 1.784 | B | 1.784
C | 3.39 | C | 3.39 | C | 3.39
FCC | Ru | BCC | Ru [2] | HCP | Ru
E0[eV/atom] | -9.1651 | E0[eV/atom] | -8.4677 | E0[eV/atom] | -9.2744 | a | 2.733
V0[A^3/atom] | 13.996 | V0[A^3/atom] | 14.43897 | V0[A^3/atom] | 13.952 | c | 4.314
B | 1.843 | B | 1.843 | B | 1.843
C | 3.713 | C | 3.713 | C | 3.713
FCC | Rh | BCC | Rh [2] | HCP | Rh [2]
E0[eV/atom] | -7.3385 | E0[eV/atom] | -8.4677 | E0[eV/atom] | -7.1052 | a | 2.741
V0[A^3/atom] | 14.199 | V0[A^3/atom] | 14.63753 | V0[A^3/atom] | 14.3745 | c | 4.418492
B | 1.496 | B | 1.496 | B | 1.496 | c/a | 1.612
C | 3.974 | C | 3.974 | C | 3.974
FCC | Pd | BCC | Pd [2] | HCP | Pd [2]
E0[eV/atom] | -5.1765 | E0[eV/atom] | -5.1001 | E0[eV/atom] | -5.113 | a | 2.785
V0[A^3/atom] | 15.49 | V0[A^3/atom] | 15.55364 | V0[A^3/atom] | 15.62977 | c | 4.653735
B | 0.974 | B | 0.974 | B | 0.974 | c/a | 1.671
C | 4.257 | C | 4.257 | C | 4.257
FCC | Ag | BCC | Ag [2] | HCP | Ag
E0[eV/atom] | -2.8289 | E0[eV/atom] | -2.7032 | E0[eV/atom] | -2.825 | a | 2.953
V0[A^3/atom] | 18.005 | V0[A^3/atom] | 18.06669 | V0[A^3/atom] | 18.114 | c | 4.798
B | 0.524 | B | 0.524 | B | 0.524
C | 4.465 | C | 4.465 | C | 4.465
FCC | Cd | BCC | Cd [2] | HCP | Cd
E0[eV/atom] | -0.9048 | E0[eV/atom] | -0.706 | E0[eV/atom] | -0.9062 | a | 3.008
V0[A^3/atom] | 23.255 | V0[A^3/atom] | 23.77798 | V0[A^3/atom] | 23.278 | c | 5.942
B | 0.248 | B | 0.248 | B | 0.248
C | 4.83 | C | 4.83 | C | 4.83
FCC | In | BCC | In | HCP | In
E0[eV/atom] | -2.7149 | E0[eV/atom] | -2.7168 | E0[eV/atom] | -2.704 | a | 3.423
V0[A^3/atom] | 27.58 | V0[A^3/atom] | 28.093 | V0[A^3/atom] | 28.2825 | c | 5.576
B | 0.213 | B | 0.213 | B | 0.213
C | 3.893 | C | 3.893 | C | 3.893
FCC | Sn | BCC | Sn | HCP | Sn [2]
E0[eV/atom] | -3.9553 | E0[eV/atom] | -3.9353 | E0[eV/atom] | -3.7564 | a | 3.4
V0[A^3/atom] | 27.879 | V0[A^3/atom] | 27.64 | V0[A^3/atom] | 27.80926 | c | 5.5556
B | 0.283 | B | 0.283 | B | 0.283 | c/a | 1.634
C | 3.54 | C | 3.54 | C | 3.54
FCC | Sb | BCC | Sb | HCP | Sb
E0[eV/atom] | -3.8006 | E0[eV/atom] | -3.8905 | E0[eV/atom] | -3.8387 | a | 3.394
V0[A^3/atom] | 27.491 | V0[A^3/atom] | 27.119 | V0[A^3/atom] | 27.409 | c | 5.495
B | 0.306 | B | 0.306 | B | 0.306
C | 3.377 | C | 3.377 | C | 3.377
FCC | Te [2] | BCC | Te [2] | HCP | Te [2] |  |  | Ref [B]: https://periodictable.com/Elements/052/data.html
E0[eV/atom] | -2.7421 | E0[eV/atom] | -2.8581 | E0[eV/atom] | -2.983 | a | 4.088 | B = 64 [Gpa]
V0[A^3/atom] | 28.38013 | V0[A^3/atom] | 28.5778 | V0[A^3/atom] | 31.56441 | c | 4.361896
B | 0.3994566 | B | 0.3994566 | B | 0.3994566 | c/a | 1.067
C |  | C |  | C
FCC | I [2] | BCC | I | HCP | I [2]
E0[eV/atom] | -1.0702 | E0[eV/atom] | -1.0551 | E0[eV/atom] | -1.0599 | a | 3.336
V0[A^3/atom] | 35.0507 | V0[A^3/atom] | 35.595 | V0[A^3/atom] | 31.38041 | c | 6.511872
B | 0.113 | B | 0.113 | B | 0.113 | c/a | 1.952
C | 3.835 | C | 3.835 | C | 3.835
FCC | Cs | BCC | Cs | HCP | Cs
E0[eV/atom] | -0.854 | E0[eV/atom] | -0.8566 | E0[eV/atom] | -0.8603 | a | 5.512
V0[A^3/atom] | 114.992 | V0[A^3/atom] | 114.052 | V0[A^3/atom] | 117.0235 | c | 8.894
B | 0.012 | B | 0.012 | B | 0.012
C | 2.29 | C | 2.29 | C | 2.29
FCC | Ba | BCC | Ba | HCP | Ba
E0[eV/atom] | -1.906 | E0[eV/atom] | -1.919 | E0[eV/atom] | -1.903 | a | 4.479
V0[A^3/atom] | 64.07 | V0[A^3/atom] | 63.643 | V0[A^3/atom] | 63.8535 | c | 7.352
B | 0.054 | B | 0.054 | B | 0.054
C | 1.897 | C | 1.897 | C | 1.897
FCC | La | BCC | La | HCP | La [2]
E0[eV/atom] | -4.9353 | E0[eV/atom] | -4.8025 | E0[eV/atom] | -4.8817 | a | 3.753
V0[A^3/atom] | 37.031 | V0[A^3/atom] | 37.673 | V0[A^3/atom] | 37.24122 | c | 6.106131
B | 0.155 | B | 0.155 | B | 0.155 | c/a | 1.627
C | 1.561 | C | 1.561 | C | 1.561
FCC | Ce | BCC | Ce | HCP | Ce
E0[eV/atom] | -5.9315 | E0[eV/atom] | -4.8025 | E0[eV/atom] | -5.8358 | a | 3.261
V0[A^3/atom] | 26.296 | V0[A^3/atom] | 37.673 | V0[A^3/atom] | 26.5065 | c | 5.756
B | 0.244 | B | 0.244 | B | 0.244
C | 3.303 | C | 3.303 | C | 3.303
FCC | Pr | BCC | Pr | HCP | Pr
E0[eV/atom] | -4.7729 | E0[eV/atom] | -4.6453 | E0[eV/atom] | -4.752 | a | 3.766
V0[A^3/atom] | 36.56 | V0[A^3/atom] | 36.375 | V0[A^3/atom] | 36.5215 | c | 5.948
B | 0.196 | B | 0.196 | B | 0.196
C | 1.935 | C | 1.935 | C | 1.935
FCC | Nd | BCC | Nd | HCP | Nd [2]
E0[eV/atom] | -4.7591 | E0[eV/atom] | -4.6282 | E0[eV/atom] | -4.6834 | a | 3.684
V0[A^3/atom] | 35.474 | V0[A^3/atom] | 35.308 | V0[A^3/atom] | 35.00818 | c | 5.957028
B | 0.206 | B | 0.206 | B | 0.206 | c/a | 1.617
C | 1.94 | C | 1.94 | C | 1.94
FCC | Pm | BCC | Pm [2] | HCP | Pm [2]
E0[eV/atom] | -4.741 | E0[eV/atom] | -4.5436 | E0[eV/atom] | -4.6552 | a | 3.674
V0[A^3/atom] | 34.51 | V0[A^3/atom] | 34.35974 | V0[A^3/atom] | 34.48765 | c | 5.900444
B | 0.215 | B | 0.215 | B | 0.215 | c/a | 1.606
C | 1.968 | C | 1.968 | C | 1.968
FCC | Sm | BCC | Sm [2] | HCP | Sm
E0[eV/atom] | -4.7081 | E0[eV/atom] | -4.4984 | E0[eV/atom] | -4.6965 | a | 3.682
V0[A^3/atom] | 34.261 | V0[A^3/atom] | 33.61028 | V0[A^3/atom] | 34.3365 | c | 5.85
B | 0.222 | B | 0.222 | B | 0.222
C | 2.034 | C | 2.034 | C | 2.034
FCC | Eu | BCC | Eu | HCP | Eu
E0[eV/atom] | -10.2569 | E0[eV/atom] | -10.207 | E0[eV/atom] | -10.2465 | a | 4.051
V0[A^3/atom] | 41.97 | V0[A^3/atom] | 49.917 | V0[A^3/atom] | 46.279 | c | 6.514
B | 0.086 | B | 0.222 | B | 0.222
C | 2.079 | C | 2.034 | C | 2.034
FCC | Gd | BCC | Gd | HCP | Gd
E0[eV/atom] | -14.0277 | E0[eV/atom] | -13.9885 | E0[eV/atom] | -14.0761 | a | 3.614
V0[A^3/atom] | 32.067 | V0[A^3/atom] | 32.893 | V0[A^3/atom] | 32.632 | c | 5.77
B | 0.205 | B | 0.205 | B | 0.205
C | 1.941 | C | 1.941 | C | 1.941
FCC | Tb | BCC | Tb | HCP | Tb
E0[eV/atom] | -4.6155 | E0[eV/atom] | -4.4863 | E0[eV/atom] | -4.6155 | a | 3.64
V0[A^3/atom] | 31.927 | V0[A^3/atom] | 32.482 | V0[A^3/atom] | 32.5 | c | 5.664
B | 0.245 | B | 0.245 | B | 0.245
C | 2.155 | C | 2.155 | C | 2.155
FCC | Dy | BCC | Dy | HCP | Dy
E0[eV/atom] | -4.5855 | E0[eV/atom] | -4.4598 | E0[eV/atom] | -4.5873 | a | 3.627
V0[A^3/atom] | 31.471 | V0[A^3/atom] | 32.031 | V0[A^3/atom] | 31.9875 | c | 5.616
B | 0.252 | B | 0.252 | B | 0.252
C | 2.173 | C | 2.173 | C | 2.173
FCC | Ho | BCC | Ho | HCP | Ho
E0[eV/atom] | -4.5587 | E0[eV/atom] | -4.4374 | E0[eV/atom] | -4.5683 | a | 3.609
V0[A^3/atom] | 30.944 | V0[A^3/atom] | 31.593 | V0[A^3/atom] | 31.4525 | c | 5.578
B | 0.252 | B | 0.252 | B | 0.258
C | 2.173 | C | 2.173 | C | 1.979
FCC | Er | BCC | Er | HCP | Er
E0[eV/atom] | -4.5408 | E0[eV/atom] | -4.4248 | E0[eV/atom] | -4.5574 | a | 3.587
V0[A^3/atom] | 30.492 | V0[A^3/atom] | 31.104 | V0[A^3/atom] | 30.9025 | c | 5.546
B | 0.265 | B | 0.265 | B | 0.265
C | 2.036 | C | 2.036 | C | 2.036
FCC | Tm | BCC | Tm | HCP | Tm |  |  | Ref [B]: https://periodictable.com/Elements/069/data.html
E0[eV/atom] | -4.4444 | E0[eV/atom] | -4.3351 | E0[eV/atom] | -4.4722 | a | 3.563 | B = 45 [GPa]
V0[A^3/atom] | 30.01 | V0[A^3/atom] | 30.604 | V0[A^3/atom] | 30.3 | c | 5.513
B | 0.2808679 | B | 0.2808679 | B | 0.2808679
C |  | C |  | C
FCC | Yb | BCC | Yb | HCP | Yb |  |  | Ref [B]: https://periodictable.com/Elements/070/data.html
E0[eV/atom] | -1.5368 | E0[eV/atom] | -1.5224 | E0[eV/atom] | -1.5259 | a | 3.853 | B = 31 [GPa]
V0[A^3/atom] | 40.453 | V0[A^3/atom] | 39.836 | V0[A^3/atom] | 40.991 | c | 6.377
B | 0.1934868 | B | 0.1934868 | B | 0.1934868
C |  | C |  | C
FCC | Lu | BCC | Lu | HCP | Lu
E0[eV/atom] | -4.3839 | E0[eV/atom] | -4.3889 | E0[eV/atom] | -4.521 | a | 3.525
V0[A^3/atom] | 28.92872 | V0[A^3/atom] | 29.852 | V0[A^3/atom] | 29.4315 | c | 5.471
B | 0.283 | B | 0.283 | B | 0.283
C | 2.263 | C | 2.263 | C | 2.263
FCC | Hf | BCC | Hf | HCP | Hf
E0[eV/atom] | -9.8841 | E0[eV/atom] | -9.7779 | E0[eV/atom] | -9.9572 | a | 3.198
V0[A^3/atom] | 22.501 | V0[A^3/atom] | 22.212 | V0[A^3/atom] | 22.4825 | c | 5.075
B | 0.656 | B | 0.656 | B | 0.656
C | 2.341 | C | 2.341 | C | 2.341
FCC | Ta | BCC | Ta | HCP | Ta
E0[eV/atom] | -11.6129 | E0[eV/atom] | -11.8578 | E0[eV/atom] | -11.4579 | a | 2.898
V0[A^3/atom] | 18.88 | V0[A^3/atom] | 18.335 | V0[A^3/atom] | 18.75926 | c | 5.15844
B | 1.181 | B | 1.181 | B | 1.181 | c/a | 1.78
C | 2.686 | C | 2.686 | C | 2.686
FCC | W | BCC | W | HCP | W
E0[eV/atom] | -12.4867 | E0[eV/atom] | -12.9581 | E0[eV/atom] | -12.2928 | a | 2.781
V0[A^3/atom] | 16.525 | V0[A^3/atom] | 16.191 | V0[A^3/atom] | 16.60561 | c | 4.958523
B | 1.828 | B | 1.828 | B | 1.828 | c/a | 1.783
C | 3.11 | C | 3.11 | C | 3.11
FCC | Re | BCC | Re [2] | HCP | Re
E0[eV/atom] | -12.3818 | E0[eV/atom] | -11.9107 | E0[eV/atom] | -12.4445 | a | 2.781
V0[A^3/atom] | 15.116 | V0[A^3/atom] | 15.25879 | V0[A^3/atom] | 15.061 | c | 4.497
B | 2.178 | B | 2.178 | B | 2.178
C | 3.359 | C | 3.359 | C | 3.359
FCC | Os | BCC | Os [2] | HCP | Os
E0[eV/atom] | -11.094 | E0[eV/atom] | -10.244 | E0[eV/atom] | -11.2273 | a | 2.759
V0[A^3/atom] | 14.417 | V0[A^3/atom] | 14.88109 | V0[A^3/atom] | 14.3555 | c | 4.357
B | 2.389 | B | 2.389 | B | 2.389
C | 3.696 | C | 3.696 | C | 3.696
FCC | Ir | BCC | Ir [2] | HCP | Ir [2]
E0[eV/atom] | -8.8384 | E0[eV/atom] | -8.1765 | E0[eV/atom] | -8.7241 | a | 2.753
V0[A^3/atom] | 14.555 | V0[A^3/atom] | 15.185664 | V0[A^3/atom] | 14.65447 | c | 4.465366
B | 2.05 | B | 2.05 | B | 2.05 | c/a | 1.622
C | 3.883 | C | 3.883 | C | 3.883
FCC | Pt | BCC | Pt [2] | HCP | Pt [2]
E0[eV/atom] | -6.0709 | E0[eV/atom] | -5.9637 | E0[eV/atom] | -5.9931 | a | 2.769
V0[A^3/atom] | 15.723 | V0[A^3/atom] | 16.00299 | V0[A^3/atom] | 15.94111 | c | 4.801446
B | 1.45 | B | 1.45 | B | 1.45 | c/a | 1.734
C | 4.244 | C | 4.244 | C | 4.244
FCC | Au | BCC | Au [2] | HCP | Au |  |  | Ref (HCP): https://www.nature.com/articles/srep10213.pdf
E0[eV/atom] | -3.2739 | E0[eV/atom] | -3.1829 | E0[eV/atom] | -3.2045 | a | 2.952
V0[A^3/atom] | 18.145 | V0[A^3/atom] | 18.28066 | V0[A^3/atom] | 18.43308 | c | 4.885
B | 0.796 | B | 0.796 | B | 0.796 | c/a | 1.65481
C | 4.605 | C | 4.605 | C | 4.605
FCC | Hg | BCC | Hg | HCP | Hg
E0[eV/atom] | -0.2912 | E0[eV/atom] | -0.3026 | E0[eV/atom] | -0.3036 | a | 3.58
V0[A^3/atom] | 32.597 | V0[A^3/atom] | 30.373 | V0[A^3/atom] | 31.823 | c | 5.735
B | 0.041 | B | 0.041 | B | 0.041
C | 5.086 | C | 5.086 | C | 5.086
FCC | Tl | BCC | Tl | HCP | Tl
E0[eV/atom] | -2.352 | E0[eV/atom] | -2.3617 | E0[eV/atom] | -2.3587 | a | 3.549
V0[A^3/atom] | 31.123 | V0[A^3/atom] | 31.133 | V0[A^3/atom] | 31.296 | c | 5.738
B | 0.158 | B | 0.158 | B | 0.158
C | 4.147 | C | 4.147 | C | 4.147
FCC | Pb | BCC | Pb | HCP | Pb
E0[eV/atom] | -3.7126 | E0[eV/atom] | -3.665 | E0[eV/atom] | -3.6983 | a | 3.548
V0[A^3/atom] | 32.207 | V0[A^3/atom] | 32.106 | V0[A^3/atom] | 31.847 | c | 5.841
B | 0.239 | B | 0.239 | B | 0.239
C | 3.62 | C | 3.62 | C | 3.62
FCC | Bi | BCC | Bi | HCP | Bi [2]
E0[eV/atom] | -3.6695 | E0[eV/atom] | -3.7507 | E0[eV/atom] | -3.713 | a | 3.537
V0[A^3/atom] | 32.33098 | V0[A^3/atom] | 31.706 | V0[A^3/atom] | 31.67223 | c | 5.846661
B | 0.26 | B | 0.26 | B | 0.26 | c/a | 1.653
C | 3.494 | C | 3.494 | C | 3.494
FCC | Ac | BCC | Ac [2] | HCP | Ac [2]
E0[eV/atom] | -4.1008 | E0[eV/atom] | -3.9339 | E0[eV/atom] | -4.0558 | a | 4.007
V0[A^3/atom] | 45.385 | V0[A^3/atom] | 45.38049 | V0[A^3/atom] | 45.32588 | c | 6.519389
B | 0.151 | B | 0.151 | B | 0.151 | c/a | 1.627
C | 2.049 | C | 2.049 | C | 2.049
FCC | Th | BCC | Th [2] | HCP | Th [2]
E0[eV/atom] | -7.4139 | E0[eV/atom] | -7.2039 | E0[eV/atom] | -7.307 | a | 3.552
V0[A^3/atom] | 32.029 | V0[A^3/atom] | 32.43395 | V0[A^3/atom] | 32.60084 | c | 5.96736
B | 0.346 | B | 0.346 | B | 0.346 | c/a | 1.68
C | 2.311 | C | 2.311 | C | 2.311
FCC | Pa | BCC | Pa [2] | HCP | Pa [2]
E0[eV/atom] | -9.5147 | E0[eV/atom] | -9.2207 | E0[eV/atom] | -9.3927 | a | 3.19
V0[A^3/atom] | 25.21 | V0[A^3/atom] | 24.85712 | V0[A^3/atom] | 25.04842 | c | 5.68458
B | 0.577 | B | 0.577 | B | 0.577 | c/a | 1.782
C | 2.94 | C | 2.94 | C | 2.94
FCC | U | BCC | U | HCP | U [2]
E0[eV/atom] | -10.919 | E0[eV/atom] | -11.02 | E0[eV/atom] | -10.9294 | a | 2.986
V0[A^3/atom] | 21.766 | V0[A^3/atom] | 20.228 | V0[A^3/atom] | 21.15466 | c | 5.47931
B | 0.899 | B | 0.899 | B | 0.899 | c/a | 1.835
C | 3.971 | C | 3.971 | C | 3.971
FCC | Np | BCC | Np | HCP | Np [2]
E0[eV/atom] | -12.0606 | E0[eV/atom] | -12.5003 | E0[eV/atom] | -12.2058 | a | 2.799
V0[A^3/atom] | 20.62082 | V0[A^3/atom] | 17.755 | V0[A^3/atom] | 20.55735 | c | 6.059835
B | 1.272 | B | 1.272 | B | 1.272 | c/a | 2.165
C | 4.274 | C | 4.274 | C | 4.274
FCC | Pu | BCC | Pu | HCP | Pu [2]
E0[eV/atom] | -13.9906 | E0[eV/atom] | -13.7221 | E0[eV/atom] | -13.5847 | a | 3.454
V0[A^3/atom] | 27.449 | V0[A^3/atom] | 16.484 | V0[A^3/atom] | 26.94292 | c | 5.21554
B |  | B |  | B |  | c/a | 1.51
C |  | C |  | C