## MEAM
input (Parameters for Baskes MEAM) | [8 empty] | fix | [7 empty] | d | d
Element | Ec | re | alpha | A | beta0 | beta1 | beta2 | beta3 | t0 | t1 | t2 | t3 | Cmin | Cmax | rc | dr | d(attrac) | d(repuls)
Pb | 2.04 | 3.5 | 6.06 | 1.01 | 5.31 | 2.2 | 6 | 2.2 | 1 | 2.74 | 3.06 | 1.2 | 2 | 2.8 | 4 | 0.1 | 0 | 0
|  |  | B |  | bcc | hcp | fcc | dia
|  |  | 194 | alpha -> | 17.99747 | 21.1854 | 12.72613 | 8.998734
atomic number | mass | lattice | Z | f | rho0 | ibar |  |  | c/a (for HCP)
1 | 6.94 | fcc | 12 | 1.414214 | 1 | 2 |  |  | 1.6
Note: bcc (Z=8, f=2/SQRT(3)), hcp (Z=12, f=1), fcc (Z=12, f=sqrt(2)), dim (Z=1, f=4/SQRT(3)), dia (Z=4)
Note: 1 Gpa = 1e9 Pa = 1e9 J/m^3 = 1e9/(1.602e-19) eV/m^3 = 1e9/(1.602e-19)/((10^10)^3) eV/A^3 = 6.2415e-3 eV/A^3 | [14 empty] | output: ij.meam
[15 empty] | # | Hf-Ni
output: library.meam | [8 empty] | output: X.meam |  |  | input (i-j) |  |  | zbl(1,2) = | 0 |  | input (i-j-k) |  | output: ijk.meam
elt | lat | z | ielement | atwt |  |  |  |  | rc = | 4 |  | i-j | Hf-Ni |  | nn2(1,2) = | 1 |  | Cmin(i-j-k) | 0.1 | Cmin(1,2,3) = | 0.1
alpha | b0 | b1 | b2 | b3 | alat | esub | asub |  | delr = | 0.1 |  | structure | b2 |  | lattce(1,2) = | b2 |  | Cmin(i-k-j) | 1.1 | Cmin(3,2,1) = | 0.1
t0 | t1 | t2 | t3 | rozero | ibar |  |  |  | augt1 = | 0 |  | Ec | 6.4 |  | Ec(1,2) = | 6.4 |  | Cmin(j-i-k) | 0.15 | Cmin(1,3,2) = | 1.1
Pb | fcc | 12 | 1 | 6.94 |  |  |  |  | erose_form = | 2 |  | re | 2.72 |  | re(1,2) = | 2.72 |  | Cmax(i-i-j) | 1.9 | Cmin(2,3,1) = | 1.1
6.06 | 5.31 | 2.2 | 6 | 2.2 | 4.949747 | 2.04 | 1.01 |  | ialloy = | 2 |  | alpha | 5 |  | alpha(1,2) | 5 |  | Cmax(i-k-j) | 2.6 | Cmin(2,1,3) = | 0.15
1 | 2.74 | 3.06 | 1.2 | 1 | 2 |  |  |  | # | Pb |  | d(attrac) | 0.025 |  | attrac(1,2) = | 0.025 |  | Cmax(j-i-k) | 1.9 | Cmin(3,1,2) = | 0.15
[9 empty] | zbl(1,1) = | 0 |  | d(replus) | 0.025 |  | repuls(1,2) = | 0.025 |  |  |  | Cmax(1,2,3) = | 1.9
lat = lattice structure of reference configuration | [8 empty] | nn2(1,1) = | 1 |  | Cmin(i-i-j) | 0.4 |  | Cmin(1,1,2) = | 0.4 |  |  |  | Cmax(3,2,1) = | 1.9
z = number of nearest neighbors in the reference structure | [8 empty] | rho0(1) = | 1 |  | Cmin(j-j-i) | 0.67 |  | Cmin(2,2,1) = | 0.67 |  |  |  | Cmax(1,3,2) = | 2.6
ielement = atomic number | [8 empty] | Ec(1,1) = | 2.04 |  | Cmin(i-j-i) | 0.6 |  | Cmin(1,2,1) = | 0.6 |  |  |  | Cmax(2,3,1) = | 2.6
atwt = atomic weight | [8 empty] | re(1,1) = | 3.5 |  | Cmin(j-i-j) | 0.4 |  | Cmin(2,1,1) = | 0.6 |  |  |  | Cmax(2,1,3) = | 1.9
alat = lattice constant of reference structure | [8 empty] | alpha(1,1) = | 6.06 |  | Cmax(i-i-j) | 2.8 |  | Cmin(2,1,2) = | 0.4 |  |  |  | Cmax(3,1,2) = | 1.9
esub = energy per atom (eV) in the reference structure at equilibrium | [8 empty] | repuls(1,1) = | 0 |  | Cmax(j-j-i) | 1.7 |  | Cmin(1,2,2) = | 0.4
asub = "A" parameter for MEAM (see e.g. (Baskes)) | [8 empty] | attrac(1,1) = | 0 |  | Cmax(i-j-i) | 1.9 |  | Cmax(1,1,2) = | 2.8 |  |  |  | reference: default value (Just to be safe, here it is.)
[9 empty] | Cmin(1,1,1) = | 2 |  | Cmax(j-i-j) | 1.8 |  | Cmax(2,2,1) = | 1.7 |  |  |  | Cmin(1,2,3) = | 2
The rozero parameter is an element-dependent density scaling that weights the reference background density (see e.g. equation 4.5 in (Gullet)) and is typically 1.0 for single-element systems. | [8 empty] | Cmax(1,1,1) = | 2.8 |  |  |  |  | Cmax(1,2,1) = | 1.9 |  |  |  | Cmin(2,1,3) = | 2
[15 empty] | Cmax(2,1,1) = | 1.9 |  |  |  | Cmin(1,3,2) = | 2
The ibar parameter selects the form of the function G(Gamma) used to compute the electron density; options are | [14 empty] | Cmax(2,1,2) = | 1.8 |  |  |  | Cmin(3,1,2) = | 2
0 => G = sqrt(1+Gamma) | [14 empty] | Cmax(1,2,2) = | 1.8 |  |  |  | Cmin(2,3,1) = | 2
1 => G = exp(Gamma/2) | [19 empty] | Cmin(3,2,1) = | 2
2 => not implemented | [19 empty] | Cmax(1,2,3) = | 2.8
3 => G = 2/(1+exp(-Gamma)) | [19 empty] | Cmax(2,1,3) = | 2.8
4 => G = sqrt(1+Gamma) | [19 empty] | Cmax(1,3,2) = | 2.8
-5 => G = +-sqrt(abs(1+Gamma)) | [14 empty] | output: ij.meam |  |  |  |  | Cmax(3,1,2) = | 2.8
[15 empty] | # | Pd-Rh |  |  |  | Cmax(2,3,1) = | 2.8
[12 empty] | input (A-B) |  |  | zbl(1,2) = | 0 | default = 1, blend the MEAM I-J pair potential with the ZBL potential for small atom separations |  |  | Cmax(3,2,1) = | 2.8
rc = cutoff radius for cutoff function; default = 4.0 | [11 empty] | A-B | Pd-Rh |  | nn2(1,2) = | 1 | default = 0, 0: 1NN MEAM, 1: 2NN MEAM
delr = length of smoothing distance for cutoff function; default = 0.1 | [11 empty] | structure | b2 |  | lattce(1,2) = | b2 | lattice structure of reference configuration
augt1 = integer flag for whether to augment t1 parameter by 3/5*t3 to account for old vs. new meam formulations; 0 = don't augment t1, 1 = augment t1, default = 1 | [11 empty] | Ec | 4.583 |  | Ec(1,2) = | 4.583 | cohesive energy of reference structure for I-J mixture
erose_form = integer value to select the form of the Rose energy function (see description below). default = 0 | [11 empty] | re | 2.697 |  | re(1,2) = | 2.697 | equilibrium distance between I and J in the reference structure
ialloy = integer flag to use alternative averaging rule for t parameters, for comparison with the DYNAMO MEAM code; 0 = standard averaging (matches ialloy=0 in DYNAMO), 1 = alternative averaging (matches ialloy=1 in DYNAMO), 2 = no averaging of t (use single-element values), default = 0 | [11 empty] | alpha | 6.892 |  | alpha(1,2) | 6.892 | alpha parameter for pair potential between I and J (can be computed from bulk modulus of reference structure)
[12 empty] | d(attrac) | 0 |  | attrac(1,2) = | 0 | default = 0, additional cubic attraction term in Rose energy I-J pair potential
astar = alpha * (r/re - 1.d0) | [11 empty] | d(replus) | 0 |  | repuls(1,2) = | 0 | default = 0, additional cubic repulsive term in Rose energy I-J pair potential
if erose_form = 0: erose = -Ec*(1+astar+a3*(astar**3)/(r/re))*exp(-astar) | [11 empty] | Cmin(A-B-A) | 1.652 |  | Cmin(1,2,1) = | 1.652 | default = 2.0, Cmin screening parameter when I-J pair is screened by K (I<=J)
if erose_form = 1: erose = -Ec*(1+astar+(-attrac+repuls/r)*(astar**3))*exp(-astar) | [11 empty] | Cmin(B-B-A) | 1.785 |  | Cmin(2,1,1) = | 1.652
if erose_form = 2: erose = -Ec*(1 +astar + a3*(astar**3))*exp(-astar) | [11 empty] | Cmin(A-A-B) | 0.805 |  | Cmin(2,2,1) = | 1.785
a3 = repuls, astar < 0 | [11 empty] | Cmin(A-B-B) | 0.431 |  | Cmin(1,1,2) = | 0.805
a3 = attrac, astar >= 0 | [11 empty] | Cmax(A-B-A) | 1.868 |  | Cmin(1,2,2) = | 0.431
[12 empty] | Cmax(B-B-A) | 2.39 |  | Cmin(2,1,1) = | 0.431
Note: In some papers, the "attrac" of A-B is the average of the d values ​​of A and B. | [11 empty] | Cmax(A-A-B) | 2.146 |  | Cmax(1,2,1) = | 1.868 | default = 2.8, Cmax screening parameter when I-J pair is screened by K (I<=J)
Note: In some papers, the "repuls" of A-B is the average of the d values ​​of A and B. | [11 empty] | Cmax(A-B-B) | 2.013 |  | Cmax(2,1,1) = | 1.868
[15 empty] | Cmax(2,2,1) = | 2.39
[15 empty] | Cmax(1,1,2) = | 2.146
[15 empty] | Cmax(1,2,2) = | 2.013
[15 empty] | Cmax(2,1,1) = | 2.013