## Sheet1
see "Usage"
murnaghan (e.g., material project) | input | Rose function | input |  |  |  |  | TB-SMA | input |  | TB-SMA | fit | Lammps, metal units
E0[eV/atom] | -6.052 | r[A] | 2.814571 |  |  |  |  | A[eV] | 0.2975 |  | A[eV] | 1.47621 | pair_style smatb # R0(A) p q A(eV) xi(eV) Rcs(A) Rc(A)
V0[A^3/atom] | 15.766 | d | 0 |  |  |  |  | xi[eV] | 2.695 |  | xi[eV] | 6.86325 | pair_coeff 1 1 | 2.814571 | 10.612 | 4.004 | 0.2975 | 2.695 | 5 | 6
B | 1.45 | Z | 12 | Note: Z(FCC)=12, Z(HCP)=12, Z(BCC)=8 |  |  |  | p | 10.612 |  | p | 6.794136
C | 4.244 | Natom | 4 | Note: (FCC)=4, (HCP)=2, (BCC)=2 |  |  |  | q | 4.004 |  | q | 5.070154 | fit (output)
|  | factor | 1.414214 | <- FCC:sqrt(2), BCC:1, ideal HCP:sqrt(3)/(4/3)^(1/3) | [8 empty] | pair_style smatb # R0(A) p q A(eV) xi(eV) Rcs(A) Rc(A)
Note: Material project: Table (correct) [eV] -> [eV/atom] (cohesive energy), [A^3] -> [A^3/atom] (=omega=atomic volume) | [7 empty] | Z | 12 | Note: Z(FCC)=12, Z(HCP)=12, Z(BCC)=8 |  |  | pair_coeff 1 1 | 2.814571 | 6.794136 | 5.070154 | 1.47621 | 6.86325 | 5 | 6
Lattice const.[A] | output | Rose function | output |  |  |  |  | R0 | 2.814571 | Note: R0 = re
a0 (FCC or BCC) | 3.980404 | re[A] | 2.814571 | <- re=a0/factor. i.e., FCC:a0/sqrt(2), BCC:a0/1, ideal HCP:a0(FCC or BCC)*/sqrt(3)*(4/3)^(1/3) | [8 empty] | Usage
a0 (ideal HCP) | 4.381002 | a | 5.830644 | [9 empty] | 1. File tab -> Options -> Add-ins -> Solver Add-ins -> [Excel Add-ins] Go... -> [check] Solver Add-in -> OK
|  | a* | 0 | [9 empty] | 2. Data tab -> Solver -> Set Object: [$O$19] -> To: [check] Min -> By Changing Variable Cells: [$O$4:$O$7] -> Solve
|  | Eu*(a*) | -1
|  | Eu(r)[eV/atom] | -6.052
|  | Eu(r)[eV] | -72.624
References: https://doi.org/10.1103/PhysRevB.29.2963 , https://doi.org/10.1103/PhysRevB.62.8564, and https://doi.org/10.1103/PhysRevB.64.184102
|  | a* | Eu*(a*) |  | r [A] | Eu(r) [eV/atom] | Eu(r) [eV] | E(TB-SMA)[eV] |  | E(fit) | Error | Total error
|  | -1 | 0 |  | 2.33185 | 0 | 0 | 3.48257 |  | 0.08096367 | 0.08096367 | 0.03666354
|  | -0.98 | -0.05328912 |  | 2.341505 | -0.3225058 | -3.870069 | 2.947978 |  | -0.2495862 | 0.07291956
|  | -0.96 | -0.1044679 |  | 2.351159 | -0.6322395 | -7.586874 | 2.43809 |  | -0.5668549 | 0.06538461
|  | -0.94 | -0.1535989 |  | 2.360814 | -0.9295805 | -11.15497 | 1.951947 |  | -0.8712459 | 0.05833453
|  | -0.92 | -0.2007432 |  | 2.370468 | -1.214898 | -14.57878 | 1.488623 |  | -1.163152 | 0.051746
|  | -0.9 | -0.2459603 |  | 2.380122 | -1.488552 | -17.86262 | 1.04723 |  | -1.442955 | 0.04559663
|  | -0.88 | -0.289308 |  | 2.389777 | -1.750892 | -21.0107 | 0.6269101 |  | -1.711027 | 0.03986494
|  | -0.86 | -0.3308425 |  | 2.399431 | -2.002259 | -24.02711 | 0.2268376 |  | -1.967728 | 0.03453031
|  | -0.84 | -0.3706187 |  | 2.409086 | -2.242984 | -26.91581 | -0.1537823 |  | -2.213412 | 0.02957295
|  | -0.82 | -0.40869 |  | 2.41874 | -2.473392 | -29.6807 | -0.5157152 |  | -2.448418 | 0.0249739
|  | -0.8 | -0.4451082 |  | 2.428394 | -2.693795 | -32.32554 | -0.8596985 |  | -2.67308 | 0.02071495
|  | -0.78 | -0.4799239 |  | 2.438049 | -2.904499 | -34.85399 | -1.186442 |  | -2.887721 | 0.01677866
|  | -0.76 | -0.5131863 |  | 2.447703 | -3.105803 | -37.26964 | -1.49663 |  | -3.092655 | 0.01314831
|  | -0.74 | -0.5449432 |  | 2.457358 | -3.297996 | -39.57596 | -1.79092 |  | -3.288189 | 0.009807861
|  | -0.72 | -0.5752413 |  | 2.467012 | -3.48136 | -41.77632 | -2.069946 |  | -3.474618 | 0.006741969
|  | -0.7 | -0.6041258 |  | 2.476667 | -3.656169 | -43.87403 | -2.334319 |  | -3.652233 | 0.003935924
|  | -0.68 | -0.6316409 |  | 2.486321 | -3.822691 | -45.87229 | -2.584626 |  | -3.821315 | 0.00137564
|  | -0.66 | -0.6578294 |  | 2.495975 | -3.981183 | -47.7742 | -2.821433 |  | -3.982136 | -0.0009523667
|  | -0.64 | -0.6827331 |  | 2.50563 | -4.131901 | -49.58281 | -3.045285 |  | -4.134962 | -0.003061001
|  | -0.62 | -0.7063927 |  | 2.515284 | -4.275088 | -51.30106 | -3.256705 |  | -4.280051 | -0.00496261
|  | -0.6 | -0.7288475 |  | 2.524939 | -4.410985 | -52.93182 | -3.4562 |  | -4.417654 | -0.006669007
|  | -0.58 | -0.7501361 |  | 2.534593 | -4.539824 | -54.47789 | -3.644254 |  | -4.548015 | -0.008191486
|  | -0.56 | -0.7702959 |  | 2.544247 | -4.661831 | -55.94197 | -3.821335 |  | -4.671372 | -0.009540846
|  | -0.54 | -0.7893632 |  | 2.553902 | -4.777226 | -57.32671 | -3.987895 |  | -4.787953 | -0.01072741
|  | -0.52 | -0.8073733 |  | 2.563556 | -4.886223 | -58.63468 | -4.144365 |  | -4.897984 | -0.01176102
|  | -0.5 | -0.8243606 |  | 2.573211 | -4.989031 | -59.86837 | -4.291163 |  | -5.001682 | -0.01265112
|  | -0.48 | -0.8403587 |  | 2.582865 | -5.085851 | -61.03021 | -4.42869 |  | -5.099257 | -0.01340667
|  | -0.46 | -0.8554 |  | 2.592519 | -5.176881 | -62.12257 | -4.557333 |  | -5.190917 | -0.01403627
|  | -0.44 | -0.869516 |  | 2.602174 | -5.262311 | -63.14773 | -4.677463 |  | -5.276859 | -0.0145481
|  | -0.42 | -0.8827377 |  | 2.611828 | -5.342329 | -64.10794 | -4.789439 |  | -5.357279 | -0.01494996
|  | -0.4 | -0.8950948 |  | 2.621483 | -5.417114 | -65.00537 | -4.893604 |  | -5.432363 | -0.01524929
|  | -0.38 | -0.9066164 |  | 2.631137 | -5.486843 | -65.84211 | -4.990288 |  | -5.502296 | -0.01545319
|  | -0.36 | -0.9173308 |  | 2.640791 | -5.551686 | -66.62023 | -5.079812 |  | -5.567255 | -0.01556841
|  | -0.34 | -0.9272654 |  | 2.650446 | -5.61181 | -67.34172 | -5.162482 |  | -5.627412 | -0.01560137
|  | -0.32 | -0.9364469 |  | 2.6601 | -5.667377 | -68.00852 | -5.238592 |  | -5.682935 | -0.0155582
|  | -0.3 | -0.9449012 |  | 2.669755 | -5.718542 | -68.6225 | -5.308425 |  | -5.733987 | -0.01544472
|  | -0.28 | -0.9526535 |  | 2.679409 | -5.765459 | -69.18551 | -5.372256 |  | -5.780725 | -0.01526646
|  | -0.26 | -0.9597283 |  | 2.689063 | -5.808275 | -69.69931 | -5.430346 |  | -5.823304 | -0.01502868
|  | -0.24 | -0.9661494 |  | 2.698718 | -5.847136 | -70.16563 | -5.482947 |  | -5.861872 | -0.01473637
|  | -0.22 | -0.9719398 |  | 2.708372 | -5.88218 | -70.58616 | -5.530303 |  | -5.896574 | -0.01439427
|  | -0.2 | -0.9771222 |  | 2.718027 | -5.913544 | -70.96252 | -5.572647 |  | -5.92755 | -0.01400688
|  | -0.18 | -0.9817182 |  | 2.727681 | -5.941359 | -71.29631 | -5.610203 |  | -5.954937 | -0.01357845
|  | -0.16 | -0.9857491 |  | 2.737336 | -5.965754 | -71.58904 | -5.643186 |  | -5.978867 | -0.01311304
|  | -0.14 | -0.9892355 |  | 2.74699 | -5.986853 | -71.84224 | -5.671806 |  | -5.999468 | -0.01261447
|  | -0.12 | -0.9921972 |  | 2.756644 | -6.004778 | -72.05733 | -5.69626 |  | -6.016864 | -0.01208634
|  | -0.1 | -0.9946538 |  | 2.766299 | -6.019645 | -72.23574 | -5.716742 |  | -6.031177 | -0.01153208
|  | -0.08 | -0.9966241 |  | 2.775953 | -6.031569 | -72.37883 | -5.733434 |  | -6.042524 | -0.01095493
|  | -0.06 | -0.9981264 |  | 2.785608 | -6.040661 | -72.48793 | -5.746514 |  | -6.051019 | -0.01035793
|  | -0.04 | -0.9991783 |  | 2.795262 | -6.047027 | -72.56433 | -5.756153 |  | -6.056771 | -0.009743967
|  | -0.02 | -0.9997973 |  | 2.804916 | -6.050773 | -72.60928 | -5.762514 |  | -6.059889 | -0.009115741
|  | 0 | -1 |  | 2.814571 | -6.052 | -72.624 | -5.765754 |  | -6.060476 | -0.008475808
|  | 0.02 | -0.9998026 |  | 2.824225 | -6.050806 | -72.60967 | -5.766024 |  | -6.058632 | -0.007826568
|  | 0.04 | -0.999221 |  | 2.83388 | -6.047286 | -72.56743 | -5.76347 |  | -6.054456 | -0.007170275
|  | 0.06 | -0.9982704 |  | 2.843534 | -6.041532 | -72.49839 | -5.75823 |  | -6.048042 | -0.006509045
|  | 0.08 | -0.9969657 |  | 2.853188 | -6.033636 | -72.40363 | -5.750439 |  | -6.039481 | -0.005844858
|  | 0.1 | -0.9953212 |  | 2.862843 | -6.023684 | -72.2842 | -5.740224 |  | -6.028863 | -0.005179572
|  | 0.12 | -0.9933509 |  | 2.872497 | -6.01176 | -72.14111 | -5.727711 |  | -6.016274 | -0.004514918
|  | 0.14 | -0.9910684 |  | 2.882152 | -5.997946 | -71.97535 | -5.713016 |  | -6.001798 | -0.003852515
|  | 0.16 | -0.9884868 |  | 2.891806 | -5.982322 | -71.78787 | -5.696255 |  | -5.985516 | -0.003193869
|  | 0.18 | -0.9856188 |  | 2.90146 | -5.964965 | -71.57958 | -5.677535 |  | -5.967506 | -0.002540383
|  | 0.2 | -0.9824769 |  | 2.911115 | -5.94595 | -71.3514 | -5.656963 |  | -5.947844 | -0.001893356
|  | 0.22 | -0.9790729 |  | 2.920769 | -5.925349 | -71.10419 | -5.634638 |  | -5.926603 | -0.001253994
|  | 0.24 | -0.9754185 |  | 2.930424 | -5.903233 | -70.8388 | -5.610658 |  | -5.903856 | -0.000623409
|  | 0.26 | -0.971525 |  | 2.940078 | -5.879669 | -70.55603 | -5.585114 |  | -5.879672 | -2.627808e-06
|  | 0.28 | -0.9674032 |  | 2.949732 | -5.854724 | -70.25669 | -5.558096 |  | -5.854117 | 0.000607407
|  | 0.3 | -0.9630637 |  | 2.959387 | -5.828461 | -69.94154 | -5.52969 |  | -5.827256 | 0.001205831
|  | 0.32 | -0.9585167 |  | 2.969041 | -5.800943 | -69.61132 | -5.499976 |  | -5.799151 | 0.001791857
|  | 0.34 | -0.9537722 |  | 2.978696 | -5.77223 | -69.26675 | -5.469033 |  | -5.769865 | 0.002364766
|  | 0.36 | -0.9488398 |  | 2.98835 | -5.742378 | -68.90854 | -5.436937 |  | -5.739455 | 0.00292391
|  | 0.38 | -0.9437287 |  | 2.998005 | -5.711446 | -68.53736 | -5.403759 |  | -5.707978 | 0.003468702
|  | 0.4 | -0.9384481 |  | 3.007659 | -5.679488 | -68.15385 | -5.369568 |  | -5.675489 | 0.003998621
|  | 0.42 | -0.9330065 |  | 3.017313 | -5.646555 | -67.75866 | -5.334432 |  | -5.642042 | 0.0045132
|  | 0.44 | -0.9274124 |  | 3.026968 | -5.6127 | -67.3524 | -5.298412 |  | -5.607688 | 0.005012028
|  | 0.46 | -0.9216741 |  | 3.036622 | -5.577972 | -66.93566 | -5.261571 |  | -5.572477 | 0.005494747
|  | 0.48 | -0.9157994 |  | 3.046277 | -5.542418 | -66.50902 | -5.223965 |  | -5.536457 | 0.005961048
|  | 0.5 | -0.909796 |  | 3.055931 | -5.506085 | -66.07302 | -5.185651 |  | -5.499675 | 0.006410669
|  | 0.52 | -0.9036712 |  | 3.065585 | -5.469018 | -65.62822 | -5.146682 |  | -5.462175 | 0.00684339
|  | 0.54 | -0.8974323 |  | 3.07524 | -5.43126 | -65.17512 | -5.107109 |  | -5.424001 | 0.007259036
|  | 0.56 | -0.8910861 |  | 3.084894 | -5.392853 | -64.71424 | -5.066981 |  | -5.385196 | 0.007657469
|  | 0.58 | -0.8846394 |  | 3.094549 | -5.353838 | -64.24605 | -5.026345 |  | -5.345799 | 0.008038589
|  | 0.6 | -0.8780986 |  | 3.104203 | -5.314253 | -63.77103 | -4.985245 |  | -5.305851 | 0.00840233
|  | 0.62 | -0.87147 |  | 3.113857 | -5.274136 | -63.28964 | -4.943724 |  | -5.265388 | 0.00874866
|  | 0.64 | -0.8647596 |  | 3.123512 | -5.233525 | -62.8023 | -4.901822 |  | -5.224447 | 0.009077577
|  | 0.66 | -0.8579732 |  | 3.133166 | -5.192454 | -62.30945 | -4.85958 |  | -5.183065 | 0.009389108
|  | 0.68 | -0.8511165 |  | 3.142821 | -5.150957 | -61.81149 | -4.817033 |  | -5.141274 | 0.009683307
|  | 0.7 | -0.844195 |  | 3.152475 | -5.109068 | -61.30882 | -4.774219 |  | -5.099108 | 0.009960254
|  | 0.72 | -0.8372139 |  | 3.162129 | -5.066818 | -60.80182 | -4.73117 |  | -5.056598 | 0.01022005
|  | 0.74 | -0.8301782 |  | 3.171784 | -5.024239 | -60.29086 | -4.687919 |  | -5.013776 | 0.01046283
|  | 0.76 | -0.8230929 |  | 3.181438 | -4.981358 | -59.7763 | -4.644497 |  | -4.97067 | 0.01068873
|  | 0.78 | -0.8159627 |  | 3.191093 | -4.938206 | -59.25848 | -4.600934 |  | -4.927308 | 0.01089791
|  | 0.8 | -0.8087921 |  | 3.200747 | -4.89481 | -58.73772 | -4.557258 |  | -4.883719 | 0.01109057
|  | 0.82 | -0.8015856 |  | 3.210401 | -4.851196 | -58.21435 | -4.513495 |  | -4.839929 | 0.0112669
|  | 0.84 | -0.7943474 |  | 3.220056 | -4.80739 | -57.68868 | -4.469672 |  | -4.795963 | 0.01142712
|  | 0.86 | -0.7870815 |  | 3.22971 | -4.763417 | -57.161 | -4.425812 |  | -4.751846 | 0.01157145
|  | 0.88 | -0.7797919 |  | 3.239365 | -4.7193 | -56.63161 | -4.381939 |  | -4.7076 | 0.01170013
|  | 0.9 | -0.7724824 |  | 3.249019 | -4.675063 | -56.10076 | -4.338074 |  | -4.66325 | 0.01181343
|  | 0.92 | -0.7651566 |  | 3.258674 | -4.630727 | -55.56873 | -4.29424 |  | -4.618816 | 0.0119116
|  | 0.94 | -0.757818 |  | 3.268328 | -4.586315 | -55.03577 | -4.250455 |  | -4.57432 | 0.01199492
|  | 0.96 | -0.7504701 |  | 3.277982 | -4.541845 | -54.50214 | -4.206738 |  | -4.529781 | 0.01206367
|  | 0.98 | -0.743116 |  | 3.287637 | -4.497338 | -53.96805 | -4.163108 |  | -4.48522 | 0.01211814
|  | 1 | -0.7357589 |  | 3.297291 | -4.452813 | -53.43375 | -4.119582 |  | -4.440654 | 0.01215863
|  | 1.02 | -0.7284018 |  | 3.306946 | -4.408288 | -52.89945 | -4.076175 |  | -4.396102 | 0.01218544
|  | 1.04 | -0.7210476 |  | 3.3166 | -4.36378 | -52.36536 | -4.032903 |  | -4.351581 | 0.01219888
|  | 1.06 | -0.713699 |  | 3.326254 | -4.319306 | -51.83167 | -3.989781 |  | -4.307107 | 0.01219927
|  | 1.08 | -0.7063587 |  | 3.335909 | -4.274883 | -51.29859 | -3.946822 |  | -4.262696 | 0.01218692
|  | 1.1 | -0.6990293 |  | 3.345563 | -4.230525 | -50.7663 | -3.904039 |  | -4.218363 | 0.01216216
|  | 1.12 | -0.6917132 |  | 3.355218 | -4.186248 | -50.23498 | -3.861445 |  | -4.174123 | 0.01212531
|  | 1.14 | -0.6844127 |  | 3.364872 | -4.142066 | -49.70479 | -3.819051 |  | -4.129989 | 0.01207669
|  | 1.16 | -0.6771302 |  | 3.374526 | -4.097992 | -49.1759 | -3.776867 |  | -4.085975 | 0.01201664
|  | 1.18 | -0.6698677 |  | 3.384181 | -4.054039 | -48.64847 | -3.734905 |  | -4.042094 | 0.01194549
|  | 1.2 | -0.6626273 |  | 3.393835 | -4.01022 | -48.12264 | -3.693174 |  | -3.998357 | 0.01186355
|  | 1.22 | -0.655411 |  | 3.40349 | -3.966547 | -47.59857 | -3.651682 |  | -3.954776 | 0.01177117
|  | 1.24 | -0.6482206 |  | 3.413144 | -3.923031 | -47.07638 | -3.610439 |  | -3.911363 | 0.01166868
|  | 1.26 | -0.6410581 |  | 3.422798 | -3.879684 | -46.5562 | -3.569452 |  | -3.868127 | 0.01155639
|  | 1.28 | -0.633925 |  | 3.432453 | -3.836514 | -46.03817 | -3.528729 |  | -3.82508 | 0.01143465
|  | 1.3 | -0.6268231 |  | 3.442107 | -3.793534 | -45.5224 | -3.488277 |  | -3.78223 | 0.01130377
|  | 1.32 | -0.6197539 |  | 3.451762 | -3.750751 | -45.00901 | -3.448101 |  | -3.739587 | 0.01116408
|  | 1.34 | -0.6127189 |  | 3.461416 | -3.708175 | -44.49809 | -3.408209 |  | -3.697159 | 0.01101591
|  | 1.36 | -0.6057194 |  | 3.47107 | -3.665814 | -43.98977 | -3.368606 |  | -3.654954 | 0.01085957
|  | 1.38 | -0.598757 |  | 3.480725 | -3.623677 | -43.48413 | -3.329297 |  | -3.612982 | 0.01069538
|  | 1.4 | -0.5918327 |  | 3.490379 | -3.581772 | -42.98126 | -3.290287 |  | -3.571248 | 0.01052366
|  | 1.42 | -0.5849479 |  | 3.500034 | -3.540105 | -42.48126 | -3.25158 |  | -3.52976 | 0.01034471
|  | 1.44 | -0.5781037 |  | 3.509688 | -3.498684 | -41.98421 | -3.213181 |  | -3.488525 | 0.01015885
|  | 1.46 | -0.5713012 |  | 3.519342 | -3.457515 | -41.49018 | -3.175092 |  | -3.447549 | 0.00996638
|  | 1.48 | -0.5645415 |  | 3.528997 | -3.416605 | -40.99926 | -3.137317 |  | -3.406837 | 0.009767597
|  | 1.5 | -0.5578254 |  | 3.538651 | -3.375959 | -40.51151 | -3.09986 |  | -3.366397 | 0.009562799
|  | 1.52 | -0.551154 |  | 3.548306 | -3.335584 | -40.027 | -3.062724 |  | -3.326231 | 0.009352279
|  | 1.54 | -0.544528 |  | 3.55796 | -3.295483 | -39.5458 | -3.025909 |  | -3.286347 | 0.009136325
|  | 1.56 | -0.5379483 |  | 3.567615 | -3.255663 | -39.06796 | -2.98942 |  | -3.246748 | 0.008915221
|  | 1.58 | -0.5314158 |  | 3.577269 | -3.216128 | -38.59354 | -2.953257 |  | -3.207439 | 0.008689245
|  | 1.6 | -0.5249309 |  | 3.586923 | -3.176882 | -38.12259 | -2.917423 |  | -3.168423 | 0.008458673
|  | 1.62 | -0.5184946 |  | 3.596578 | -3.137929 | -37.65515 | -2.881918 |  | -3.129705 | 0.008223772
|  | 1.64 | -0.5121073 |  | 3.606232 | -3.099273 | -37.19128 | -2.846744 |  | -3.091289 | 0.007984809
|  | 1.66 | -0.5057697 |  | 3.615887 | -3.060918 | -36.73102 | -2.811902 |  | -3.053176 | 0.007742043
|  | 1.68 | -0.4994823 |  | 3.625541 | -3.022867 | -36.2744 | -2.777393 |  | -3.015371 | 0.00749573
|  | 1.7 | -0.4932455 |  | 3.635195 | -2.985122 | -35.82146 | -2.743217 |  | -2.977876 | 0.007246118
|  | 1.72 | -0.4870599 |  | 3.64485 | -2.947687 | -35.37224 | -2.709375 |  | -2.940693 | 0.006993452
|  | 1.74 | -0.4809259 |  | 3.654504 | -2.910564 | -34.92676 | -2.675866 |  | -2.903826 | 0.006737973
|  | 1.76 | -0.4748438 |  | 3.664159 | -2.873755 | -34.48506 | -2.642692 |  | -2.867275 | 0.006479914
|  | 1.78 | -0.468814 |  | 3.673813 | -2.837263 | -34.04715 | -2.60985 |  | -2.831043 | 0.006219505
|  | 1.8 | -0.4628369 |  | 3.683467 | -2.801089 | -33.61307 | -2.577343 |  | -2.795132 | 0.00595697
|  | 1.82 | -0.4569126 |  | 3.693122 | -2.765235 | -33.18282 | -2.545168 |  | -2.759543 | 0.005692528
|  | 1.84 | -0.4510415 |  | 3.702776 | -2.729703 | -32.75644 | -2.513325 |  | -2.724277 | 0.005426392
|  | 1.86 | -0.4452237 |  | 3.712431 | -2.694494 | -32.33393 | -2.481814 |  | -2.689335 | 0.005158772
|  | 1.88 | -0.4394595 |  | 3.722085 | -2.659609 | -31.91531 | -2.450634 |  | -2.654719 | 0.004889869
|  | 1.9 | -0.433749 |  | 3.731739 | -2.625049 | -31.50059 | -2.419783 |  | -2.620429 | 0.004619883
|  | 1.92 | -0.4280923 |  | 3.741394 | -2.590815 | -31.08978 | -2.389262 |  | -2.586466 | 0.004349005
|  | 1.94 | -0.4224896 |  | 3.751048 | -2.556907 | -30.68289 | -2.359067 |  | -2.55283 | 0.004077424
|  | 1.96 | -0.4169409 |  | 3.760703 | -2.523326 | -30.27992 | -2.329199 |  | -2.519521 | 0.003805323
|  | 1.98 | -0.4114463 |  | 3.770357 | -2.490073 | -29.88088 | -2.299656 |  | -2.48654 | 0.003532878
|  | 2 | -0.4060058 |  | 3.780011 | -2.457147 | -29.48577 | -2.270436 |  | -2.453887 | 0.003260263
|  | 2.02 | -0.4006195 |  | 3.789666 | -2.424549 | -29.09459 | -2.241538 |  | -2.421562 | 0.002987645
|  | 2.04 | -0.3952873 |  | 3.79932 | -2.392279 | -28.70734 | -2.21296 |  | -2.389563 | 0.002715185
|  | 2.06 | -0.3900091 |  | 3.808975 | -2.360335 | -28.32402 | -2.1847 |  | -2.357892 | 0.002443043
|  | 2.08 | -0.3847851 |  | 3.818629 | -2.328719 | -27.94463 | -2.156757 |  | -2.326548 | 0.002171369
|  | 2.1 | -0.3796149 |  | 3.828284 | -2.29743 | -27.56915 | -2.129129 |  | -2.295529 | 0.001900313
|  | 2.12 | -0.3744987 |  | 3.837938 | -2.266466 | -27.19759 | -2.101814 |  | -2.264836 | 0.001630017
|  | 2.14 | -0.3694362 |  | 3.847592 | -2.235828 | -26.82994 | -2.074809 |  | -2.234467 | 0.00136062
|  | 2.16 | -0.3644274 |  | 3.857247 | -2.205515 | -26.46617 | -2.048114 |  | -2.204422 | 0.001092255
|  | 2.18 | -0.3594721 |  | 3.866901 | -2.175525 | -26.1063 | -2.021725 |  | -2.1747 | 0.0008250519
|  | 2.2 | -0.3545701 |  | 3.876556 | -2.145858 | -25.7503 | -1.99564 |  | -2.145299 | 0.0005591343
|  | 2.22 | -0.3497213 |  | 3.88621 | -2.116513 | -25.39816 | -1.969858 |  | -2.116219 | 0.0002946228
|  | 2.24 | -0.3449256 |  | 3.895864 | -2.087489 | -25.04987 | -1.944377 |  | -2.087458 | 3.163299e-05
|  | 2.26 | -0.3401826 |  | 3.905519 | -2.058785 | -24.70542 | -1.919193 |  | -2.059015 | -0.0002297238
|  | 2.28 | -0.3354922 |  | 3.915173 | -2.030399 | -24.36479 | -1.894305 |  | -2.030888 | -0.0004893405
|  | 2.3 | -0.3308542 |  | 3.924828 | -2.00233 | -24.02795 | -1.86971 |  | -2.003077 | -0.0007471142
|  | 2.32 | -0.3262683 |  | 3.934482 | -1.974576 | -23.69491 | -1.845407 |  | -1.975579 | -0.001002946
|  | 2.34 | -0.3217343 |  | 3.944136 | -1.947136 | -23.36563 | -1.821392 |  | -1.948393 | -0.001256742
|  | 2.36 | -0.3172519 |  | 3.953791 | -1.920009 | -23.04011 | -1.797663 |  | -1.921517 | -0.00150841
|  | 2.38 | -0.312821 |  | 3.963445 | -1.893192 | -22.71831 | -1.774218 |  | -1.89495 | -0.001757865
|  | 2.4 | -0.308441 |  | 3.9731 | -1.866685 | -22.40022 | -1.751054 |  | -1.86869 | -0.002005023
|  | 2.42 | -0.3041119 |  | 3.982754 | -1.840485 | -22.08582 | -1.728169 |  | -1.842735 | -0.002249806
|  | 2.44 | -0.2998333 |  | 3.992408 | -1.814591 | -21.7751 | -1.705561 |  | -1.817083 | -0.002492137
|  | 2.46 | -0.2956049 |  | 4.002063 | -1.789001 | -21.46801 | -1.683226 |  | -1.791733 | -0.002731944
|  | 2.48 | -0.2914264 |  | 4.011717 | -1.763713 | -21.16455 | -1.661163 |  | -1.766682 | -0.002969161
|  | 2.5 | -0.2872975 |  | 4.021372 | -1.738724 | -20.86469 | -1.639369 |  | -1.741928 | -0.003203721
|  | 2.52 | -0.2832178 |  | 4.031026 | -1.714034 | -20.56841 | -1.617841 |  | -1.71747 | -0.003435564
|  | 2.54 | -0.2791871 |  | 4.04068 | -1.68964 | -20.27568 | -1.596577 |  | -1.693305 | -0.003664631
|  | 2.56 | -0.2752049 |  | 4.050335 | -1.66554 | -19.98648 | -1.575574 |  | -1.669431 | -0.003890868
|  | 2.58 | -0.2712709 |  | 4.059989 | -1.641732 | -19.70078 | -1.55483 |  | -1.645846 | -0.004114223
|  | 2.6 | -0.2673849 |  | 4.069644 | -1.618213 | -19.41856 | -1.534343 |  | -1.622548 | -0.004334647
|  | 2.62 | -0.2635464 |  | 4.079298 | -1.594983 | -19.13979 | -1.514109 |  | -1.599535 | -0.004552095
|  | 2.64 | -0.259755 |  | 4.088953 | -1.572037 | -18.86445 | -1.494126 |  | -1.576804 | -0.004766526
|  | 2.66 | -0.2560105 |  | 4.098607 | -1.549375 | -18.59251 | -1.474391 |  | -1.554353 | -0.004977898
|  | 2.68 | -0.2523124 |  | 4.108261 | -1.526995 | -18.32394 | -1.454903 |  | -1.532181 | -0.005186176
|  | 2.7 | -0.2486604 |  | 4.117916 | -1.504893 | -18.05871 | -1.435659 |  | -1.510284 | -0.005391324
|  | 2.72 | -0.2450541 |  | 4.12757 | -1.483067 | -17.79681 | -1.416655 |  | -1.488661 | -0.005593314
|  | 2.74 | -0.2414931 |  | 4.137225 | -1.461516 | -17.53819 | -1.39789 |  | -1.467308 | -0.005792114
|  | 2.76 | -0.237977 |  | 4.146879 | -1.440237 | -17.28285 | -1.379361 |  | -1.446225 | -0.0059877
|  | 2.78 | -0.2345056 |  | 4.156533 | -1.419228 | -17.03073 | -1.361065 |  | -1.425408 | -0.006180047
|  | 2.8 | -0.2310782 |  | 4.166188 | -1.398485 | -16.78183 | -1.343001 |  | -1.404855 | -0.006369135
|  | 2.82 | -0.2276947 |  | 4.175842 | -1.378008 | -16.5361 | -1.325165 |  | -1.384563 | -0.006554944
|  | 2.84 | -0.2243546 |  | 4.185497 | -1.357794 | -16.29353 | -1.307554 |  | -1.364531 | -0.006737458
|  | 2.86 | -0.2210574 |  | 4.195151 | -1.337839 | -16.05407 | -1.290168 |  | -1.344756 | -0.006916663
|  | 2.88 | -0.2178029 |  | 4.204805 | -1.318143 | -15.81772 | -1.273003 |  | -1.325236 | -0.007092546
|  | 2.9 | -0.2145906 |  | 4.21446 | -1.298702 | -15.58442 | -1.256056 |  | -1.305967 | -0.007265098
|  | 2.92 | -0.2114201 |  | 4.224114 | -1.279514 | -15.35417 | -1.239325 |  | -1.286948 | -0.007434309
|  | 2.94 | -0.208291 |  | 4.233769 | -1.260577 | -15.12692 | -1.222809 |  | -1.268177 | -0.007600175
|  | 2.96 | -0.2052029 |  | 4.243423 | -1.241888 | -14.90266 | -1.206503 |  | -1.249651 | -0.00776269
|  | 2.98 | -0.2021555 |  | 4.253077 | -1.223445 | -14.68134 | -1.190407 |  | -1.231367 | -0.007921853
|  | 3 | -0.1991483 |  | 4.262732 | -1.205245 | -14.46294 | -1.174517 |  | -1.213323 | -0.008077662
|  | 3.02 | -0.1961809 |  | 4.272386 | -1.187287 | -14.24744 | -1.158832 |  | -1.195517 | -0.00823012
|  | 3.04 | -0.193253 |  | 4.282041 | -1.169567 | -14.0348 | -1.143349 |  | -1.177946 | -0.008379228
|  | 3.06 | -0.190364 |  | 4.291695 | -1.152083 | -13.825 | -1.128065 |  | -1.160608 | -0.008524992
|  | 3.08 | -0.1875138 |  | 4.301349 | -1.134833 | -13.618 | -1.112979 |  | -1.143501 | -0.008667417
|  | 3.1 | -0.1847017 |  | 4.311004 | -1.117815 | -13.41378 | -1.098087 |  | -1.126621 | -0.008806511
|  | 3.12 | -0.1819275 |  | 4.320658 | -1.101025 | -13.21231 | -1.083389 |  | -1.109968 | -0.008942283
|  | 3.14 | -0.1791908 |  | 4.330313 | -1.084463 | -13.01355 | -1.068881 |  | -1.093537 | -0.009074743
|  | 3.16 | -0.1764911 |  | 4.339967 | -1.068124 | -12.81749 | -1.054561 |  | -1.077328 | -0.009203904
|  | 3.18 | -0.173828 |  | 4.349622 | -1.052007 | -12.62409 | -1.040427 |  | -1.061337 | -0.009329777
|  | 3.2 | -0.1712013 |  | 4.359276 | -1.03611 | -12.43332 | -1.026477 |  | -1.045562 | -0.009452378
|  | 3.22 | -0.1686103 |  | 4.36893 | -1.02043 | -12.24516 | -1.012709 |  | -1.030002 | -0.009571721
|  | 3.24 | -0.1660549 |  | 4.378585 | -1.004964 | -12.05957 | -0.9991196 |  | -1.014652 | -0.009687824
|  | 3.26 | -0.1635346 |  | 4.388239 | -0.9897113 | -11.87654 | -0.985708 |  | -0.999512 | -0.009800705
|  | 3.28 | -0.1610489 |  | 4.397894 | -0.9746682 | -11.69602 | -0.9724717 |  | -0.9845786 | -0.009910382
|  | 3.3 | -0.1585976 |  | 4.407548 | -0.9598328 | -11.51799 | -0.9594083 |  | -0.9698497 | -0.01001688
|  | 3.32 | -0.1561802 |  | 4.417202 | -0.9452028 | -11.34243 | -0.946516 |  | -0.955323 | -0.01012021
|  | 3.34 | -0.1537964 |  | 4.426857 | -0.9307758 | -11.16931 | -0.9337926 |  | -0.9409962 | -0.01022039
|  | 3.36 | -0.1514457 |  | 4.436511 | -0.9165496 | -10.99859 | -0.921236 |  | -0.926867 | -0.01031747
|  | 3.38 | -0.1491279 |  | 4.446166 | -0.9025218 | -10.83026 | -0.9088442 |  | -0.9129332 | -0.01041144
|  | 3.4 | -0.1468424 |  | 4.45582 | -0.8886901 | -10.66428 | -0.8966153 |  | -0.8991925 | -0.01050235
|  | 3.42 | -0.144589 |  | 4.465474 | -0.8750524 | -10.50063 | -0.8845471 |  | -0.8856426 | -0.01059021
|  | 3.44 | -0.1423672 |  | 4.475129 | -0.8616063 | -10.33928 | -0.8726378 |  | -0.8722814 | -0.01067505
|  | 3.46 | -0.1401767 |  | 4.484783 | -0.8483496 | -10.1802 | -0.8608853 |  | -0.8591065 | -0.0107569
|  | 3.48 | -0.1380172 |  | 4.494438 | -0.8352801 | -10.02336 | -0.8492877 |  | -0.8461159 | -0.01083578
|  | 3.5 | -0.1358882 |  | 4.504092 | -0.8223955 | -9.868746 | -0.8378432 |  | -0.8333073 | -0.01091173
|  | 3.52 | -0.1337894 |  | 4.513746 | -0.8096937 | -9.716325 | -0.8265497 |  | -0.8206785 | -0.01098476
|  | 3.54 | -0.1317205 |  | 4.523401 | -0.7971725 | -9.56607 | -0.8154055 |  | -0.8082274 | -0.01105492
|  | 3.56 | -0.129681 |  | 4.533055 | -0.7848297 | -9.417956 | -0.8044086 |  | -0.7959519 | -0.01112223
|  | 3.58 | -0.1276707 |  | 4.54271 | -0.7726631 | -9.271957 | -0.7935573 |  | -0.7838498 | -0.01118671
|  | 3.6 | -0.1256891 |  | 4.552364 | -0.7606706 | -9.128047 | -0.7828496 |  | -0.771919 | -0.01124841
|  | 3.62 | -0.123736 |  | 4.562018 | -0.7488501 | -8.986201 | -0.7722838 |  | -0.7601574 | -0.01130735
|  | 3.64 | -0.1218109 |  | 4.571673 | -0.7371994 | -8.846393 | -0.7618581 |  | -0.748563 | -0.01136356
|  | 3.66 | -0.1199135 |  | 4.581327 | -0.7257166 | -8.708599 | -0.7515707 |  | -0.7371336 | -0.01141708
|  | 3.68 | -0.1180435 |  | 4.590982 | -0.7143994 | -8.572793 | -0.7414199 |  | -0.7258673 | -0.01146793
|  | 3.7 | -0.1162006 |  | 4.600636 | -0.7032459 | -8.438951 | -0.731404 |  | -0.714762 | -0.01151615
|  | 3.72 | -0.1143843 |  | 4.610291 | -0.692254 | -8.307047 | -0.7215212 |  | -0.7038157 | -0.01156178
|  | 3.74 | -0.1125944 |  | 4.619945 | -0.6814216 | -8.177059 | -0.7117698 |  | -0.6930264 | -0.01160484
|  | 3.76 | -0.1108306 |  | 4.629599 | -0.6707468 | -8.048962 | -0.7021483 |  | -0.6823922 | -0.01164536
|  | 3.78 | -0.1090925 |  | 4.639254 | -0.6602276 | -7.922731 | -0.6926548 |  | -0.671911 | -0.01168339
|  | 3.8 | -0.1073797 |  | 4.648908 | -0.649862 | -7.798344 | -0.6832879 |  | -0.6615809 | -0.01171896
|  | 3.82 | -0.105692 |  | 4.658563 | -0.639648 | -7.675776 | -0.6740458 |  | -0.6514001 | -0.01175209
|  | 3.84 | -0.104029 |  | 4.668217 | -0.6295837 | -7.555004 | -0.6649269 |  | -0.6413665 | -0.01178283
|  | 3.86 | -0.1023905 |  | 4.677871 | -0.6196672 | -7.436006 | -0.6559298 |  | -0.6314784 | -0.01181121
|  | 3.88 | -0.100776 |  | 4.687526 | -0.6098965 | -7.318758 | -0.6470528 |  | -0.6217338 | -0.01183726
|  | 3.9 | -0.09918537 |  | 4.69718 | -0.6002698 | -7.203238 | -0.6382944 |  | -0.6121309 | -0.01186102
|  | 3.92 | -0.09761819 |  | 4.706835 | -0.5907853 | -7.089423 | -0.629653 |  | -0.6026678 | -0.01188251
|  | 3.94 | -0.09607418 |  | 4.716489 | -0.5814409 | -6.977291 | -0.6211271 |  | -0.5933427 | -0.01190179
|  | 3.96 | -0.09455305 |  | 4.726143 | -0.572235 | -6.86682 | -0.6127153 |  | -0.5841539 | -0.01191887
|  | 3.98 | -0.09305448 |  | 4.735798 | -0.5631657 | -6.757989 | -0.6044161 |  | -0.5750995 | -0.0119338
|  | 4 | -0.09157819 |  | 4.745452 | -0.5542312 | -6.650775 | -0.596228 |  | -0.5661778 | -0.0119466
|  | 4.02 | -0.09012388 |  | 4.755107 | -0.5454297 | -6.545157 | -0.5881496 |  | -0.5573871 | -0.01195732
|  | 4.04 | -0.08869126 |  | 4.764761 | -0.5367595 | -6.441114 | -0.5801794 |  | -0.5487255 | -0.01196599
|  | 4.06 | -0.08728004 |  | 4.774415 | -0.5282188 | -6.338625 | -0.572316 |  | -0.5401914 | -0.01197265
|  | 4.08 | -0.08588993 |  | 4.78407 | -0.5198058 | -6.23767 | -0.5645582 |  | -0.5317831 | -0.01197732
|  | 4.1 | -0.08452064 |  | 4.793724 | -0.5115189 | -6.138227 | -0.5569043 |  | -0.523499 | -0.01198004
|  | 4.12 | -0.08317191 |  | 4.803379 | -0.5033564 | -6.040277 | -0.5493532 |  | -0.5153373 | -0.01198084
|  | 4.14 | -0.08184346 |  | 4.813033 | -0.4953166 | -5.943799 | -0.5419035 |  | -0.5072964 | -0.01197977
|  | 4.16 | -0.080535 |  | 4.822687 | -0.4873978 | -5.848774 | -0.5345539 |  | -0.4993747 | -0.01197685
|  | 4.18 | -0.07924627 |  | 4.832342 | -0.4795984 | -5.755181 | -0.527303 |  | -0.4915705 | -0.01197212
|  | 4.2 | -0.077977 |  | 4.841996 | -0.4719168 | -5.663002 | -0.5201495 |  | -0.4838824 | -0.01196561
|  | 4.22 | -0.07672692 |  | 4.851651 | -0.4643513 | -5.572216 | -0.5130922 |  | -0.4763087 | -0.01195736
|  | 4.24 | -0.07549578 |  | 4.861305 | -0.4569005 | -5.482806 | -0.5061299 |  | -0.4688479 | -0.0119474
|  | 4.26 | -0.07428331 |  | 4.87096 | -0.4495626 | -5.394751 | -0.4992612 |  | -0.4614984 | -0.01193575
|  | 4.28 | -0.07308926 |  | 4.880614 | -0.4423362 | -5.308034 | -0.4924849 |  | -0.4542586 | -0.01192247
|  | 4.3 | -0.07191336 |  | 4.890268 | -0.4352197 | -5.222636 | -0.4857998 |  | -0.4471272 | -0.01190757
|  | 4.32 | -0.07075538 |  | 4.899923 | -0.4282116 | -5.138539 | -0.4792048 |  | -0.4401027 | -0.01189109
|  | 4.34 | -0.06961506 |  | 4.909577 | -0.4213103 | -5.055724 | -0.4726986 |  | -0.4331834 | -0.01187307
|  | 4.36 | -0.06849216 |  | 4.919232 | -0.4145145 | -4.974174 | -0.4662801 |  | -0.4263681 | -0.01185353
|  | 4.38 | -0.06738643 |  | 4.928886 | -0.4078227 | -4.893872 | -0.4599481 |  | -0.4196552 | -0.01183251
|  | 4.4 | -0.06629764 |  | 4.93854 | -0.4012333 | -4.814799 | -0.4537014 |  | -0.4130433 | -0.01181004
|  | 4.42 | -0.06522554 |  | 4.948195 | -0.394745 | -4.73694 | -0.447539 |  | -0.4065311 | -0.01178615
|  | 4.44 | -0.06416991 |  | 4.957849 | -0.3883563 | -4.660275 | -0.4414597 |  | -0.4001171 | -0.01176087
|  | 4.46 | -0.0631305 |  | 4.967504 | -0.3820658 | -4.58479 | -0.4354624 |  | -0.3938 | -0.01173424
|  | 4.48 | -0.0621071 |  | 4.977158 | -0.3758722 | -4.510466 | -0.429546 |  | -0.3875785 | -0.01170628
|  | 4.5 | -0.06109948 |  | 4.986812 | -0.3697741 | -4.437289 | -0.4237095 |  | -0.3814511 | -0.01167703
|  | 4.52 | -0.06010741 |  | 4.996467 | -0.36377 | -4.365241 | -0.4179518 |  | -0.3754166 | -0.01164651
|  | 4.54 | -0.05913067 |  | 5.006121 | -0.3578588 | -4.294306 | -0.4122719 |  | -0.3694736 | -0.01161476
|  | 4.56 | -0.05816905 |  | 5.015776 | -0.3520391 | -4.224469 | -0.4066687 |  | -0.3636209 | -0.0115818
|  | 4.58 | -0.05722232 |  | 5.02543 | -0.3463095 | -4.155714 | -0.4011411 |  | -0.3578572 | -0.01154766
|  | 4.6 | -0.05629028 |  | 5.035084 | -0.3406688 | -4.088025 | -0.3956883 |  | -0.3521812 | -0.01151238
|  | 4.62 | -0.05537271 |  | 5.044739 | -0.3351157 | -4.021388 | -0.3903092 |  | -0.3465916 | -0.01147598
|  | 4.64 | -0.05446941 |  | 5.054393 | -0.3296489 | -3.955787 | -0.3850028 |  | -0.3410874 | -0.0114385
|  | 4.66 | -0.05358018 |  | 5.064048 | -0.3242672 | -3.891207 | -0.3797682 |  | -0.3356672 | -0.01139995
|  | 4.68 | -0.0527048 |  | 5.073702 | -0.3189694 | -3.827633 | -0.3746043 |  | -0.3303298 | -0.01136037
|  | 4.7 | -0.05184308 |  | 5.083356 | -0.3137543 | -3.765052 | -0.3695103 |  | -0.3250741 | -0.01131978
|  | 4.72 | -0.05099482 |  | 5.093011 | -0.3086207 | -3.703448 | -0.3644852 |  | -0.3198989 | -0.01127822
|  | 4.74 | -0.05015983 |  | 5.102665 | -0.3035673 | -3.642807 | -0.3595282 |  | -0.314803 | -0.01123571
|  | 4.76 | -0.04933791 |  | 5.11232 | -0.298593 | -3.583116 | -0.3546382 |  | -0.3097853 | -0.01119227
|  | 4.78 | -0.04852887 |  | 5.121974 | -0.2936967 | -3.524361 | -0.3498144 |  | -0.3048447 | -0.01114793
|  | 4.8 | -0.04773253 |  | 5.131628 | -0.2888773 | -3.466527 | -0.3450559 |  | -0.29998 | -0.01110272
|  | 4.82 | -0.0469487 |  | 5.141283 | -0.2841335 | -3.409602 | -0.3403619 |  | -0.2951902 | -0.01105667
|  | 4.84 | -0.0461772 |  | 5.150937 | -0.2794644 | -3.353573 | -0.3357314 |  | -0.2904742 | -0.01100979
|  | 4.86 | -0.04541784 |  | 5.160592 | -0.2748687 | -3.298425 | -0.3311637 |  | -0.2858309 | -0.01096212
|  | 4.88 | -0.04467044 |  | 5.170246 | -0.2703455 | -3.244146 | -0.3266578 |  | -0.2812592 | -0.01091368
|  | 4.9 | -0.04393484 |  | 5.179901 | -0.2658937 | -3.190724 | -0.322213 |  | -0.2767581 | -0.0108645
|  | 4.92 | -0.04321085 |  | 5.189555 | -0.2615121 | -3.138145 | -0.3178285 |  | -0.2723267 | -0.01081459
|  | 4.94 | -0.04249831 |  | 5.199209 | -0.2571998 | -3.086398 | -0.3135033 |  | -0.2679638 | -0.01076398
|  | 4.96 | -0.04179705 |  | 5.208864 | -0.2529557 | -3.035469 | -0.3092368 |  | -0.2636684 | -0.0107127
|  | 4.98 | -0.04110689 |  | 5.218518 | -0.2487789 | -2.985347 | -0.3050282 |  | -0.2594397 | -0.01066076
|  | 5 | -0.04042768 |  | 5.228173 | -0.2446683 | -2.93602 | -0.3008766 |  | -0.2552765 | -0.0106082
|  | 5.02 | -0.03975925 |  | 5.237827 | -0.240623 | -2.887476 | -0.2967813 |  | -0.251178 | -0.01055503
|  | 5.04 | -0.03910144 |  | 5.247481 | -0.2366419 | -2.839703 | -0.2927416 |  | -0.2471432 | -0.01050128
|  | 5.06 | -0.03845409 |  | 5.257136 | -0.2327242 | -2.79269 | -0.2887567 |  | -0.2431711 | -0.01044696
|  | 5.08 | -0.03781705 |  | 5.26679 | -0.2288688 | -2.746425 | -0.2848258 |  | -0.2392609 | -0.0103921
|  | 5.1 | -0.03719015 |  | 5.276445 | -0.2250748 | -2.700898 | -0.2809483 |  | -0.2354115 | -0.01033672
|  | 5.12 | -0.03657326 |  | 5.286099 | -0.2213414 | -2.656096 | -0.2771233 |  | -0.2316222 | -0.01028085
|  | 5.14 | -0.03596621 |  | 5.295753 | -0.2176675 | -2.61201 | -0.2733503 |  | -0.227892 | -0.01022449
|  | 5.16 | -0.03536887 |  | 5.305408 | -0.2140524 | -2.568629 | -0.2696286 |  | -0.2242201 | -0.01016768
|  | 5.18 | -0.03478108 |  | 5.315062 | -0.2104951 | -2.525941 | -0.2659573 |  | -0.2206055 | -0.01011043
|  | 5.2 | -0.0342027 |  | 5.324717 | -0.2069947 | -2.483937 | -0.2623359 |  | -0.2170475 | -0.01005276
|  | 5.22 | -0.03363359 |  | 5.334371 | -0.2035505 | -2.442606 | -0.2587636 |  | -0.2135452 | -0.009994685
|  | 5.24 | -0.0330736 |  | 5.344025 | -0.2001614 | -2.401937 | -0.2552399 |  | -0.2100977 | -0.009936233
|  | 5.26 | -0.03252261 |  | 5.35368 | -0.1968268 | -2.361922 | -0.251764 |  | -0.2067042 | -0.00987742
|  | 5.28 | -0.03198047 |  | 5.363334 | -0.1935458 | -2.322549 | -0.2483353 |  | -0.203364 | -0.009818263
|  | 5.3 | -0.03144704 |  | 5.372989 | -0.1903175 | -2.28381 | -0.2449532 |  | -0.2000763 | -0.00975878
|  | 5.32 | -0.0309222 |  | 5.382643 | -0.1871412 | -2.245694 | -0.241617 |  | -0.1968402 | -0.009698989
|  | 5.34 | -0.03040582 |  | 5.392297 | -0.184016 | -2.208192 | -0.2383262 |  | -0.1936549 | -0.009638908
|  | 5.36 | -0.02989776 |  | 5.401952 | -0.1809413 | -2.171295 | -0.23508 |  | -0.1905198 | -0.009578552
|  | 5.38 | -0.0293979 |  | 5.411606 | -0.1779161 | -2.134993 | -0.231878 |  | -0.1874341 | -0.00951794
|  | 5.4 | -0.02890612 |  | 5.421261 | -0.1749398 | -2.099278 | -0.2287195 |  | -0.1843969 | -0.009457087
|  | 5.42 | -0.02842228 |  | 5.430915 | -0.1720116 | -2.06414 | -0.2256039 |  | -0.1814077 | -0.00939601
|  | 5.44 | -0.02794627 |  | 5.44057 | -0.1691308 | -2.02957 | -0.2225307 |  | -0.1784656 | -0.009334724
|  | 5.46 | -0.02747797 |  | 5.450224 | -0.1662967 | -1.99556 | -0.2194992 |  | -0.1755699 | -0.009273246
|  | 5.48 | -0.02701726 |  | 5.459878 | -0.1635084 | -1.962101 | -0.216509 |  | -0.17272 | -0.009211589
|  | 5.5 | -0.02656401 |  | 5.469533 | -0.1607654 | -1.929185 | -0.2135594 |  | -0.1699152 | -0.00914977
|  | 5.52 | -0.02611813 |  | 5.479187 | -0.1580669 | -1.896803 | -0.2106499 |  | -0.1671547 | -0.009087803
|  | 5.54 | -0.02567949 |  | 5.488842 | -0.1554122 | -1.864947 | -0.2077799 |  | -0.1644379 | -0.009025703
|  | 5.56 | -0.02524797 |  | 5.498496 | -0.1528007 | -1.833609 | -0.204949 |  | -0.1617642 | -0.008963482
|  | 5.58 | -0.02482348 |  | 5.50815 | -0.1502317 | -1.80278 | -0.2021566 |  | -0.1591329 | -0.008901157
|  | 5.6 | -0.0244059 |  | 5.517805 | -0.1477045 | -1.772454 | -0.1994022 |  | -0.1565432 | -0.008838739
|  | 5.62 | -0.02399512 |  | 5.527459 | -0.1452185 | -1.742622 | -0.1966852 |  | -0.1539947 | -0.008776242
|  | 5.64 | -0.02359105 |  | 5.537114 | -0.142773 | -1.713276 | -0.1940052 |  | -0.1514867 | -0.00871368
|  | 5.66 | -0.02319356 |  | 5.546768 | -0.1403674 | -1.684409 | -0.1913616 |  | -0.1490185 | -0.008651064
|  | 5.68 | -0.02280257 |  | 5.556422 | -0.1380012 | -1.656014 | -0.188754 |  | -0.1465896 | -0.008588408
|  | 5.7 | -0.02241797 |  | 5.566077 | -0.1356735 | -1.628083 | -0.1861819 |  | -0.1441993 | -0.008525723
|  | 5.72 | -0.02203966 |  | 5.575731 | -0.133384 | -1.600608 | -0.1836447 |  | -0.141847 | -0.008463022
|  | 5.74 | -0.02166754 |  | 5.585386 | -0.1311319 | -1.573583 | -0.1811421 |  | -0.1395323 | -0.008400317
|  | 5.76 | -0.02130151 |  | 5.59504 | -0.1289168 | -1.547001 | -0.1786735 |  | -0.1372544 | -0.008337618
|  | 5.78 | -0.02094149 |  | 5.604694 | -0.1267379 | -1.520855 | -0.1762386 |  | -0.1350128 | -0.008274936
|  | 5.8 | -0.02058737 |  | 5.614349 | -0.1245948 | -1.495137 | -0.1738367 |  | -0.1328071 | -0.008212284
|  | 5.82 | -0.02023907 |  | 5.624003 | -0.1224868 | -1.469842 | -0.1714676 |  | -0.1306365 | -0.008149671
|  | 5.84 | -0.01989648 |  | 5.633658 | -0.1204135 | -1.444962 | -0.1691306 |  | -0.1285006 | -0.008087108
|  | 5.86 | -0.01955953 |  | 5.643312 | -0.1183743 | -1.420491 | -0.1668255 |  | -0.1263989 | -0.008024605
|  | 5.88 | -0.01922812 |  | 5.652966 | -0.1163686 | -1.396423 | -0.1645518 |  | -0.1243308 | -0.007962172
|  | 5.9 | -0.01890217 |  | 5.662621 | -0.1143959 | -1.372751 | -0.162309 |  | -0.1222957 | -0.007899819
|  | 5.92 | -0.01858159 |  | 5.672275 | -0.1124558 | -1.349469 | -0.1600968 |  | -0.1202933 | -0.007837556
|  | 5.94 | -0.01826629 |  | 5.68193 | -0.1105476 | -1.326571 | -0.1579146 |  | -0.118323 | -0.00777539
|  | 5.96 | -0.01795619 |  | 5.691584 | -0.1086708 | -1.30405 | -0.1557622 |  | -0.1163842 | -0.007713333
|  | 5.98 | -0.01765121 |  | 5.701239 | -0.1068251 | -1.281901 | -0.1536391 |  | -0.1144765 | -0.007651391
|  | 6 | -0.01735127 |  | 5.710893 | -0.1050099 | -1.260118 | -0.1515448 |  | -0.1125994 | -0.007589575
|  | 6.02 | -0.01705628 |  | 5.720547 | -0.1032246 | -1.238695 | -0.1494791 |  | -0.1107525 | -0.007527892
|  | 6.04 | -0.01676617 |  | 5.730202 | -0.1014689 | -1.217627 | -0.1474415 |  | -0.1089352 | -0.00746635
|  | 6.06 | -0.01648087 |  | 5.739856 | -0.09974223 | -1.196907 | -0.1454317 |  | -0.1071472 | -0.007404958
|  | 6.08 | -0.01620029 |  | 5.749511 | -0.09804416 | -1.17653 | -0.1434492 |  | -0.1053879 | -0.007343723
|  | 6.1 | -0.01592436 |  | 5.759165 | -0.09637423 | -1.156491 | -0.1414937 |  | -0.1036569 | -0.007282653
|  | 6.12 | -0.01565301 |  | 5.768819 | -0.094732 | -1.136784 | -0.1395649 |  | -0.1019537 | -0.007221755
|  | 6.14 | -0.01538615 |  | 5.778474 | -0.09311701 | -1.117404 | -0.1376623 |  | -0.100278 | -0.007161035
|  | 6.16 | -0.01512373 |  | 5.788128 | -0.09152883 | -1.098346 | -0.1357856 |  | -0.09862934 | -0.007100502
|  | 6.18 | -0.01486567 |  | 5.797783 | -0.08996705 | -1.079605 | -0.1339345 |  | -0.09700721 | -0.007040162
|  | 6.2 | -0.0146119 |  | 5.807437 | -0.08843122 | -1.061175 | -0.1321086 |  | -0.09541124 | -0.006980021
|  | 6.22 | -0.01436235 |  | 5.817091 | -0.08692095 | -1.043051 | -0.1303076 |  | -0.09384103 | -0.006920085
|  | 6.24 | -0.01411695 |  | 5.826746 | -0.08543581 | -1.02523 | -0.1285311 |  | -0.09229617 | -0.006860362
|  | 6.26 | -0.01387564 |  | 5.8364 | -0.0839754 | -1.007705 | -0.1267788 |  | -0.09077626 | -0.006800856
|  | 6.28 | -0.01363836 |  | 5.846055 | -0.08253933 | -0.990472 | -0.1250504 |  | -0.08928091 | -0.006741574
|  | 6.3 | -0.01340502 |  | 5.855709 | -0.08112721 | -0.9735265 | -0.1233455 |  | -0.08780973 | -0.006682521
|  | 6.32 | -0.01317559 |  | 5.865363 | -0.07973865 | -0.9568638 | -0.1216638 |  | -0.08636235 | -0.006623703
|  | 6.34 | -0.01294998 |  | 5.875018 | -0.07837327 | -0.9404792 | -0.1200051 |  | -0.08493839 | -0.006565124
|  | 6.36 | -0.01272814 |  | 5.884672 | -0.0770307 | -0.9243684 | -0.1183689 |  | -0.08353749 | -0.006506791
|  | 6.38 | -0.01251001 |  | 5.894327 | -0.07571056 | -0.9085268 | -0.1167551 |  | -0.08215927 | -0.006448708
|  | 6.4 | -0.01229552 |  | 5.903981 | -0.07441251 | -0.8929501 | -0.1151632 |  | -0.08080339 | -0.006390879
|  | 6.42 | -0.01208463 |  | 5.913635 | -0.07313618 | -0.8776341 | -0.113593 |  | -0.07946949 | -0.00633331
|  | 6.44 | -0.01187727 |  | 5.92329 | -0.07188121 | -0.8625745 | -0.1120442 |  | -0.07815722 | -0.006276005
|  | 6.46 | -0.01167338 |  | 5.932944 | -0.07064727 | -0.8477673 | -0.1105165 |  | -0.07686624 | -0.006218968
|  | 6.48 | -0.0114729 |  | 5.942599 | -0.06943401 | -0.8332082 | -0.1090096 |  | -0.07559622 | -0.006162203
|  | 6.5 | -0.01127579 |  | 5.952253 | -0.0682411 | -0.8188933 | -0.1075233 |  | -0.07434682 | -0.006105714
|  | 6.52 | -0.01108199 |  | 5.961908 | -0.06706821 | -0.8048186 | -0.1060572 |  | -0.07311772 | -0.006049505
|  | 6.54 | -0.01089144 |  | 5.971562 | -0.06591501 | -0.7909802 | -0.1046111 |  | -0.0719086 | -0.005993581
|  | 6.56 | -0.0107041 |  | 5.981216 | -0.06478119 | -0.7773743 | -0.1031847 |  | -0.07071913 | -0.005937943
|  | 6.58 | -0.0105199 |  | 5.990871 | -0.06366642 | -0.763997 | -0.1017777 |  | -0.06954902 | -0.005882597
|  | 6.6 | -0.0103388 |  | 6.000525 | -0.0625704 | -0.7508448 | -0.1003899 |  | -0.06839794 | -0.005827544
|  | 6.62 | -0.01016074 |  | 6.01018 | -0.06149282 | -0.7379139 | -0.09902103 |  | -0.06726561 | -0.005772789
|  | 6.64 | -0.009985688 |  | 6.019834 | -0.06043338 | -0.7252006 | -0.09767081 |  | -0.06615172 | -0.005718334
|  | 6.66 | -0.009813581 |  | 6.029488 | -0.05939179 | -0.7127015 | -0.09633898 |  | -0.06505598 | -0.005664183
|  | 6.68 | -0.009644375 |  | 6.039143 | -0.05836776 | -0.7004131 | -0.0950253 |  | -0.06397809 | -0.005610337
|  | 6.7 | -0.009478022 |  | 6.048797 | -0.05736099 | -0.6883318 | -0.09372953 |  | -0.06291779 | -0.005556799
|  | 6.72 | -0.009314475 |  | 6.058452 | -0.0563712 | -0.6764544 | -0.09245141 |  | -0.06187478 | -0.005503573
|  | 6.74 | -0.009153689 |  | 6.068106 | -0.05539813 | -0.6647775 | -0.09119072 |  | -0.06084879 | -0.00545066
|  | 6.76 | -0.008995618 |  | 6.07776 | -0.05444148 | -0.6532978 | -0.08994721 |  | -0.05983955 | -0.005398063
|  | 6.78 | -0.008840219 |  | 6.087415 | -0.053501 | -0.642012 | -0.08872065 |  | -0.05884679 | -0.005345783
|  | 6.8 | -0.008687446 |  | 6.097069 | -0.05257642 | -0.6309171 | -0.0875108 |  | -0.05787025 | -0.005293824
|  | 6.82 | -0.008537258 |  | 6.106724 | -0.05166748 | -0.6200098 | -0.08631745 |  | -0.05690967 | -0.005242186
|  | 6.84 | -0.008389611 |  | 6.116378 | -0.05077392 | -0.6092871 | -0.08514036 |  | -0.0559648 | -0.005190872
|  | 6.86 | -0.008244464 |  | 6.126032 | -0.04989549 | -0.5987459 | -0.08397932 |  | -0.05503538 | -0.005139883
|  | 6.88 | -0.008101775 |  | 6.135687 | -0.04903194 | -0.5883833 | -0.0828341 |  | -0.05412116 | -0.005089221
|  | 6.9 | -0.007961505 |  | 6.145341 | -0.04818303 | -0.5781963 | -0.0817045 |  | -0.05322192 | -0.005038888
|  | 6.92 | -0.007823613 |  | 6.154996 | -0.04734851 | -0.5681821 | -0.08059029 |  | -0.05233739 | -0.004988884
|  | 6.94 | -0.007688061 |  | 6.16465 | -0.04652814 | -0.5583377 | -0.07949127 |  | -0.05146735 | -0.004939212
|  | 6.96 | -0.007554809 |  | 6.174304 | -0.0457217 | -0.5486604 | -0.07840723 |  | -0.05061157 | -0.004889872
|  | 6.98 | -0.00742382 |  | 6.183959 | -0.04492896 | -0.5391475 | -0.07733797 |  | -0.04976982 | -0.004840865
|  | 7 | -0.007295056 |  | 6.193613 | -0.04414968 | -0.5297961 | -0.07628328 |  | -0.04894187 | -0.004792193
|  | 7.02 | -0.00716848 |  | 6.203268 | -0.04338364 | -0.5206037 | -0.07524298 |  | -0.0481275 | -0.004743856
|  | 7.04 | -0.007044058 |  | 6.212922 | -0.04263064 | -0.5115676 | -0.07421685 |  | -0.04732649 | -0.004695856
|  | 7.06 | -0.006921751 |  | 6.222577 | -0.04189044 | -0.5026853 | -0.07320472 |  | -0.04653863 | -0.004648192
|  | 7.08 | -0.006801527 |  | 6.232231 | -0.04116284 | -0.4939541 | -0.07220638 |  | -0.04576371 | -0.004600867
|  | 7.1 | -0.00668335 |  | 6.241885 | -0.04044763 | -0.4853716 | -0.07122165 |  | -0.04500151 | -0.004553879
|  | 7.12 | -0.006567186 |  | 6.25154 | -0.03974461 | -0.4769353 | -0.07025035 |  | -0.04425184 | -0.00450723
|  | 7.14 | -0.006453002 |  | 6.261194 | -0.03905357 | -0.4686428 | -0.06929229 |  | -0.04351449 | -0.004460921
|  | 7.16 | -0.006340765 |  | 6.270849 | -0.03837431 | -0.4604917 | -0.06834729 |  | -0.04278926 | -0.004414951
|  | 7.18 | -0.006230443 |  | 6.280503 | -0.03770664 | -0.4524797 | -0.06741518 |  | -0.04207596 | -0.004369321
|  | 7.2 | -0.006122004 |  | 6.290157 | -0.03705037 | -0.4446044 | -0.06649577 |  | -0.0413744 | -0.004324031
|  | 7.22 | -0.006015416 |  | 6.299812 | -0.0364053 | -0.4368636 | -0.0655889 |  | -0.04068438 | -0.004279081
|  | 7.24 | -0.005910649 |  | 6.309466 | -0.03577125 | -0.429255 | -0.06469439 |  | -0.04000572 | -0.004234471
|  | 7.26 | -0.005807672 |  | 6.319121 | -0.03514803 | -0.4217764 | -0.06381208 |  | -0.03933823 | -0.004190202
|  | 7.28 | -0.005706456 |  | 6.328775 | -0.03453547 | -0.4144257 | -0.0629418 |  | -0.03868175 | -0.004146272
|  | 7.3 | -0.005606972 |  | 6.338429 | -0.03393339 | -0.4072007 | -0.06208339 |  | -0.03803608 | -0.004102683
|  | 7.32 | -0.00550919 |  | 6.348084 | -0.03334162 | -0.4000994 | -0.06123667 |  | -0.03740105 | -0.004059433
|  | 7.34 | -0.005413081 |  | 6.357738 | -0.03275997 | -0.3931196 | -0.06040151 |  | -0.03677649 | -0.004016523
|  | 7.36 | -0.005318619 |  | 6.367393 | -0.03218828 | -0.3862594 | -0.05957773 |  | -0.03616223 | -0.003973952
|  | 7.38 | -0.005225775 |  | 6.377047 | -0.03162639 | -0.3795167 | -0.05876518 |  | -0.03555811 | -0.00393172
|  | 7.4 | -0.005134523 |  | 6.386701 | -0.03107413 | -0.3728896 | -0.05796372 |  | -0.03496396 | -0.003889826
|  | 7.42 | -0.005044836 |  | 6.396356 | -0.03053135 | -0.3663762 | -0.05717318 |  | -0.03437962 | -0.00384827
|  | 7.44 | -0.004956687 |  | 6.40601 | -0.02999787 | -0.3599744 | -0.05639342 |  | -0.03380492 | -0.003807052
|  | 7.46 | -0.004870051 |  | 6.415665 | -0.02947355 | -0.3536826 | -0.05562429 |  | -0.03323972 | -0.00376617
|  | 7.48 | -0.004784903 |  | 6.425319 | -0.02895823 | -0.3474988 | -0.05486565 |  | -0.03268386 | -0.003725624
|  | 7.5 | -0.004701217 |  | 6.434973 | -0.02845177 | -0.3414212 | -0.05411735 |  | -0.03213718 | -0.003685413
|  | 7.52 | -0.004618969 |  | 6.444628 | -0.027954 | -0.335448 | -0.05337926 |  | -0.03159954 | -0.003645537
|  | 7.54 | -0.004538136 |  | 6.454282 | -0.0274648 | -0.3295776 | -0.05265123 |  | -0.03107079 | -0.003605995
|  | 7.56 | -0.004458692 |  | 6.463937 | -0.026984 | -0.3238081 | -0.05193313 |  | -0.03055079 | -0.003566785
|  | 7.58 | -0.004380615 |  | 6.473591 | -0.02651148 | -0.3181378 | -0.05122483 |  | -0.03003939 | -0.003527908
|  | 7.6 | -0.004303882 |  | 6.483246 | -0.0260471 | -0.3125652 | -0.05052618 |  | -0.02953646 | -0.003489362
|  | 7.62 | -0.004228471 |  | 6.4929 | -0.0255907 | -0.3070884 | -0.04983706 |  | -0.02904185 | -0.003451145
|  | 7.64 | -0.004154358 |  | 6.502554 | -0.02514217 | -0.3017061 | -0.04915733 |  | -0.02855543 | -0.003413258
|  | 7.66 | -0.004081522 |  | 6.512209 | -0.02470137 | -0.2964165 | -0.04848688 |  | -0.02807707 | -0.003375699
|  | 7.68 | -0.004009942 |  | 6.521863 | -0.02426817 | -0.291218 | -0.04782556 |  | -0.02760664 | -0.003338467
|  | 7.7 | -0.003939596 |  | 6.531518 | -0.02384244 | -0.2861093 | -0.04717327 |  | -0.027144 | -0.00330156
|  | 7.72 | -0.003870464 |  | 6.541172 | -0.02342405 | -0.2810886 | -0.04652987 |  | -0.02668903 | -0.003264979
|  | 7.74 | -0.003802526 |  | 6.550826 | -0.02301288 | -0.2761546 | -0.04589524 |  | -0.0262416 | -0.00322872
|  | 7.76 | -0.00373576 |  | 6.560481 | -0.02260882 | -0.2713058 | -0.04526927 |  | -0.0258016 | -0.003192784
|  | 7.78 | -0.003670147 |  | 6.570135 | -0.02221173 | -0.2665407 | -0.04465184 |  | -0.0253689 | -0.003157168
|  | 7.8 | -0.003605668 |  | 6.57979 | -0.0218215 | -0.261858 | -0.04404282 |  | -0.02494337 | -0.003121872
|  | 7.82 | -0.003542303 |  | 6.589444 | -0.02143802 | -0.2572562 | -0.04344211 |  | -0.02452491 | -0.003086894
|  | 7.84 | -0.003480034 |  | 6.599098 | -0.02106117 | -0.252734 | -0.04284959 |  | -0.0241134 | -0.003052233
|  | 7.86 | -0.003418843 |  | 6.608753 | -0.02069083 | -0.24829 | -0.04226516 |  | -0.02370872 | -0.003017888
|  | 7.88 | -0.00335871 |  | 6.618407 | -0.02032691 | -0.2439229 | -0.04168869 |  | -0.02331077 | -0.002983857
|  | 7.9 | -0.003299618 |  | 6.628062 | -0.01996929 | -0.2396314 | -0.04112008 |  | -0.02291942 | -0.002950138
|  | 7.92 | -0.003241549 |  | 6.637716 | -0.01961785 | -0.2354142 | -0.04055923 |  | -0.02253458 | -0.00291673
|  | 7.94 | -0.003184486 |  | 6.64737 | -0.01927251 | -0.2312701 | -0.04000603 |  | -0.02215614 | -0.002883632
|  | 7.96 | -0.003128412 |  | 6.657025 | -0.01893315 | -0.2271978 | -0.03946037 |  | -0.02178399 | -0.002850842
|  | 7.98 | -0.00307331 |  | 6.666679 | -0.01859967 | -0.2231961 | -0.03892215 |  | -0.02141803 | -0.002818358
|  | 8 | -0.003019164 |  | 6.676334 | -0.01827198 | -0.2192637 | -0.03839128 |  | -0.02105816 | -0.002786179