## FCC
murnaghan (e.g., material project) | input |  | Rose function | input |  |  |  |  | TB-SMA | input |  | TB-SMA | fit
FCC | Ir |  | FCC | Ir |  |  |  |  | FCC | Ir |  | FCC | Ir |  | Lammps, metal units
E0[eV/atom] | -8.849 |  | r[A] | 2.743589 |  |  |  |  | A[eV] | 0.1156 |  | xi[eV] | 3.864295 | <-fit | pair_style smatb # R0(A) p q A(eV) xi(eV) Rcs(A) Rc(A)
V0[A^3/atom] | 14.603 |  | d | 0 |  |  |  |  | xi[eV] | 2.289 |  | q | 3.358854 | <-fit | pair_coeff 1 1 | 2.743589 | 16.98 | 2.691 | 0.1156 | 2.289 | 5 | 6
B | 2.05 |  | Z | 12 | Note: Z(FCC)=12, Z(HCP)=12, Z(BCC)=8 |  |  |  | p | 16.98 |  | Constraints (1 & 2) for fit
C | 3.883 |  | Natom | 4 | Note: (FCC)=4, (HCP)=2, (BCC)=2 |  |  |  | q | 2.691 |  | A[eV] | 0.3781091 |  | fit (output)
|  |  | factor | 1.414214 | <- FCC:sqrt(2), BCC:1, ideal HCP:sqrt(3)/(4/3)^(1/3) | [6 empty] | p | 9.908621 |  | pair_style smatb # R0(A) p q A(eV) xi(eV) Rcs(A) Rc(A)
Note: Material project: Table (correct) [eV] -> [eV/atom] (cohesive energy), [A^3] -> [A^3/atom] (=omega=atomic volume) | [8 empty] | Z | 12 | Note: Z(FCC)=12, Z(HCP)=12, Z(BCC)=8 |  |  |  | pair_coeff 1 1 | 2.743589 | 9.908621 | 3.358854 | 0.3781091 | 3.864295 | 5 | 6
Lattice const.[A] | output |  | Rose function | output |  |  |  |  | R0 | 2.743589 | Note: R0 = re
a0 (FCC or BCC) | 3.880021 |  | re[A] | 2.743589 | <- re=a0/factor. i.e., FCC:a0/sqrt(2), BCC:a0/1, ideal HCP:a0(FCC or BCC)*/sqrt(3)*(4/3)^(1/3) | [9 empty] | Usage
a0 (ideal HCP) | 4.270515 |  | a | 5.517878 | [10 empty] | 1. File tab -> Options -> Add-ins -> Solver Add-ins -> [Excel Add-ins] Go... -> [check] Solver Add-in -> OK
|  |  | a* | 0 | [10 empty] | 2. Data tab -> Solver -> Set Object: [$O$19] -> To: [check] Min -> By Changing Variable Cells: [$O$4:$O$7] -> Solve
|  |  | Eu*(a*) | -1 | [10 empty] | Note: It is necessary to increase the constraints, chainging weight or include other structures to fit the required range.
|  |  | Eu(r)[eV/atom] | -8.849
|  |  | Eu(r)[eV] | -106.188 | [10 empty] | Constraints for fit
References: https://doi.org/10.1103/PhysRevB.29.2963 , https://doi.org/10.1103/PhysRevB.62.8564, and https://doi.org/10.1103/PhysRevB.64.184102 | [14 empty] | 1. r = re, as = 0: Z*A - sqrt(Z)*xi = -Ec | 0.3781091 | (for A)
|  |  | a* | Eu*(a*) |  | r [A] | Eu(r) [eV/atom] | Eu(r) [eV] | E(TB-SMA)[eV] |  | E(fit) | Error | weight | Total error | 2. 3rd derivative and d=0.05 at re: p/q = 2.95 | 2.95 | (for p/q)
|  |  | -1 | 0 |  | 2.246371 | 0 | 0 | 17.18768 |  | 2.727049 | 2.727049 | 1 | 52.72112 | 3. 2nd derivative, Eu'' = Ec at re: Z*A*(p/re)^2 - sqrt(Z)*xi*(q/re)^2 = Ec | 6.925675 | (for p)
|  |  | -0.98 | -0.05328912 |  | 2.256315 | -0.4715555 | -5.658666 | 15.51631 |  | 2.060581 | 2.532136 | 1
|  |  | -0.96 | -0.1044679 |  | 2.266259 | -0.9244361 | -11.09323 | 13.95096 |  | 1.424524 | 2.348961 | 1
|  |  | -0.94 | -0.1535989 |  | 2.276204 | -1.359197 | -16.31036 | 12.48525 |  | 0.8177233 | 2.17692 | 1
|  |  | -0.92 | -0.2007432 |  | 2.286148 | -1.776377 | -21.31652 | 11.11317 |  | 0.2390631 | 2.01544 | 1
|  |  | -0.9 | -0.2459603 |  | 2.296093 | -2.176503 | -26.11803 | 9.829076 |  | -0.3125304 | 1.863972 | 1
|  |  | -0.88 | -0.289308 |  | 2.306037 | -2.560086 | -30.72103 | 8.627654 |  | -0.8380926 | 1.721994 | 1
|  |  | -0.86 | -0.3308425 |  | 2.315981 | -2.927625 | -35.1315 | 7.503911 |  | -1.338621 | 1.589004 | 1
|  |  | -0.84 | -0.3706187 |  | 2.325926 | -3.279605 | -39.35526 | 6.453154 |  | -1.815078 | 1.464527 | 1
|  |  | -0.82 | -0.40869 |  | 2.33587 | -3.616498 | -43.39797 | 5.470967 |  | -2.26839 | 1.348107 | 1
|  |  | -0.8 | -0.4451082 |  | 2.345814 | -3.938762 | -47.26515 | 4.553201 |  | -2.69945 | 1.239312 | 1
Note: Because the Schrödinger equation is a second-order partial differential equation, it is sometimes thought that there may have been a basis for obtaining a universal curve as a universal solution. |  |  | -0.78 | -0.4799239 |  | 2.355759 | -4.246847 | -50.96216 | 3.695955 |  | -3.109119 | 1.137727 | 1
|  |  | -0.76 | -0.5131863 |  | 2.365703 | -4.541186 | -54.49423 | 2.89556 |  | -3.498227 | 1.042959 | 1
|  |  | -0.74 | -0.5449432 |  | 2.375647 | -4.822203 | -57.86643 | 2.148569 |  | -3.867572 | 0.9546306 | 1
|  |  | -0.72 | -0.5752413 |  | 2.385592 | -5.09031 | -61.08372 | 1.451738 |  | -4.217925 | 0.8723852 | 1
|  |  | -0.7 | -0.6041258 |  | 2.395536 | -5.345909 | -64.15091 | 0.8020192 |  | -4.550028 | 0.7958813 | 1
|  |  | -0.68 | -0.6316409 |  | 2.405481 | -5.58939 | -67.07268 | 0.1965476 |  | -4.864596 | 0.724794 | 1
|  |  | -0.66 | -0.6578294 |  | 2.415425 | -5.821132 | -69.85359 | -0.3673713 |  | -5.162318 | 0.658814 | 1
|  |  | -0.64 | -0.6827331 |  | 2.425369 | -6.041505 | -72.49806 | -0.8922703 |  | -5.443858 | 0.5976469 | 1
|  |  | -0.62 | -0.7063927 |  | 2.435314 | -6.250869 | -75.01042 | -1.380531 |  | -5.709856 | 0.5410125 | 1
|  |  | -0.6 | -0.7288475 |  | 2.445258 | -6.449572 | -77.39486 | -1.834391 |  | -5.960927 | 0.4886442 | 1
|  |  | -0.58 | -0.7501361 |  | 2.455202 | -6.637955 | -79.65546 | -2.255955 |  | -6.197666 | 0.4402885 | 1
|  |  | -0.56 | -0.7702959 |  | 2.465147 | -6.816348 | -81.79618 | -2.647201 |  | -6.420644 | 0.3957043 | 1
|  |  | -0.54 | -0.7893632 |  | 2.475091 | -6.985075 | -83.82089 | -3.009989 |  | -6.630412 | 0.3546624 | 1
|  |  | -0.52 | -0.8073733 |  | 2.485035 | -7.144446 | -85.73335 | -3.346068 |  | -6.827501 | 0.3169451 | 1
|  |  | -0.5 | -0.8243606 |  | 2.49498 | -7.294767 | -87.53721 | -3.65708 |  | -7.012422 | 0.2823455 | 1
|  |  | -0.48 | -0.8403587 |  | 2.504924 | -7.436334 | -89.23601 | -3.944571 |  | -7.185667 | 0.2506672 | 1
|  |  | -0.46 | -0.8554 |  | 2.514869 | -7.569434 | -90.83321 | -4.209992 |  | -7.34771 | 0.2217237 | 1
|  |  | -0.44 | -0.869516 |  | 2.524813 | -7.694347 | -92.33217 | -4.454708 |  | -7.499009 | 0.195338 | 1
|  |  | -0.42 | -0.8827377 |  | 2.534757 | -7.811346 | -93.73615 | -4.680003 |  | -7.640004 | 0.1713424 | 1
|  |  | -0.4 | -0.8950948 |  | 2.544702 | -7.920694 | -95.04833 | -4.887082 |  | -7.771117 | 0.1495775 | 1
|  |  | -0.38 | -0.9066164 |  | 2.554646 | -8.022649 | -96.27179 | -5.07708 |  | -7.892756 | 0.1298926 | 1
|  |  | -0.36 | -0.9173308 |  | 2.56459 | -8.11746 | -97.40953 | -5.251061 |  | -8.005316 | 0.1121448 | 1
|  |  | -0.34 | -0.9272654 |  | 2.574535 | -8.205372 | -98.46446 | -5.410027 |  | -8.109173 | 0.09619862 | 1
|  |  | -0.32 | -0.9364469 |  | 2.584479 | -8.286618 | -99.43942 | -5.554919 |  | -8.204692 | 0.08192598 | 1
|  |  | -0.3 | -0.9449012 |  | 2.594423 | -8.36143 | -100.3372 | -5.686622 |  | -8.292225 | 0.06920563 | 1
|  |  | -0.28 | -0.9526535 |  | 2.604368 | -8.430031 | -101.1604 | -5.805966 |  | -8.372108 | 0.05792291 | 1
|  |  | -0.26 | -0.9597283 |  | 2.614312 | -8.492635 | -101.9116 | -5.913734 |  | -8.444666 | 0.04796944 | 1
|  |  | -0.24 | -0.9661494 |  | 2.624257 | -8.549456 | -102.5935 | -6.01066 |  | -8.510213 | 0.03924283 | 1
|  |  | -0.22 | -0.9719398 |  | 2.634201 | -8.600696 | -103.2083 | -6.097433 |  | -8.569049 | 0.03164641 | 1
|  |  | -0.2 | -0.9771222 |  | 2.644145 | -8.646554 | -103.7587 | -6.174702 |  | -8.621465 | 0.02508895 | 1
|  |  | -0.18 | -0.9817182 |  | 2.65409 | -8.687225 | -104.2467 | -6.243076 |  | -8.66774 | 0.0194844 | 1
|  |  | -0.16 | -0.9857491 |  | 2.664034 | -8.722894 | -104.6747 | -6.303128 |  | -8.708142 | 0.01475167 | 1
|  |  | -0.14 | -0.9892355 |  | 2.673978 | -8.753745 | -105.0449 | -6.355395 |  | -8.74293 | 0.01081438 | 1
|  |  | -0.12 | -0.9921972 |  | 2.683923 | -8.779953 | -105.3594 | -6.400383 |  | -8.772353 | 0.007600633 | 1
|  |  | -0.1 | -0.9946538 |  | 2.693867 | -8.801692 | -105.6203 | -6.438568 |  | -8.796649 | 0.005042815 | 1
|  |  | -0.08 | -0.9966241 |  | 2.703811 | -8.819127 | -105.8295 | -6.470394 |  | -8.816049 | 0.003077375 | 1
|  |  | -0.06 | -0.9981264 |  | 2.713756 | -8.83242 | -105.989 | -6.496281 |  | -8.830775 | 0.001644633 | 1
|  |  | -0.04 | -0.9991783 |  | 2.7237 | -8.841729 | -106.1007 | -6.516623 |  | -8.841041 | 0.000688595 | 1
|  |  | -0.02 | -0.9997973 |  | 2.733644 | -8.847206 | -106.1665 | -6.53179 |  | -8.84705 | 1.567707 | 10000
|  | re -> | 0 | -1 |  | 2.743589 | -8.849 | -106.188 | -6.542129 |  | -8.849 | 0 | 10000 | <- re position
|  |  | 0.02 | -0.9998026 |  | 2.753533 | -8.847254 | -106.167 | -6.547965 |  | -8.847081 | 1.722894 | 10000
|  |  | 0.04 | -0.999221 |  | 2.763478 | -8.842107 | -106.1053 | -6.549607 |  | -8.841476 | 0.0006306537 | 1
|  |  | 0.06 | -0.9982704 |  | 2.773422 | -8.833695 | -106.0043 | -6.547341 |  | -8.83236 | 0.001334965 | 1
|  |  | 0.08 | -0.9969657 |  | 2.783366 | -8.822149 | -105.8658 | -6.541437 |  | -8.819901 | 0.00224781 | 1
|  |  | 0.1 | -0.9953212 |  | 2.793311 | -8.807597 | -105.6912 | -6.53215 |  | -8.804263 | 0.003334348 | 1
|  |  | 0.12 | -0.9933509 |  | 2.803255 | -8.790162 | -105.4819 | -6.519718 |  | -8.7856 | 0.004562184 | 1
|  |  | 0.14 | -0.9910684 |  | 2.813199 | -8.769964 | -105.2396 | -6.504364 |  | -8.764063 | 0.005901238 | 1
|  |  | 0.16 | -0.9884868 |  | 2.823144 | -8.74712 | -104.9654 | -6.486298 |  | -8.739796 | 0.007323629 | 1
|  |  | 0.18 | -0.9856188 |  | 2.833088 | -8.721741 | -104.6609 | -6.465717 |  | -8.712938 | 0.008803554 | 1
|  |  | 0.2 | -0.9824769 |  | 2.843032 | -8.693938 | -104.3273 | -6.442806 |  | -8.683621 | 0.01031718 | 1
|  |  | 0.22 | -0.9790729 |  | 2.852977 | -8.663816 | -103.9658 | -6.41774 |  | -8.651974 | 0.01184256 | 1
|  |  | 0.24 | -0.9754185 |  | 2.862921 | -8.631479 | -103.5777 | -6.39068 |  | -8.618119 | 0.01335947 | 1
|  |  | 0.26 | -0.971525 |  | 2.872866 | -8.597025 | -103.1643 | -6.361779 |  | -8.582175 | 0.0148494 | 1
|  |  | 0.28 | -0.9674032 |  | 2.88281 | -8.560551 | -102.7266 | -6.331182 |  | -8.544255 | 0.0162954 | 1
|  |  | 0.3 | -0.9630637 |  | 2.892754 | -8.522151 | -102.2658 | -6.299022 |  | -8.504469 | 0.017682 | 1
|  |  | 0.32 | -0.9585167 |  | 2.902699 | -8.481915 | -101.783 | -6.265426 |  | -8.462919 | 0.01899517 | 1
|  |  | 0.34 | -0.9537722 |  | 2.912643 | -8.43993 | -101.2792 | -6.230512 |  | -8.419708 | 0.02022217 | 1
|  |  | 0.36 | -0.9488398 |  | 2.922587 | -8.396283 | -100.7554 | -6.194391 |  | -8.374932 | 0.02135154 | 1
|  |  | 0.38 | -0.9437287 |  | 2.932532 | -8.351056 | -100.2127 | -6.157167 |  | -8.328683 | 0.02237298 | 1
|  |  | 0.4 | -0.9384481 |  | 2.942476 | -8.304327 | -99.65192 | -6.118937 |  | -8.28105 | 0.02327732 | 1
|  |  | 0.42 | -0.9330065 |  | 2.95242 | -8.256174 | -99.07409 | -6.079793 |  | -8.232118 | 0.02405644 | 1
|  |  | 0.44 | -0.9274124 |  | 2.962365 | -8.206673 | -98.48007 | -6.03982 |  | -8.18197 | 0.02470317 | 1
|  |  | 0.46 | -0.9216741 |  | 2.972309 | -8.155894 | -97.87073 | -5.999099 |  | -8.130683 | 0.0252113 | 1
|  |  | 0.48 | -0.9157994 |  | 2.982254 | -8.103909 | -97.24691 | -5.957704 |  | -8.078334 | 0.02557546 | 1
|  |  | 0.5 | -0.909796 |  | 2.992198 | -8.050785 | -96.60942 | -5.915706 |  | -8.024994 | 0.02579111 | 1
|  |  | 0.52 | -0.9036712 |  | 3.002142 | -7.996587 | -95.95904 | -5.873171 |  | -7.970732 | 0.02585447 | 1
|  |  | 0.54 | -0.8974323 |  | 3.012087 | -7.941378 | -95.29654 | -5.830161 |  | -7.915616 | 0.02576246 | 1
|  |  | 0.56 | -0.8910861 |  | 3.022031 | -7.885221 | -94.62265 | -5.786732 |  | -7.859709 | 0.02551268 | 1
|  |  | 0.58 | -0.8846394 |  | 3.031975 | -7.828174 | -93.93809 | -5.742939 |  | -7.803071 | 0.02510334 | 1
|  |  | 0.6 | -0.8780986 |  | 3.04192 | -7.770295 | -93.24354 | -5.698833 |  | -7.745761 | 0.02453323 | 1
|  |  | 0.62 | -0.87147 |  | 3.051864 | -7.711638 | -92.53966 | -5.654461 |  | -7.687836 | 0.02380169 | 1
|  |  | 0.64 | -0.8647596 |  | 3.061808 | -7.652257 | -91.82709 | -5.609865 |  | -7.629349 | 0.02290856 | 1
|  |  | 0.66 | -0.8579732 |  | 3.071753 | -7.592205 | -91.10646 | -5.565089 |  | -7.570351 | 0.02185414 | 1
|  |  | 0.68 | -0.8511165 |  | 3.081697 | -7.53153 | -90.37836 | -5.52017 |  | -7.510891 | 0.02063915 | 1
|  |  | 0.7 | -0.844195 |  | 3.091641 | -7.470282 | -89.64338 | -5.475143 |  | -7.451017 | 0.01926473 | 1
|  |  | 0.72 | -0.8372139 |  | 3.101586 | -7.408506 | -88.90207 | -5.430043 |  | -7.390773 | 0.01773238 | 1
|  |  | 0.74 | -0.8301782 |  | 3.11153 | -7.346247 | -88.15496 | -5.384901 |  | -7.330203 | 0.01604393 | 1
|  |  | 0.76 | -0.8230929 |  | 3.121475 | -7.283549 | -87.40259 | -5.339746 |  | -7.269348 | 0.01420154 | 1
|  |  | 0.78 | -0.8159627 |  | 3.131419 | -7.220454 | -86.64545 | -5.294604 |  | -7.208246 | 0.01220764 | 1
|  |  | 0.8 | -0.8087921 |  | 3.141363 | -7.157002 | -85.88402 | -5.249501 |  | -7.146937 | 0.01006491 | 1
|  |  | 0.82 | -0.8015856 |  | 3.151308 | -7.093231 | -85.11877 | -5.204461 |  | -7.085455 | 0.007776301 | 1
|  |  | 0.84 | -0.7943474 |  | 3.161252 | -7.02918 | -84.35016 | -5.159505 |  | -7.023835 | 0.005344947 | 1
|  |  | 0.86 | -0.7870815 |  | 3.171196 | -6.964884 | -83.57861 | -5.114653 |  | -6.96211 | 2.774189 | 1000
|  |  | 0.88 | -0.7797919 |  | 3.181141 | -6.900378 | -82.80454 | -5.069925 |  | -6.900311 | 0.06754023 | 1000
|  |  | 0.9 | -0.7724824 |  | 3.191085 | -6.835696 | -82.02836 | -5.025337 |  | -6.838468 | -2.771332 | 1000
|  |  | 0.92 | -0.7651566 |  | 3.201029 | -6.77087 | -81.25044 | -4.980906 |  | -6.776609 | -0.005738623 | 1
|  |  | 0.94 | -0.757818 |  | 3.210974 | -6.705931 | -80.47118 | -4.936647 |  | -6.714762 | -0.008830405 | 1
|  |  | 0.96 | -0.7504701 |  | 3.220918 | -6.64091 | -79.69091 | -4.892574 |  | -6.652952 | -0.01204265 | 1
|  |  | 0.98 | -0.743116 |  | 3.230863 | -6.575833 | -78.91 | -4.848699 |  | -6.591204 | -0.01537123 | 1
|  |  | 1 | -0.7357589 |  | 3.240807 | -6.51073 | -78.12876 | -4.805034 |  | -6.529542 | -0.01881195 | 1
|  |  | 1.02 | -0.7284018 |  | 3.250751 | -6.445627 | -77.34753 | -4.76159 |  | -6.467988 | -0.02236054 | 1
|  |  | 1.04 | -0.7210476 |  | 3.260696 | -6.38055 | -76.5666 | -4.718377 |  | -6.406562 | -0.0260127 | 1
|  |  | 1.06 | -0.713699 |  | 3.27064 | -6.315522 | -75.78627 | -4.675404 |  | -6.345286 | -0.02976406 | 1
|  |  | 1.08 | -0.7063587 |  | 3.280584 | -6.250568 | -75.00682 | -4.63268 |  | -6.284178 | -0.03361025 | 1
|  |  | 1.1 | -0.6990293 |  | 3.290529 | -6.18571 | -74.22852 | -4.590212 |  | -6.223257 | -0.03754686 | 1
|  |  | 1.12 | -0.6917132 |  | 3.300473 | -6.12097 | -73.45164 | -4.548006 |  | -6.162539 | -0.04156947 | 1
|  |  | 1.14 | -0.6844127 |  | 3.310417 | -6.056368 | -72.67642 | -4.506071 |  | -6.102042 | -0.04567367 | 1
|  |  | 1.16 | -0.6771302 |  | 3.320362 | -5.991925 | -71.9031 | -4.46441 |  | -6.04178 | -0.04985506 | 1
|  |  | 1.18 | -0.6698677 |  | 3.330306 | -5.927659 | -71.13191 | -4.42303 |  | -5.981768 | -0.05410924 | 1
|  |  | 1.2 | -0.6626273 |  | 3.340251 | -5.863589 | -70.36306 | -4.381935 |  | -5.922021 | -0.05843184 | 1
|  |  | 1.22 | -0.655411 |  | 3.350195 | -5.799732 | -69.59678 | -4.341129 |  | -5.86255 | -0.06281851 | 1
|  |  | 1.24 | -0.6482206 |  | 3.360139 | -5.736105 | -68.83325 | -4.300617 |  | -5.803369 | -0.06726495 | 1
|  |  | 1.26 | -0.6410581 |  | 3.370084 | -5.672723 | -68.07268 | -4.2604 |  | -5.74449 | -0.07176688 | 1
|  |  | 1.28 | -0.633925 |  | 3.380028 | -5.609603 | -67.31523 | -4.220483 |  | -5.685923 | -0.07632008 | 1
|  |  | 1.3 | -0.6268231 |  | 3.389972 | -5.546758 | -66.56109 | -4.180867 |  | -5.627678 | -0.08092038 | 1
|  |  | 1.32 | -0.6197539 |  | 3.399917 | -5.484202 | -65.81043 | -4.141556 |  | -5.569766 | -0.08556365 | 1
|  |  | 1.34 | -0.6127189 |  | 3.409861 | -5.421949 | -65.06339 | -4.10255 |  | -5.512195 | -0.09024584 | 1
|  |  | 1.36 | -0.6057194 |  | 3.419805 | -5.360011 | -64.32014 | -4.063852 |  | -5.454974 | -0.09496293 | 1
|  |  | 1.38 | -0.598757 |  | 3.42975 | -5.2984 | -63.5808 | -4.025462 |  | -5.398111 | -0.09971099 | 1
|  |  | 1.4 | -0.5918327 |  | 3.439694 | -5.237128 | -62.84553 | -3.987382 |  | -5.341614 | -0.1044862 | 1
|  |  | 1.42 | -0.5849479 |  | 3.449638 | -5.176204 | -62.11445 | -3.949612 |  | -5.285489 | -0.1092846 | 1
|  |  | 1.44 | -0.5781037 |  | 3.459583 | -5.11564 | -61.38768 | -3.912153 |  | -5.229743 | -0.1141027 | 1
|  |  | 1.46 | -0.5713012 |  | 3.469527 | -5.055445 | -60.66534 | -3.875006 |  | -5.174381 | -0.1189367 | 1
|  |  | 1.48 | -0.5645415 |  | 3.479472 | -4.995627 | -59.94753 | -3.83817 |  | -5.11941 | -0.123783 | 1
|  |  | 1.5 | -0.5578254 |  | 3.489416 | -4.936197 | -59.23436 | -3.801644 |  | -5.064835 | -0.1286382 | 1
|  |  | 1.52 | -0.551154 |  | 3.49936 | -4.877161 | -58.52594 | -3.76543 |  | -5.01066 | -0.1334988 | 1
|  |  | 1.54 | -0.544528 |  | 3.509305 | -4.818528 | -57.82234 | -3.729527 |  | -4.95689 | -0.1383616 | 1
|  |  | 1.56 | -0.5379483 |  | 3.519249 | -4.760305 | -57.12366 | -3.693933 |  | -4.903528 | -0.1432232 | 1
|  |  | 1.58 | -0.5314158 |  | 3.529193 | -4.702498 | -56.42998 | -3.658649 |  | -4.850578 | -0.1480805 | 1
|  |  | 1.6 | -0.5249309 |  | 3.539138 | -4.645114 | -55.74137 | -3.623673 |  | -4.798044 | -0.1529304 | 1
|  |  | 1.62 | -0.5184946 |  | 3.549082 | -4.588159 | -55.0579 | -3.589005 |  | -4.745929 | -0.1577699 | 1
|  |  | 1.64 | -0.5121073 |  | 3.559026 | -4.531638 | -54.37965 | -3.554643 |  | -4.694234 | -0.1625961 | 1
|  |  | 1.66 | -0.5057697 |  | 3.568971 | -4.475556 | -53.70667 | -3.520586 |  | -4.642962 | -0.1674062 | 1
|  |  | 1.68 | -0.4994823 |  | 3.578915 | -4.419918 | -53.03902 | -3.486834 |  | -4.592116 | -0.1721974 | 1
|  |  | 1.7 | -0.4932455 |  | 3.58886 | -4.36473 | -52.37675 | -3.453383 |  | -4.541697 | -0.1769671 | 1
|  |  | 1.72 | -0.4870599 |  | 3.598804 | -4.309993 | -51.71992 | -3.420234 |  | -4.491706 | -0.1817126 | 1
|  |  | 1.74 | -0.4809259 |  | 3.608748 | -4.255713 | -51.06856 | -3.387385 |  | -4.442145 | -0.1864315 | 1
|  |  | 1.76 | -0.4748438 |  | 3.618693 | -4.201893 | -50.42272 | -3.354834 |  | -4.393014 | -0.1911214 | 1
|  |  | 1.78 | -0.468814 |  | 3.628637 | -4.148536 | -49.78243 | -3.322579 |  | -4.344315 | -0.1957799 | 1
|  |  | 1.8 | -0.4628369 |  | 3.638581 | -4.095644 | -49.14772 | -3.290619 |  | -4.296048 | -0.2004049 | 1
|  |  | 1.82 | -0.4569126 |  | 3.648526 | -4.04322 | -48.51864 | -3.258951 |  | -4.248214 | -0.2049941 | 1
|  |  | 1.84 | -0.4510415 |  | 3.65847 | -3.991266 | -47.89519 | -3.227575 |  | -4.200812 | -0.2095454 | 1
|  |  | 1.86 | -0.4452237 |  | 3.668414 | -3.939785 | -47.27742 | -3.196488 |  | -4.153842 | -0.214057 | 1
|  |  | 1.88 | -0.4394595 |  | 3.678359 | -3.888777 | -46.66533 | -3.165688 |  | -4.107304 | -0.2185268 | 1
|  |  | 1.9 | -0.433749 |  | 3.688303 | -3.838245 | -46.05894 | -3.135174 |  | -4.061198 | -0.2229529 | 1
|  |  | 1.92 | -0.4280923 |  | 3.698248 | -3.788189 | -45.45827 | -3.104943 |  | -4.015523 | -0.2273338 | 1
|  |  | 1.94 | -0.4224896 |  | 3.708192 | -3.738611 | -44.86333 | -3.074994 |  | -3.970278 | -0.2316676 | 1
|  |  | 1.96 | -0.4169409 |  | 3.718136 | -3.68951 | -44.27412 | -3.045324 |  | -3.925463 | -0.2359527 | 1
|  |  | 1.98 | -0.4114463 |  | 3.728081 | -3.640889 | -43.69066 | -3.015932 |  | -3.881076 | -0.2401876 | 1
|  |  | 2 | -0.4060058 |  | 3.738025 | -3.592746 | -43.11295 | -2.986815 |  | -3.837117 | -0.2443709 | 1
|  |  | 2.02 | -0.4006195 |  | 3.747969 | -3.545082 | -42.54098 | -2.957971 |  | -3.793583 | -0.2485011 | 1
|  |  | 2.04 | -0.3952873 |  | 3.757914 | -3.497897 | -41.97477 | -2.929399 |  | -3.750474 | -0.252577 | 1
|  |  | 2.06 | -0.3900091 |  | 3.767858 | -3.451191 | -41.41429 | -2.901095 |  | -3.707788 | -0.2565972 | 1
|  |  | 2.08 | -0.3847851 |  | 3.777802 | -3.404963 | -40.85956 | -2.873059 |  | -3.665524 | -0.2605606 | 1
|  |  | 2.1 | -0.3796149 |  | 3.787747 | -3.359212 | -40.31055 | -2.845287 |  | -3.623679 | -0.2644661 | 1
|  |  | 2.12 | -0.3744987 |  | 3.797691 | -3.313939 | -39.76727 | -2.817778 |  | -3.582251 | -0.2683126 | 1
|  |  | 2.14 | -0.3694362 |  | 3.807635 | -3.269141 | -39.22969 | -2.790529 |  | -3.54124 | -0.2720992 | 1
|  |  | 2.16 | -0.3644274 |  | 3.81758 | -3.224818 | -38.69781 | -2.763539 |  | -3.500643 | -0.2758248 | 1
|  |  | 2.18 | -0.3594721 |  | 3.827524 | -3.180968 | -38.17162 | -2.736805 |  | -3.460457 | -0.2794887 | 1
|  |  | 2.2 | -0.3545701 |  | 3.837469 | -3.137591 | -37.65109 | -2.710326 |  | -3.420681 | -0.28309 | 1
|  |  | 2.22 | -0.3497213 |  | 3.847413 | -3.094684 | -37.13621 | -2.684098 |  | -3.381312 | -0.286628 | 1
|  |  | 2.24 | -0.3449256 |  | 3.857357 | -3.052246 | -36.62695 | -2.65812 |  | -3.342348 | -0.2901021 | 1
|  |  | 2.26 | -0.3401826 |  | 3.867302 | -3.010276 | -36.12331 | -2.63239 |  | -3.303787 | -0.2935114 | 1
|  |  | 2.28 | -0.3354922 |  | 3.877246 | -2.96877 | -35.62525 | -2.606905 |  | -3.265626 | -0.2968556 | 1
|  |  | 2.3 | -0.3308542 |  | 3.88719 | -2.927729 | -35.13274 | -2.581664 |  | -3.227863 | -0.3001341 | 1
|  |  | 2.32 | -0.3262683 |  | 3.897135 | -2.887148 | -34.64578 | -2.556664 |  | -3.190495 | -0.3033463 | 1
|  |  | 2.34 | -0.3217343 |  | 3.907079 | -2.847027 | -34.16432 | -2.531903 |  | -3.153519 | -0.3064919 | 1
|  |  | 2.36 | -0.3172519 |  | 3.917023 | -2.807363 | -33.68835 | -2.507379 |  | -3.116933 | -0.3095705 | 1
|  |  | 2.38 | -0.312821 |  | 3.926968 | -2.768153 | -33.21783 | -2.48309 |  | -3.080734 | -0.3125818 | 1
|  |  | 2.4 | -0.308441 |  | 3.936912 | -2.729395 | -32.75274 | -2.459034 |  | -3.04492 | -0.3155255 | 1
|  |  | 2.42 | -0.3041119 |  | 3.946857 | -2.691086 | -32.29304 | -2.435209 |  | -3.009488 | -0.3184013 | 1
|  |  | 2.44 | -0.2998333 |  | 3.956801 | -2.653225 | -31.8387 | -2.411613 |  | -2.974434 | -0.3212092 | 1
|  |  | 2.46 | -0.2956049 |  | 3.966745 | -2.615808 | -31.3897 | -2.388243 |  | -2.939757 | -0.3239488 | 1
|  |  | 2.48 | -0.2914264 |  | 3.97669 | -2.578832 | -30.94599 | -2.365097 |  | -2.905453 | -0.3266202 | 1
|  |  | 2.5 | -0.2872975 |  | 3.986634 | -2.542296 | -30.50755 | -2.342175 |  | -2.871519 | -0.3292232 | 1
|  |  | 2.52 | -0.2832178 |  | 3.996578 | -2.506194 | -30.07433 | -2.319472 |  | -2.837952 | -0.3317578 | 1
|  |  | 2.54 | -0.2791871 |  | 4.006523 | -2.470526 | -29.64632 | -2.296988 |  | -2.80475 | -0.3342241 | 1
|  |  | 2.56 | -0.2752049 |  | 4.016467 | -2.435288 | -29.22346 | -2.274721 |  | -2.77191 | -0.3366221 | 1
|  |  | 2.58 | -0.2712709 |  | 4.026411 | -2.400476 | -28.80572 | -2.252668 |  | -2.739428 | -0.3389518 | 1
|  |  | 2.6 | -0.2673849 |  | 4.036356 | -2.366089 | -28.39307 | -2.230828 |  | -2.707302 | -0.3412134 | 1
|  |  | 2.62 | -0.2635464 |  | 4.0463 | -2.332122 | -27.98546 | -2.209198 |  | -2.675529 | -0.3434071 | 1
|  |  | 2.64 | -0.259755 |  | 4.056245 | -2.298572 | -27.58287 | -2.187776 |  | -2.644105 | -0.345533 | 1
|  |  | 2.66 | -0.2560105 |  | 4.066189 | -2.265437 | -27.18524 | -2.166562 |  | -2.613028 | -0.3475912 | 1
|  |  | 2.68 | -0.2523124 |  | 4.076133 | -2.232712 | -26.79255 | -2.145552 |  | -2.582295 | -0.3495822 | 1
|  |  | 2.7 | -0.2486604 |  | 4.086078 | -2.200396 | -26.40475 | -2.124744 |  | -2.551902 | -0.3515061 | 1
|  |  | 2.72 | -0.2450541 |  | 4.096022 | -2.168484 | -26.0218 | -2.104138 |  | -2.521847 | -0.3533632 | 1
|  |  | 2.74 | -0.2414931 |  | 4.105966 | -2.136972 | -25.64367 | -2.08373 |  | -2.492126 | -0.3551538 | 1
|  |  | 2.76 | -0.237977 |  | 4.115911 | -2.105859 | -25.27031 | -2.06352 |  | -2.462737 | -0.3568784 | 1
|  |  | 2.78 | -0.2345056 |  | 4.125855 | -2.07514 | -24.90168 | -2.043505 |  | -2.433677 | -0.3585372 | 1
|  |  | 2.8 | -0.2310782 |  | 4.135799 | -2.044811 | -24.53774 | -2.023684 |  | -2.404942 | -0.3601307 | 1
|  |  | 2.82 | -0.2276947 |  | 4.145744 | -2.01487 | -24.17844 | -2.004054 |  | -2.37653 | -0.3616592 | 1
|  |  | 2.84 | -0.2243546 |  | 4.155688 | -1.985313 | -23.82376 | -1.984613 |  | -2.348437 | -0.3631233 | 1
|  |  | 2.86 | -0.2210574 |  | 4.165633 | -1.956137 | -23.47364 | -1.965361 |  | -2.32066 | -0.3645234 | 1
|  |  | 2.88 | -0.2178029 |  | 4.175577 | -1.927338 | -23.12805 | -1.946295 |  | -2.293198 | -0.3658599 | 1
|  |  | 2.9 | -0.2145906 |  | 4.185521 | -1.898912 | -22.78694 | -1.927414 |  | -2.266045 | -0.3671333 | 1
|  |  | 2.92 | -0.2114201 |  | 4.195466 | -1.870856 | -22.45027 | -1.908715 |  | -2.2392 | -0.3683443 | 1
|  |  | 2.94 | -0.208291 |  | 4.20541 | -1.843167 | -22.118 | -1.890197 |  | -2.21266 | -0.3694932 | 1
|  |  | 2.96 | -0.2052029 |  | 4.215354 | -1.815841 | -21.79009 | -1.871858 |  | -2.186421 | -0.3705807 | 1
|  |  | 2.98 | -0.2021555 |  | 4.225299 | -1.788874 | -21.46649 | -1.853697 |  | -2.160481 | -0.3716072 | 1
|  |  | 3 | -0.1991483 |  | 4.235243 | -1.762263 | -21.14716 | -1.835711 |  | -2.134837 | -0.3725735 | 1
|  |  | 3.02 | -0.1961809 |  | 4.245187 | -1.736005 | -20.83206 | -1.8179 |  | -2.109485 | -0.37348 | 1
|  |  | 3.04 | -0.193253 |  | 4.255132 | -1.710095 | -20.52114 | -1.800261 |  | -2.084423 | -0.3743274 | 1
|  |  | 3.06 | -0.190364 |  | 4.265076 | -1.684531 | -20.21438 | -1.782793 |  | -2.059648 | -0.3751163 | 1
|  |  | 3.08 | -0.1875138 |  | 4.27502 | -1.659309 | -19.91171 | -1.765495 |  | -2.035157 | -0.3758473 | 1
|  |  | 3.1 | -0.1847017 |  | 4.284965 | -1.634426 | -19.61311 | -1.748364 |  | -2.010947 | -0.376521 | 1
|  |  | 3.12 | -0.1819275 |  | 4.294909 | -1.609877 | -19.31852 | -1.731398 |  | -1.987015 | -0.3771382 | 1
|  |  | 3.14 | -0.1791908 |  | 4.304854 | -1.585659 | -19.02791 | -1.714597 |  | -1.963359 | -0.3776993 | 1
|  |  | 3.16 | -0.1764911 |  | 4.314798 | -1.56177 | -18.74124 | -1.697959 |  | -1.939975 | -0.3782053 | 1
|  |  | 3.18 | -0.173828 |  | 4.324742 | -1.538204 | -18.45845 | -1.681483 |  | -1.916861 | -0.3786566 | 1
|  |  | 3.2 | -0.1712013 |  | 4.334687 | -1.51496 | -18.17952 | -1.665165 |  | -1.894014 | -0.3790539 | 1
|  |  | 3.22 | -0.1686103 |  | 4.344631 | -1.492033 | -17.9044 | -1.649006 |  | -1.871431 | -0.3793981 | 1
|  |  | 3.24 | -0.1660549 |  | 4.354575 | -1.46942 | -17.63304 | -1.633004 |  | -1.84911 | -0.3796897 | 1
|  |  | 3.26 | -0.1635346 |  | 4.36452 | -1.447117 | -17.36541 | -1.617157 |  | -1.827047 | -0.3799294 | 1
|  |  | 3.28 | -0.1610489 |  | 4.374464 | -1.425122 | -17.10146 | -1.601463 |  | -1.80524 | -0.380118 | 1
|  |  | 3.3 | -0.1585976 |  | 4.384408 | -1.40343 | -16.84116 | -1.585922 |  | -1.783686 | -0.3802561 | 1
|  |  | 3.32 | -0.1561802 |  | 4.394353 | -1.382039 | -16.58447 | -1.570531 |  | -1.762383 | -0.3803446 | 1
|  |  | 3.34 | -0.1537964 |  | 4.404297 | -1.360944 | -16.33133 | -1.555289 |  | -1.741328 | -0.380384 | 1
|  |  | 3.36 | -0.1514457 |  | 4.414242 | -1.340143 | -16.08172 | -1.540196 |  | -1.720518 | -0.3803751 | 1
|  |  | 3.38 | -0.1491279 |  | 4.424186 | -1.319632 | -15.83559 | -1.525248 |  | -1.699951 | -0.3803187 | 1
|  |  | 3.4 | -0.1468424 |  | 4.43413 | -1.299408 | -15.5929 | -1.510446 |  | -1.679624 | -0.3802154 | 1
|  |  | 3.42 | -0.144589 |  | 4.444075 | -1.279468 | -15.35361 | -1.495787 |  | -1.659534 | -0.380066 | 1
|  |  | 3.44 | -0.1423672 |  | 4.454019 | -1.259807 | -15.11769 | -1.48127 |  | -1.639679 | -0.3798713 | 1
|  |  | 3.46 | -0.1401767 |  | 4.463963 | -1.240424 | -14.88509 | -1.466894 |  | -1.620056 | -0.3796319 | 1
|  |  | 3.48 | -0.1380172 |  | 4.473908 | -1.221314 | -14.65577 | -1.452658 |  | -1.600663 | -0.3793485 | 1
|  |  | 3.5 | -0.1358882 |  | 4.483852 | -1.202475 | -14.4297 | -1.438559 |  | -1.581497 | -0.379022 | 1
|  |  | 3.52 | -0.1337894 |  | 4.493796 | -1.183903 | -14.20683 | -1.424598 |  | -1.562556 | -0.378653 | 1
|  |  | 3.54 | -0.1317205 |  | 4.503741 | -1.165595 | -13.98714 | -1.410771 |  | -1.543837 | -0.3782422 | 1
|  |  | 3.56 | -0.129681 |  | 4.513685 | -1.147548 | -13.77057 | -1.397079 |  | -1.525338 | -0.3777905 | 1
|  |  | 3.58 | -0.1276707 |  | 4.52363 | -1.129758 | -13.5571 | -1.38352 |  | -1.507056 | -0.3772984 | 1
|  |  | 3.6 | -0.1256891 |  | 4.533574 | -1.112223 | -13.34668 | -1.370092 |  | -1.48899 | -0.3767668 | 1
|  |  | 3.62 | -0.123736 |  | 4.543518 | -1.09494 | -13.13927 | -1.356795 |  | -1.471136 | -0.3761964 | 1
|  |  | 3.64 | -0.1218109 |  | 4.553463 | -1.077904 | -12.93485 | -1.343626 |  | -1.453492 | -0.3755878 | 1
|  |  | 3.66 | -0.1199135 |  | 4.563407 | -1.061115 | -12.73338 | -1.330585 |  | -1.436057 | -0.3749419 | 1
|  |  | 3.68 | -0.1180435 |  | 4.573351 | -1.044567 | -12.53481 | -1.317671 |  | -1.418826 | -0.3742593 | 1
|  |  | 3.7 | -0.1162006 |  | 4.583296 | -1.028259 | -12.33911 | -1.304882 |  | -1.4018 | -0.3735407 | 1
|  |  | 3.72 | -0.1143843 |  | 4.59324 | -1.012187 | -12.14624 | -1.292217 |  | -1.384974 | -0.3727869 | 1
|  |  | 3.74 | -0.1125944 |  | 4.603184 | -0.9963483 | -11.95618 | -1.279675 |  | -1.368347 | -0.3719985 | 1
|  |  | 3.76 | -0.1108306 |  | 4.613129 | -0.98074 | -11.76888 | -1.267255 |  | -1.351916 | -0.3711763 | 1
|  |  | 3.78 | -0.1090925 |  | 4.623073 | -0.9653592 | -11.58431 | -1.254955 |  | -1.33568 | -0.3703209 | 1
|  |  | 3.8 | -0.1073797 |  | 4.633017 | -0.950203 | -11.40244 | -1.242775 |  | -1.319636 | -0.3694331 | 1
|  |  | 3.82 | -0.105692 |  | 4.642962 | -0.9352685 | -11.22322 | -1.230713 |  | -1.303782 | -0.3685136 | 1
|  |  | 3.84 | -0.104029 |  | 4.652906 | -0.9205529 | -11.04663 | -1.218768 |  | -1.288116 | -0.3675629 | 1
|  |  | 3.86 | -0.1023905 |  | 4.662851 | -0.9060533 | -10.87264 | -1.206938 |  | -1.272635 | -0.3665819 | 1
|  |  | 3.88 | -0.100776 |  | 4.672795 | -0.8917671 | -10.7012 | -1.195224 |  | -1.257338 | -0.3655712 | 1
|  |  | 3.9 | -0.09918537 |  | 4.682739 | -0.8776913 | -10.5323 | -1.183623 |  | -1.242223 | -0.3645314 | 1
|  |  | 3.92 | -0.09761819 |  | 4.692684 | -0.8638233 | -10.36588 | -1.172135 |  | -1.227287 | -0.3634633 | 1
|  |  | 3.94 | -0.09607418 |  | 4.702628 | -0.8501604 | -10.20193 | -1.160758 |  | -1.212528 | -0.3623675 | 1
|  |  | 3.96 | -0.09455305 |  | 4.712572 | -0.8366999 | -10.0404 | -1.149492 |  | -1.197944 | -0.3612446 | 1
|  |  | 3.98 | -0.09305448 |  | 4.722517 | -0.8234391 | -9.88127 | -1.138335 |  | -1.183534 | -0.3600953 | 1
|  |  | 4 | -0.09157819 |  | 4.732461 | -0.8103754 | -9.724505 | -1.127286 |  | -1.169296 | -0.3589202 | 1
|  |  | 4.02 | -0.09012388 |  | 4.742405 | -0.7975062 | -9.570075 | -1.116345 |  | -1.155226 | -0.3577201 | 1
|  |  | 4.04 | -0.08869126 |  | 4.75235 | -0.784829 | -9.417948 | -1.105509 |  | -1.141324 | -0.3564954 | 1
|  |  | 4.06 | -0.08728004 |  | 4.762294 | -0.772341 | -9.268093 | -1.094779 |  | -1.127588 | -0.3552469 | 1
|  |  | 4.08 | -0.08588993 |  | 4.772239 | -0.76004 | -9.120479 | -1.084153 |  | -1.114015 | -0.3539752 | 1
|  |  | 4.1 | -0.08452064 |  | 4.782183 | -0.7479232 | -8.975078 | -1.07363 |  | -1.100604 | -0.3526808 | 1
|  |  | 4.12 | -0.08317191 |  | 4.792127 | -0.7359883 | -8.831859 | -1.063209 |  | -1.087353 | -0.3513645 | 1
|  |  | 4.14 | -0.08184346 |  | 4.802072 | -0.7242327 | -8.690793 | -1.05289 |  | -1.074259 | -0.3500267 | 1
|  |  | 4.16 | -0.080535 |  | 4.812016 | -0.7126542 | -8.55185 | -1.04267 |  | -1.061322 | -0.3486682 | 1
|  |  | 4.18 | -0.07924627 |  | 4.82196 | -0.7012502 | -8.415003 | -1.03255 |  | -1.04854 | -0.3472894 | 1
|  |  | 4.2 | -0.077977 |  | 4.831905 | -0.6900185 | -8.280222 | -1.022528 |  | -1.035909 | -0.345891 | 1
|  |  | 4.22 | -0.07672692 |  | 4.841849 | -0.6789566 | -8.147479 | -1.012603 |  | -1.02343 | -0.3444735 | 1
|  |  | 4.24 | -0.07549578 |  | 4.851793 | -0.6680622 | -8.016746 | -1.002774 |  | -1.0111 | -0.3430375 | 1
|  |  | 4.26 | -0.07428331 |  | 4.861738 | -0.657333 | -7.887996 | -0.9930414 |  | -0.9989166 | -0.3415836 | 1
|  |  | 4.28 | -0.07308926 |  | 4.871682 | -0.6467668 | -7.761202 | -0.9834027 |  | -0.9868792 | -0.3401124 | 1
|  |  | 4.3 | -0.07191336 |  | 4.881627 | -0.6363613 | -7.636336 | -0.9738576 |  | -0.9749856 | -0.3386243 | 1
|  |  | 4.32 | -0.07075538 |  | 4.891571 | -0.6261144 | -7.513372 | -0.9644052 |  | -0.9632343 | -0.3371199 | 1
|  |  | 4.34 | -0.06961506 |  | 4.901515 | -0.6160237 | -7.392284 | -0.9550444 |  | -0.9516235 | -0.3355998 | 1
|  |  | 4.36 | -0.06849216 |  | 4.91146 | -0.6060871 | -7.273045 | -0.9457746 |  | -0.9401516 | -0.3340645 | 1
|  |  | 4.38 | -0.06738643 |  | 4.921404 | -0.5963025 | -7.15563 | -0.9365947 |  | -0.928817 | -0.3325145 | 1
|  |  | 4.4 | -0.06629764 |  | 4.931348 | -0.5866678 | -7.040013 | -0.9275039 |  | -0.9176181 | -0.3309503 | 1
|  |  | 4.42 | -0.06522554 |  | 4.941293 | -0.5771808 | -6.92617 | -0.9185013 |  | -0.9065533 | -0.3293725 | 1
|  |  | 4.44 | -0.06416991 |  | 4.951237 | -0.5678395 | -6.814074 | -0.9095861 |  | -0.895621 | -0.3277815 | 1
|  |  | 4.46 | -0.0631305 |  | 4.961181 | -0.5586418 | -6.703702 | -0.9007574 |  | -0.8848197 | -0.3261778 | 1
|  |  | 4.48 | -0.0621071 |  | 4.971126 | -0.5495858 | -6.595029 | -0.8920144 |  | -0.8741477 | -0.324562 | 1
|  |  | 4.5 | -0.06109948 |  | 4.98107 | -0.5406693 | -6.488032 | -0.8833563 |  | -0.8636037 | -0.3229344 | 1
|  |  | 4.52 | -0.06010741 |  | 4.991014 | -0.5318905 | -6.382686 | -0.8747822 |  | -0.8531861 | -0.3212956 | 1
|  |  | 4.54 | -0.05913067 |  | 5.000959 | -0.5232473 | -6.278968 | -0.8662914 |  | -0.8428934 | -0.3196461 | 1
|  |  | 4.56 | -0.05816905 |  | 5.010903 | -0.5147379 | -6.176855 | -0.8578829 |  | -0.8327242 | -0.3179863 | 1
|  |  | 4.58 | -0.05722232 |  | 5.020848 | -0.5063603 | -6.076324 | -0.8495561 |  | -0.8226769 | -0.3163166 | 1
|  |  | 4.6 | -0.05629028 |  | 5.030792 | -0.4981127 | -5.977352 | -0.8413101 |  | -0.8127502 | -0.3146375 | 1
|  |  | 4.62 | -0.05537271 |  | 5.040736 | -0.4899931 | -5.879918 | -0.8331441 |  | -0.8029426 | -0.3129494 | 1
|  |  | 4.64 | -0.05446941 |  | 5.050681 | -0.4819998 | -5.783998 | -0.8250573 |  | -0.7932527 | -0.3112528 | 1
|  |  | 4.66 | -0.05358018 |  | 5.060625 | -0.474131 | -5.689572 | -0.8170491 |  | -0.7836791 | -0.3095481 | 1
|  |  | 4.68 | -0.0527048 |  | 5.070569 | -0.4663848 | -5.596617 | -0.8091186 |  | -0.7742205 | -0.3078358 | 1
|  |  | 4.7 | -0.05184308 |  | 5.080514 | -0.4587594 | -5.505113 | -0.801265 |  | -0.7648755 | -0.3061161 | 1
|  |  | 4.72 | -0.05099482 |  | 5.090458 | -0.4512532 | -5.415038 | -0.7934877 |  | -0.7556428 | -0.3043896 | 1
|  |  | 4.74 | -0.05015983 |  | 5.100402 | -0.4438643 | -5.326372 | -0.7857859 |  | -0.7465209 | -0.3026566 | 1
|  |  | 4.76 | -0.04933791 |  | 5.110347 | -0.4365912 | -5.239094 | -0.7781588 |  | -0.7375087 | -0.3009175 | 1
|  |  | 4.78 | -0.04852887 |  | 5.120291 | -0.429432 | -5.153184 | -0.7706058 |  | -0.7286048 | -0.2991728 | 1
|  |  | 4.8 | -0.04773253 |  | 5.130236 | -0.4223852 | -5.068622 | -0.7631261 |  | -0.7198079 | -0.2974227 | 1
|  |  | 4.82 | -0.0469487 |  | 5.14018 | -0.4154491 | -4.985389 | -0.7557189 |  | -0.7111167 | -0.2956677 | 1
|  |  | 4.84 | -0.0461772 |  | 5.150124 | -0.408622 | -4.903464 | -0.7483837 |  | -0.7025301 | -0.2939081 | 1
|  |  | 4.86 | -0.04541784 |  | 5.160069 | -0.4019024 | -4.822829 | -0.7411197 |  | -0.6940467 | -0.2921443 | 1
|  |  | 4.88 | -0.04467044 |  | 5.170013 | -0.3952887 | -4.743465 | -0.7339261 |  | -0.6856653 | -0.2903766 | 1
|  |  | 4.9 | -0.04393484 |  | 5.179957 | -0.3887794 | -4.665353 | -0.7268024 |  | -0.6773848 | -0.2886054 | 1
|  |  | 4.92 | -0.04321085 |  | 5.189902 | -0.3823729 | -4.588474 | -0.7197479 |  | -0.6692039 | -0.286831 | 1
|  |  | 4.94 | -0.04249831 |  | 5.199846 | -0.3760676 | -4.512811 | -0.7127618 |  | -0.6611214 | -0.2850538 | 1
|  |  | 4.96 | -0.04179705 |  | 5.20979 | -0.3698621 | -4.438345 | -0.7058435 |  | -0.6531362 | -0.2832741 | 1
|  |  | 4.98 | -0.04110689 |  | 5.219735 | -0.3637549 | -4.365059 | -0.6989923 |  | -0.6452471 | -0.2814922 | 1
|  |  | 5 | -0.04042768 |  | 5.229679 | -0.3577446 | -4.292935 | -0.6922077 |  | -0.6374529 | -0.2797083 | 1
|  |  | 5.02 | -0.03975925 |  | 5.239624 | -0.3518296 | -4.221955 | -0.6854889 |  | -0.6297526 | -0.277923 | 1
|  |  | 5.04 | -0.03910144 |  | 5.249568 | -0.3460086 | -4.152104 | -0.6788353 |  | -0.622145 | -0.2761363 | 1
|  |  | 5.06 | -0.03845409 |  | 5.259512 | -0.3402802 | -4.083363 | -0.6722463 |  | -0.614629 | -0.2743487 | 1
|  |  | 5.08 | -0.03781705 |  | 5.269457 | -0.334643 | -4.015717 | -0.6657213 |  | -0.6072035 | -0.2725604 | 1
|  |  | 5.1 | -0.03719015 |  | 5.279401 | -0.3290957 | -3.949148 | -0.6592596 |  | -0.5998674 | -0.2707717 | 1
|  |  | 5.12 | -0.03657326 |  | 5.289345 | -0.3236368 | -3.883641 | -0.6528606 |  | -0.5926197 | -0.2689829 | 1
|  |  | 5.14 | -0.03596621 |  | 5.29929 | -0.318265 | -3.81918 | -0.6465237 |  | -0.5854593 | -0.2671943 | 1
|  |  | 5.16 | -0.03536887 |  | 5.309234 | -0.3129791 | -3.75575 | -0.6402484 |  | -0.5783852 | -0.2654061 | 1
|  |  | 5.18 | -0.03478108 |  | 5.319178 | -0.3077778 | -3.693333 | -0.6340339 |  | -0.5713963 | -0.2636185 | 1
|  |  | 5.2 | -0.0342027 |  | 5.329123 | -0.3026597 | -3.631916 | -0.6278798 |  | -0.5644917 | -0.261832 | 1
|  |  | 5.22 | -0.03363359 |  | 5.339067 | -0.2976236 | -3.571483 | -0.6217854 |  | -0.5576702 | -0.2600466 | 1
|  |  | 5.24 | -0.0330736 |  | 5.349011 | -0.2926683 | -3.51202 | -0.6157501 |  | -0.550931 | -0.2582627 | 1
|  |  | 5.26 | -0.03252261 |  | 5.358956 | -0.2877926 | -3.453511 | -0.6097735 |  | -0.544273 | -0.2564804 | 1
|  |  | 5.28 | -0.03198047 |  | 5.3689 | -0.2829951 | -3.395942 | -0.6038548 |  | -0.5376952 | -0.2547001 | 1
|  |  | 5.3 | -0.03144704 |  | 5.378845 | -0.2782749 | -3.339298 | -0.5979936 |  | -0.5311968 | -0.2529219 | 1
|  |  | 5.32 | -0.0309222 |  | 5.388789 | -0.2736306 | -3.283567 | -0.5921893 |  | -0.5247767 | -0.2511461 | 1
|  |  | 5.34 | -0.03040582 |  | 5.398733 | -0.2690611 | -3.228733 | -0.5864413 |  | -0.5184341 | -0.249373 | 1
|  |  | 5.36 | -0.02989776 |  | 5.408678 | -0.2645653 | -3.174784 | -0.5807491 |  | -0.5121679 | -0.2476026 | 1
|  |  | 5.38 | -0.0293979 |  | 5.418622 | -0.2601421 | -3.121705 | -0.5751122 |  | -0.5059773 | -0.2458352 | 1
|  |  | 5.4 | -0.02890612 |  | 5.428566 | -0.2557902 | -3.069483 | -0.5695299 |  | -0.4998613 | -0.2440711 | 1
|  |  | 5.42 | -0.02842228 |  | 5.438511 | -0.2515088 | -3.018105 | -0.5640019 |  | -0.4938192 | -0.2423104 | 1
|  |  | 5.44 | -0.02794627 |  | 5.448455 | -0.2472966 | -2.967559 | -0.5585275 |  | -0.4878499 | -0.2405533 | 1
|  |  | 5.46 | -0.02747797 |  | 5.458399 | -0.2431526 | -2.917831 | -0.5531062 |  | -0.4819526 | -0.2388 | 1
|  |  | 5.48 | -0.02701726 |  | 5.468344 | -0.2390757 | -2.868908 | -0.5477376 |  | -0.4761265 | -0.2370508 | 1
|  |  | 5.5 | -0.02656401 |  | 5.478288 | -0.235065 | -2.82078 | -0.5424211 |  | -0.4703706 | -0.2353057 | 1
|  |  | 5.52 | -0.02611813 |  | 5.488233 | -0.2311193 | -2.773432 | -0.5371562 |  | -0.4646842 | -0.2335649 | 1
|  |  | 5.54 | -0.02567949 |  | 5.498177 | -0.2272378 | -2.726853 | -0.5319424 |  | -0.4590665 | -0.2318287 | 1
|  |  | 5.56 | -0.02524797 |  | 5.508121 | -0.2234193 | -2.681032 | -0.5267792 |  | -0.4535165 | -0.2300972 | 1
|  |  | 5.58 | -0.02482348 |  | 5.518066 | -0.219663 | -2.635956 | -0.5216661 |  | -0.4480335 | -0.2283705 | 1
|  |  | 5.6 | -0.0244059 |  | 5.52801 | -0.2159678 | -2.591614 | -0.5166026 |  | -0.4426167 | -0.2266489 | 1
|  |  | 5.62 | -0.02399512 |  | 5.537954 | -0.2123329 | -2.547994 | -0.5115883 |  | -0.4372653 | -0.2249324 | 1
|  |  | 5.64 | -0.02359105 |  | 5.547899 | -0.2087572 | -2.505086 | -0.5066226 |  | -0.4319785 | -0.2232213 | 1
|  |  | 5.66 | -0.02319356 |  | 5.557843 | -0.2052398 | -2.462878 | -0.5017052 |  | -0.4267554 | -0.2215156 | 1
|  |  | 5.68 | -0.02280257 |  | 5.567787 | -0.2017799 | -2.421359 | -0.4968355 |  | -0.4215955 | -0.2198155 | 1
|  |  | 5.7 | -0.02241797 |  | 5.577732 | -0.1983766 | -2.380519 | -0.492013 |  | -0.4164978 | -0.2181212 | 1
|  |  | 5.72 | -0.02203966 |  | 5.587676 | -0.1950289 | -2.340347 | -0.4872374 |  | -0.4114617 | -0.2164328 | 1
|  |  | 5.74 | -0.02166754 |  | 5.597621 | -0.191736 | -2.300833 | -0.4825081 |  | -0.4064864 | -0.2147504 | 1
|  |  | 5.76 | -0.02130151 |  | 5.607565 | -0.1884971 | -2.261965 | -0.4778247 |  | -0.4015712 | -0.2130741 | 1
|  |  | 5.78 | -0.02094149 |  | 5.617509 | -0.1853112 | -2.223735 | -0.4731868 |  | -0.3967153 | -0.211404 | 1
|  |  | 5.8 | -0.02058737 |  | 5.627454 | -0.1821777 | -2.186132 | -0.4685939 |  | -0.3919181 | -0.2097404 | 1
|  |  | 5.82 | -0.02023907 |  | 5.637398 | -0.1790955 | -2.149146 | -0.4640456 |  | -0.3871787 | -0.2080832 | 1
|  |  | 5.84 | -0.01989648 |  | 5.647342 | -0.176064 | -2.112768 | -0.4595414 |  | -0.3824967 | -0.2064327 | 1
|  |  | 5.86 | -0.01955953 |  | 5.657287 | -0.1730823 | -2.076988 | -0.4550809 |  | -0.3778712 | -0.2047889 | 1
|  |  | 5.88 | -0.01922812 |  | 5.667231 | -0.1701497 | -2.041796 | -0.4506637 |  | -0.3733015 | -0.2031519 | 1
|  |  | 5.9 | -0.01890217 |  | 5.677175 | -0.1672653 | -2.007184 | -0.4462894 |  | -0.3687871 | -0.2015218 | 1
|  |  | 5.92 | -0.01858159 |  | 5.68712 | -0.1644284 | -1.973141 | -0.4419576 |  | -0.3643271 | -0.1998987 | 1
|  |  | 5.94 | -0.01826629 |  | 5.697064 | -0.1616384 | -1.93966 | -0.4376678 |  | -0.3599211 | -0.1982827 | 1
|  |  | 5.96 | -0.01795619 |  | 5.707008 | -0.1588943 | -1.906732 | -0.4334197 |  | -0.3555683 | -0.196674 | 1
|  |  | 5.98 | -0.01765121 |  | 5.716953 | -0.1561955 | -1.874346 | -0.4292128 |  | -0.351268 | -0.1950725 | 1
|  |  | 6 | -0.01735127 |  | 5.726897 | -0.1535413 | -1.842496 | -0.4250467 |  | -0.3470197 | -0.1934784 | 1
|  |  | 6.02 | -0.01705628 |  | 5.736842 | -0.150931 | -1.811172 | -0.420921 |  | -0.3428228 | -0.1918918 | 1
|  |  | 6.04 | -0.01676617 |  | 5.746786 | -0.1483639 | -1.780367 | -0.4168354 |  | -0.3386765 | -0.1903127 | 1
|  |  | 6.06 | -0.01648087 |  | 5.75673 | -0.1458392 | -1.750071 | -0.4127895 |  | -0.3345804 | -0.1887412 | 1
|  |  | 6.08 | -0.01620029 |  | 5.766675 | -0.1433564 | -1.720276 | -0.4087828 |  | -0.3305337 | -0.1871774 | 1
|  |  | 6.1 | -0.01592436 |  | 5.776619 | -0.1409147 | -1.690976 | -0.404815 |  | -0.326536 | -0.1856213 | 1
|  |  | 6.12 | -0.01565301 |  | 5.786563 | -0.1385135 | -1.662161 | -0.4008858 |  | -0.3225865 | -0.1840731 | 1
|  |  | 6.14 | -0.01538615 |  | 5.796508 | -0.1361521 | -1.633825 | -0.3969946 |  | -0.3186848 | -0.1825327 | 1
|  |  | 6.16 | -0.01512373 |  | 5.806452 | -0.1338299 | -1.605959 | -0.3931413 |  | -0.3148302 | -0.1810003 | 1
|  |  | 6.18 | -0.01486567 |  | 5.816396 | -0.1315463 | -1.578556 | -0.3893253 |  | -0.3110222 | -0.1794759 | 1
|  |  | 6.2 | -0.0146119 |  | 5.826341 | -0.1293007 | -1.551608 | -0.3855464 |  | -0.3072602 | -0.1779595 | 1
|  |  | 6.22 | -0.01436235 |  | 5.836285 | -0.1270924 | -1.525109 | -0.3818041 |  | -0.3035437 | -0.1764513 | 1
|  |  | 6.24 | -0.01411695 |  | 5.84623 | -0.1249209 | -1.499051 | -0.3780982 |  | -0.2998721 | -0.1749512 | 1
|  |  | 6.26 | -0.01387564 |  | 5.856174 | -0.1227856 | -1.473427 | -0.3744283 |  | -0.2962449 | -0.1734594 | 1
|  |  | 6.28 | -0.01363836 |  | 5.866118 | -0.1206858 | -1.44823 | -0.370794 |  | -0.2926616 | -0.1719757 | 1
|  |  | 6.3 | -0.01340502 |  | 5.876063 | -0.1186211 | -1.423453 | -0.3671949 |  | -0.2891215 | -0.1705004 | 1
|  |  | 6.32 | -0.01317559 |  | 5.886007 | -0.1165908 | -1.399089 | -0.3636308 |  | -0.2856242 | -0.1690335 | 1
|  |  | 6.34 | -0.01294998 |  | 5.895951 | -0.1145944 | -1.375132 | -0.3601013 |  | -0.2821692 | -0.1675749 | 1
|  |  | 6.36 | -0.01272814 |  | 5.905896 | -0.1126313 | -1.351576 | -0.356606 |  | -0.278756 | -0.1661247 | 1
|  |  | 6.38 | -0.01251001 |  | 5.91584 | -0.1107011 | -1.328413 | -0.3531447 |  | -0.275384 | -0.164683 | 1
|  |  | 6.4 | -0.01229552 |  | 5.925784 | -0.1088031 | -1.305637 | -0.3497169 |  | -0.2720528 | -0.1632497 | 1
|  |  | 6.42 | -0.01208463 |  | 5.935729 | -0.1069369 | -1.283243 | -0.3463225 |  | -0.2687619 | -0.161825 | 1
|  |  | 6.44 | -0.01187727 |  | 5.945673 | -0.1051019 | -1.261223 | -0.3429609 |  | -0.2655107 | -0.1604088 | 1
|  |  | 6.46 | -0.01167338 |  | 5.955618 | -0.1032977 | -1.239572 | -0.339632 |  | -0.2622989 | -0.1590012 | 1
|  |  | 6.48 | -0.0114729 |  | 5.965562 | -0.1015237 | -1.218285 | -0.3363355 |  | -0.2591259 | -0.1576021 | 1
|  |  | 6.5 | -0.01127579 |  | 5.975506 | -0.0997795 | -1.197354 | -0.3330709 |  | -0.2559912 | -0.1562117 | 1
|  |  | 6.52 | -0.01108199 |  | 5.985451 | -0.09806454 | -1.176775 | -0.329838 |  | -0.2528945 | -0.1548299 | 1
|  |  | 6.54 | -0.01089144 |  | 5.995395 | -0.09637838 | -1.156541 | -0.3266365 |  | -0.2498351 | -0.1534568 | 1
|  |  | 6.56 | -0.0107041 |  | 6.005339 | -0.09472055 | -1.136647 | -0.323466 |  | -0.2468128 | -0.1520923 | 1
|  |  | 6.58 | -0.0105199 |  | 6.015284 | -0.09309057 | -1.117087 | -0.3203263 |  | -0.243827 | -0.1507364 | 1
|  |  | 6.6 | -0.0103388 |  | 6.025228 | -0.09148802 | -1.097856 | -0.3172172 |  | -0.2408773 | -0.1493893 | 1
|  |  | 6.62 | -0.01016074 |  | 6.035172 | -0.08991242 | -1.078949 | -0.3141381 |  | -0.2379633 | -0.1480509 | 1
|  |  | 6.64 | -0.009985688 |  | 6.045117 | -0.08836335 | -1.06036 | -0.311089 |  | -0.2350845 | -0.1467212 | 1
|  |  | 6.66 | -0.009813581 |  | 6.055061 | -0.08684038 | -1.042085 | -0.3080695 |  | -0.2322406 | -0.1454002 | 1
|  |  | 6.68 | -0.009644375 |  | 6.065006 | -0.08534307 | -1.024117 | -0.3050792 |  | -0.229431 | -0.1440879 | 1
|  |  | 6.7 | -0.009478022 |  | 6.07495 | -0.08387101 | -1.006452 | -0.302118 |  | -0.2266554 | -0.1427843 | 1
|  |  | 6.72 | -0.009314475 |  | 6.084894 | -0.08242379 | -0.9890855 | -0.2991856 |  | -0.2239133 | -0.1414895 | 1
|  |  | 6.74 | -0.009153689 |  | 6.094839 | -0.08100099 | -0.9720119 | -0.2962816 |  | -0.2212044 | -0.1402034 | 1
|  |  | 6.76 | -0.008995618 |  | 6.104783 | -0.07960223 | -0.9552267 | -0.2934058 |  | -0.2185283 | -0.1389261 | 1
|  |  | 6.78 | -0.008840219 |  | 6.114727 | -0.0782271 | -0.9387251 | -0.2905579 |  | -0.2158845 | -0.1376574 | 1
|  |  | 6.8 | -0.008687446 |  | 6.124672 | -0.07687521 | -0.9225025 | -0.2877376 |  | -0.2132727 | -0.1363975 | 1
|  |  | 6.82 | -0.008537258 |  | 6.134616 | -0.07554619 | -0.9065543 | -0.2849448 |  | -0.2106925 | -0.1351463 | 1
|  |  | 6.84 | -0.008389611 |  | 6.14456 | -0.07423966 | -0.890876 | -0.282179 |  | -0.2081435 | -0.1339038 | 1
|  |  | 6.86 | -0.008244464 |  | 6.154505 | -0.07295526 | -0.8754631 | -0.2794401 |  | -0.2056253 | -0.1326701 | 1
|  |  | 6.88 | -0.008101775 |  | 6.164449 | -0.07169261 | -0.8603113 | -0.2767277 |  | -0.2031376 | -0.131445 | 1
|  |  | 6.9 | -0.007961505 |  | 6.174393 | -0.07045136 | -0.8454163 | -0.2740417 |  | -0.20068 | -0.1302286 | 1
|  |  | 6.92 | -0.007823613 |  | 6.184338 | -0.06923115 | -0.8307738 | -0.2713818 |  | -0.198252 | -0.1290209 | 1
|  |  | 6.94 | -0.007688061 |  | 6.194282 | -0.06803165 | -0.8163798 | -0.2687476 |  | -0.1958535 | -0.1278218 | 1
|  |  | 6.96 | -0.007554809 |  | 6.204227 | -0.0668525 | -0.80223 | -0.2661391 |  | -0.1934839 | -0.1266314 | 1
|  |  | 6.98 | -0.00742382 |  | 6.214171 | -0.06569338 | -0.7883206 | -0.2635559 |  | -0.1911431 | -0.1254497 | 1
|  |  | 7 | -0.007295056 |  | 6.224115 | -0.06455395 | -0.7746474 | -0.2609977 |  | -0.1888305 | -0.1242765 | 1
|  |  | 7.02 | -0.00716848 |  | 6.23406 | -0.06343388 | -0.7612066 | -0.2584644 |  | -0.1865459 | -0.123112 | 1
|  |  | 7.04 | -0.007044058 |  | 6.244004 | -0.06233287 | -0.7479944 | -0.2559556 |  | -0.1842889 | -0.121956 | 1
|  |  | 7.06 | -0.006921751 |  | 6.253948 | -0.06125058 | -0.7350069 | -0.2534712 |  | -0.1820592 | -0.1208087 | 1
|  |  | 7.08 | -0.006801527 |  | 6.263893 | -0.06018671 | -0.7222406 | -0.251011 |  | -0.1798565 | -0.1196698 | 1
|  |  | 7.1 | -0.00668335 |  | 6.273837 | -0.05914096 | -0.7096916 | -0.2485746 |  | -0.1776805 | -0.1185395 | 1
|  |  | 7.12 | -0.006567186 |  | 6.283781 | -0.05811303 | -0.6973563 | -0.2461618 |  | -0.1755307 | -0.1174177 | 1
|  |  | 7.14 | -0.006453002 |  | 6.293726 | -0.05710262 | -0.6852314 | -0.2437725 |  | -0.173407 | -0.1163044 | 1
|  |  | 7.16 | -0.006340765 |  | 6.30367 | -0.05610943 | -0.6733132 | -0.2414063 |  | -0.1713089 | -0.1151995 | 1
|  |  | 7.18 | -0.006230443 |  | 6.313615 | -0.05513319 | -0.6615983 | -0.2390632 |  | -0.1692363 | -0.1141031 | 1
|  |  | 7.2 | -0.006122004 |  | 6.323559 | -0.05417361 | -0.6500833 | -0.2367427 |  | -0.1671887 | -0.1130151 | 1
|  |  | 7.22 | -0.006015416 |  | 6.333503 | -0.05323042 | -0.638765 | -0.2344448 |  | -0.1651658 | -0.1119354 | 1
|  |  | 7.24 | -0.005910649 |  | 6.343448 | -0.05230333 | -0.62764 | -0.2321692 |  | -0.1631675 | -0.1108641 | 1
|  |  | 7.26 | -0.005807672 |  | 6.353392 | -0.05139209 | -0.6167051 | -0.2299157 |  | -0.1611933 | -0.1098012 | 1
|  |  | 7.28 | -0.005706456 |  | 6.363336 | -0.05049643 | -0.6059572 | -0.2276841 |  | -0.159243 | -0.1087465 | 1
|  |  | 7.3 | -0.005606972 |  | 6.373281 | -0.04961609 | -0.5953931 | -0.2254741 |  | -0.1573162 | -0.1077002 | 1
|  |  | 7.32 | -0.00550919 |  | 6.383225 | -0.04875082 | -0.5850098 | -0.2232856 |  | -0.1554128 | -0.106662 | 1
|  |  | 7.34 | -0.005413081 |  | 6.393169 | -0.04790036 | -0.5748043 | -0.2211183 |  | -0.1535324 | -0.1056321 | 1
|  |  | 7.36 | -0.005318619 |  | 6.403114 | -0.04706446 | -0.5647735 | -0.2189721 |  | -0.1516748 | -0.1046103 | 1
|  |  | 7.38 | -0.005225775 |  | 6.413058 | -0.04624289 | -0.5549146 | -0.2168466 |  | -0.1498396 | -0.1035968 | 1
|  |  | 7.4 | -0.005134523 |  | 6.423003 | -0.0454354 | -0.5452247 | -0.2147419 |  | -0.1480267 | -0.1025913 | 1
|  |  | 7.42 | -0.005044836 |  | 6.432947 | -0.04464175 | -0.535701 | -0.2126575 |  | -0.1462356 | -0.1015939 | 1
|  |  | 7.44 | -0.004956687 |  | 6.442891 | -0.04386172 | -0.5263407 | -0.2105934 |  | -0.1444663 | -0.1006045 | 1
|  |  | 7.46 | -0.004870051 |  | 6.452836 | -0.04309508 | -0.517141 | -0.2085493 |  | -0.1427183 | -0.09962321 | 1
|  |  | 7.48 | -0.004784903 |  | 6.46278 | -0.04234161 | -0.5080993 | -0.206525 |  | -0.1409915 | -0.09864986 | 1
|  |  | 7.5 | -0.004701217 |  | 6.472724 | -0.04160107 | -0.4992128 | -0.2045204 |  | -0.1392855 | -0.09768447 | 1
|  |  | 7.52 | -0.004618969 |  | 6.482669 | -0.04087326 | -0.4904791 | -0.2025353 |  | -0.1376002 | -0.09672698 | 1
|  |  | 7.54 | -0.004538136 |  | 6.492613 | -0.04015796 | -0.4818956 | -0.2005694 |  | -0.1359353 | -0.09577737 | 1
|  |  | 7.56 | -0.004458692 |  | 6.502557 | -0.03945497 | -0.4734596 | -0.1986226 |  | -0.1342906 | -0.0948356 | 1
|  |  | 7.58 | -0.004380615 |  | 6.512502 | -0.03876406 | -0.4651688 | -0.1966947 |  | -0.1326657 | -0.09390164 | 1
|  |  | 7.6 | -0.004303882 |  | 6.522446 | -0.03808505 | -0.4570207 | -0.1947855 |  | -0.1310605 | -0.09297544 | 1
|  |  | 7.62 | -0.004228471 |  | 6.53239 | -0.03741774 | -0.4490128 | -0.1928949 |  | -0.1294747 | -0.09205697 | 1
|  |  | 7.64 | -0.004154358 |  | 6.542335 | -0.03676191 | -0.4411429 | -0.1910226 |  | -0.1279081 | -0.09114618 | 1
|  |  | 7.66 | -0.004081522 |  | 6.552279 | -0.03611739 | -0.4334087 | -0.1891684 |  | -0.1263604 | -0.09024305 | 1
|  |  | 7.68 | -0.004009942 |  | 6.562224 | -0.03548398 | -0.4258077 | -0.1873323 |  | -0.1248315 | -0.08934754 | 1
|  |  | 7.7 | -0.003939596 |  | 6.572168 | -0.03486149 | -0.4183379 | -0.185514 |  | -0.1233211 | -0.08845959 | 1
|  |  | 7.72 | -0.003870464 |  | 6.582112 | -0.03424974 | -0.4109969 | -0.1837133 |  | -0.1218289 | -0.08757918 | 1
|  |  | 7.74 | -0.003802526 |  | 6.592057 | -0.03364855 | -0.4037826 | -0.1819302 |  | -0.1203548 | -0.08670627 | 1
|  |  | 7.76 | -0.00373576 |  | 6.602001 | -0.03305774 | -0.3966928 | -0.1801643 |  | -0.1188985 | -0.08584081 | 1
|  |  | 7.78 | -0.003670147 |  | 6.611945 | -0.03247713 | -0.3897256 | -0.1784156 |  | -0.1174599 | -0.08498276 | 1
|  |  | 7.8 | -0.003605668 |  | 6.62189 | -0.03190655 | -0.3828787 | -0.1766838 |  | -0.1160386 | -0.08413208 | 1
|  |  | 7.82 | -0.003542303 |  | 6.631834 | -0.03134584 | -0.3761501 | -0.1749688 |  | -0.1146346 | -0.08328874 | 1
|  |  | 7.84 | -0.003480034 |  | 6.641778 | -0.03079482 | -0.3695379 | -0.1732705 |  | -0.1132475 | -0.08245269 | 1
|  |  | 7.86 | -0.003418843 |  | 6.651723 | -0.03025334 | -0.36304 | -0.1715887 |  | -0.1118772 | -0.08162389 | 1
|  |  | 7.88 | -0.00335871 |  | 6.661667 | -0.02972122 | -0.3566546 | -0.1699232 |  | -0.1105235 | -0.0808023 | 1
|  |  | 7.9 | -0.003299618 |  | 6.671612 | -0.02919832 | -0.3503798 | -0.1682739 |  | -0.1091862 | -0.07998788 | 1
|  |  | 7.92 | -0.003241549 |  | 6.681556 | -0.02868446 | -0.3442136 | -0.1666406 |  | -0.107865 | -0.07918058 | 1
|  |  | 7.94 | -0.003184486 |  | 6.6915 | -0.02817952 | -0.3381542 | -0.1650231 |  | -0.1065599 | -0.07838036 | 1
|  |  | 7.96 | -0.003128412 |  | 6.701445 | -0.02768332 | -0.3321998 | -0.1634213 |  | -0.1052705 | -0.07758719 | 1
|  |  | 7.98 | -0.00307331 |  | 6.711389 | -0.02719572 | -0.3263486 | -0.1618351 |  | -0.1039967 | -0.07680101 | 1
|  |  | 8 | -0.003019164 |  | 6.721333 | -0.02671658 | -0.3205989 | -0.1602643 |  | -0.1027384 | -0.07602179 | 1