## Sheet1
1 | 0.001 | 742309 | 374379882.8 |  | doi:10.1016/j.jnucmat.2008.08.029
2 | 0.002 | 367929.1 | 249581095.6
3 | 0.003 | 243146.8 | 93569872.2 |  | Table 2 Parameters for the Fe-He potential
4 | 0.004 | 180789.3637 | 49880343.2 |  | a (eV) | 26.65
5 | 0.005 | 143386.1 | 31163397.8 |  | b (eV/Angstrom) | -15
6 | 0.006 | 118462.6 | 21356344.0 |  | c (1/Angstrom) | 1.856
7 | 0.007 | 100673.4 | 15558900.0
8 | 0.008 | 87344.77 | 11841575.7 |  | r1 (Angstrom) | 1
9 | 0.009 | 76990.27 | 9312511.357 |  | r2 (Angstrom) | 1.2
10 | 0.01 | 68719.74543 | 7513142.728 |  | rc (Angstrom) | 3.7
11 | 0.011 | 61963.99 | 6187689.5 |  | rd (Angstrom) | 0.25
12 | 0.012 | 56344.37 | 5183016.818
13 | 0.013 | 51597.95 | 4403939.634 |  | P3 (eV/Angstrom^3) | 62.020897
14 | 0.014 | 47536.49 | 3787537.659 |  | P2 (eV/Angstrom^2) | -96.287579
15 | 0.015 | 44022.88 | 3290932.4 |  | P1 (eV/Angstrom) | -38.548739
16 | 0.016 | 40954.62 | 2885235.747 |  | P0 (eV) | 79.266284
17 | 0.017 | 38252.41 | 2549766.401
18 | 0.018 | 35855.09 | 2268875.722 |  | Fe-He pair potnetial, f(rij)
19 | 0.019 | 33714.66 | 2031499.702 |  | rij =< r1 | DMOL-potential
20 | 0.02 | 31792.09 | 945412.2 |  | r1 =< rij =< r2 | p3*rij^3+p2*rij^2+p1*rij+p0
21 | 0.04 | 13861 | 590806.1 |  | rij=>r2 | (a+b/rij)*exp(-c*rij)*fc(rij)
22 | 0.06 | 8159.846377 | 210385.1
23 | 0.08 | 5445.595238 | 106476.8941 |  | cut-off function, fc
24 | 0.1 | 3900.770613 | 62834.74595 |  | rij =< rc-rd | 1
25 | 0.12 | 2932.2054 | 40522.3437 |  | ¦rc-rij¦ =< rd | (1/2)*(1-sin(pi*(rij-rc)/(2*rd))
26 | 0.14 | 2279.876865 | 27933.27135 |  | rij=> rc+rd | 0
27 | 0.16 | 1814.874546 | 20277.43
28 | 0.18 | 1468.779606 | 15304.61
29 | 0.2 | 1202.690203 | 11883.79
30 | 0.22 | 993.428081 | 9407.61805
31 | 0.24 | 826.385481 | 7543.949275
32 | 0.26 | 691.67011 | 6105.622825
33 | 0.28 | 582.160568 | 4976.393825
34 | 0.3 | 492.614357 | 4079.66005
35 | 0.32 | 418.974166 | 3363.480325
36 | 0.34 | 358.075144 | 2787.42105
37 | 0.36 | 307.477324 | 2320.8027
38 | 0.38 | 265.243036 | 1941.615275
39 | 0.4 | 229.812713 | 1632.2721
40 | 0.42 | 199.952152 | 1378.2498
41 | 0.44 | 174.682721 | 1168.7479
42 | 0.46 | 153.202236 | 995.6311
43 | 0.48 | 134.857477 | 852.22445
44 | 0.5 | 119.113258 | 733.019225
45 | 0.52 | 105.536708 | 633.5241
46 | 0.54 | 93.772294 | 550.21905
47 | 0.56 | 83.527946 | 480.275425
48 | 0.58 | 74.561277 | 421.357775
49 | 0.6 | 66.673635 | 371.469775
50 | 0.62 | 59.702486 | 329.004225
51 | 0.64 | 53.513466 | 292.664425
52 | 0.66 | 47.995909 | 261.328925
53 | 0.68 | 43.060309 | 234.11705
54 | 0.7 | 38.631227 | 210.3251
55 | 0.72 | 34.647305 | 189.383075
56 | 0.74 | 31.055904 | 170.810575
57 | 0.76 | 27.814882 | 154.2289
58 | 0.78 | 24.886748 | 139.3992
59 | 0.8 | 22.238914 | 126.07515
60 | 0.82 | 19.843742 | 114.006925
61 | 0.84 | 17.678637 | 103.059075
62 | 0.86 | 15.721379 | 93.13875
63 | 0.88 | 13.953087 | 84.143625
64 | 0.9 | 12.355634 | 75.963325
65 | 0.92 | 10.914554 | 68.4972
66 | 0.94 | 9.615746 | 61.696275
67 | 0.96 | 8.446703 | 55.5148
68 | 0.98 | 7.395154 | 49.896025
69 | 1 | 6.450862 | 46.19518
70 | 1.01 | 6.009299 | 43.24044
71 | 1.02 | 5.586053 | 41.38957
72 | 1.03 | 5.181507 | 39.50103
73 | 1.04 | 4.796033 | 37.57529
74 | 1.05 | 4.430002 | 35.61233
75 | 1.06 | 4.083786 | 33.61216
76 | 1.07 | 3.757758 | 31.57477
77 | 1.08 | 3.452291 | 29.50018
78 | 1.09 | 3.167755 | 27.38837
79 | 1.1 | 2.904523317 | 25.23935
80 | 1.11 | 2.662968 | 23.05311
81 | 1.12 | 2.443461 | 20.82967
82 | 1.13 | 2.246375 | 18.56901
83 | 1.14 | 2.072081 | 16.27113
84 | 1.15 | 1.920952 | 13.93605
85 | 1.16 | 1.79336 | 11.56375
86 | 1.17 | 1.689677 | 9.154245
87 | 1.18 | 1.610275 | 6.707523
88 | 1.19 | 1.555526 | 4.224075
89 | 1.2 | 1.525794 | 2.342792
90 | 1.21 | 1.508671 | 1.715402
91 | 1.22 | 1.491486 | 1.720842
92 | 1.23 | 1.474254 | 1.724774
93 | 1.24 | 1.45699 | 1.727287
94 | 1.25 | 1.439708 | 1.728462
95 | 1.26 | 1.422421 | 1.728379
96 | 1.27 | 1.40514 | 1.727113
97 | 1.28 | 1.387879 | 1.724734
98 | 1.29 | 1.370646 | 1.721311
99 | 1.3 | 1.353452 | 1.716906
100 | 1.31 | 1.336308 | 1.711581
101 | 1.32 | 1.319221 | 1.705394
102 | 1.33 | 1.3022 | 1.698399
103 | 1.34 | 1.285253 | 1.690649
104 | 1.35 | 1.268387 | 1.682192
105 | 1.36 | 1.251609 | 1.673076
106 | 1.37 | 1.234925 | 1.663346
107 | 1.38 | 1.218342 | 1.653042
108 | 1.39 | 1.201864 | 1.642207
109 | 1.4 | 1.185498 | 1.630877
110 | 1.41 | 1.169247 | 1.61909
111 | 1.42 | 1.153116 | 1.606878
112 | 1.43 | 1.137109 | 1.594276
113 | 1.44 | 1.12123 | 1.581313
114 | 1.45 | 1.105483 | 1.56802
115 | 1.46 | 1.08987 | 1.554423
116 | 1.47 | 1.074395 | 1.54055
117 | 1.48 | 1.059059 | 1.526426
118 | 1.49 | 1.043866 | 1.512073
119 | 1.5 | 1.028818 | 1.497516
120 | 1.51 | 1.013916 | 1.482775
121 | 1.52 | 0.9991621 | 1.46787
122 | 1.53 | 0.9845584 | 1.45282
123 | 1.54 | 0.9701057 | 1.437644
124 | 1.55 | 0.9558055 | 1.422359
125 | 1.56 | 0.9416586 | 1.406981
126 | 1.57 | 0.9276659 | 1.391526
127 | 1.58 | 0.9138281 | 1.376007
128 | 1.59 | 0.9001457 | 1.36044
129 | 1.6 | 0.8866193 | 1.344836
130 | 1.61 | 0.873249 | 1.329208
131 | 1.62 | 0.8600351 | 1.313568
132 | 1.63 | 0.8469776 | 1.297927
133 | 1.64 | 0.8340766 | 1.282295
134 | 1.65 | 0.8213317 | 1.266681
135 | 1.66 | 0.8087429 | 1.251096
136 | 1.67 | 0.7963098 | 1.235547
137 | 1.68 | 0.784032 | 1.220042
138 | 1.69 | 0.771909 | 1.20459
139 | 1.7 | 0.7599402 | 1.189198
140 | 1.71 | 0.748125 | 1.173871
141 | 1.72 | 0.7364628 | 1.158618
142 | 1.73 | 0.7249527 | 1.143442
143 | 1.74 | 0.7135939 | 1.128351
144 | 1.75 | 0.7023857 | 1.113349
145 | 1.76 | 0.6913269 | 1.09844
146 | 1.77 | 0.6804168 | 1.083631
147 | 1.78 | 0.6696543 | 1.068923
148 | 1.79 | 0.6590384 | 1.054323
149 | 1.8 | 0.6485679 | 1.039832
150 | 1.81 | 0.6382417 | 1.025455
151 | 1.82 | 0.6280588 | 1.011194
152 | 1.83 | 0.6180178 | 0.9970527
153 | 1.84 | 0.6081177 | 0.9830332
154 | 1.85 | 0.5983572 | 0.9691379
155 | 1.86 | 0.588735 | 0.955369
156 | 1.87 | 0.5792498 | 0.9417285
157 | 1.88 | 0.5699004 | 0.9282181
158 | 1.89 | 0.5606854 | 0.9148395
159 | 1.9 | 0.5516036 | 0.901594
160 | 1.91 | 0.5426536 | 0.8884829
161 | 1.92 | 0.533834 | 0.8755073
162 | 1.93 | 0.5251434 | 0.8626682
163 | 1.94 | 0.5165806 | 0.8499663
164 | 1.95 | 0.5081441 | 0.8374024
165 | 1.96 | 0.4998325 | 0.824977
166 | 1.97 | 0.4916446 | 0.8126905
167 | 1.98 | 0.4835787 | 0.8005434
168 | 1.99 | 0.4756337 | 0.7885357
169 | 2 | 0.467808 | 0.7766676
170 | 2.01 | 0.4601003 | 0.7649393
171 | 2.02 | 0.4525092 | 0.7533504
172 | 2.03 | 0.4450333 | 0.7419011
173 | 2.04 | 0.4376712 | 0.7305909
174 | 2.05 | 0.4304215 | 0.7194197
175 | 2.06 | 0.4232828 | 0.708387
176 | 2.07 | 0.4162538 | 0.6974923
177 | 2.08 | 0.409333 | 0.6867353
178 | 2.09 | 0.4025191 | 0.6761153
179 | 2.1 | 0.3958107 | 0.6656317
180 | 2.11 | 0.3892064 | 0.6552839
181 | 2.12 | 0.382705 | 0.6450711
182 | 2.13 | 0.376305 | 0.6349925
183 | 2.14 | 0.3700051 | 0.6250473
184 | 2.15 | 0.3638041 | 0.6152348
185 | 2.16 | 0.3577004 | 0.6055539
186 | 2.17 | 0.351693 | 0.5960038
187 | 2.18 | 0.3457804 | 0.5865836
188 | 2.19 | 0.3399613 | 0.5772922
189 | 2.2 | 0.3342345 | 0.5681286
190 | 2.21 | 0.3285987 | 0.5590919
191 | 2.22 | 0.3230527 | 0.5501808
192 | 2.23 | 0.3175951 | 0.5413944
193 | 2.24 | 0.3122248 | 0.5327316
194 | 2.25 | 0.3069405 | 0.5241912
195 | 2.26 | 0.301741 | 0.515772
196 | 2.27 | 0.296625 | 0.507473
197 | 2.28 | 0.2915915 | 0.499293
198 | 2.29 | 0.2866392 | 0.4912307
199 | 2.3 | 0.2817669 | 0.4832851
200 | 2.31 | 0.2769735 | 0.4754549
201 | 2.32 | 0.2722578 | 0.4677388
202 | 2.33 | 0.2676187 | 0.4601358
203 | 2.34 | 0.2630551 | 0.4526445
204 | 2.35 | 0.2585658 | 0.4452637
205 | 2.36 | 0.2541498 | 0.4379923
206 | 2.37 | 0.249806 | 0.4308289
207 | 2.38 | 0.2455332 | 0.4237724
208 | 2.39 | 0.2413305 | 0.4168215
209 | 2.4 | 0.2371968 | 0.409975
210 | 2.41 | 0.233131 | 0.4032317
211 | 2.42 | 0.2291322 | 0.3965903
212 | 2.43 | 0.2251992 | 0.3900496
213 | 2.44 | 0.2213312 | 0.3836083
214 | 2.45 | 0.2175271 | 0.3772653
215 | 2.46 | 0.2137859 | 0.3710193
216 | 2.47 | 0.2101067 | 0.3648692
217 | 2.48 | 0.2064885 | 0.3588136
218 | 2.49 | 0.2029304 | 0.3528514
219 | 2.5 | 0.1994315 | 0.3469815
220 | 2.51 | 0.1959908 | 0.3412025
221 | 2.52 | 0.1926074 | 0.3355134
222 | 2.53 | 0.1892805 | 0.3299128
223 | 2.54 | 0.1860091 | 0.3243998
224 | 2.55 | 0.1827925 | 0.3189731
225 | 2.56 | 0.1796297 | 0.3136315
226 | 2.57 | 0.1765199 | 0.3083739
227 | 2.58 | 0.1734622 | 0.3031991
228 | 2.59 | 0.1704559 | 0.2981061
229 | 2.6 | 0.1675001 | 0.2930937
230 | 2.61 | 0.164594 | 0.2881608
231 | 2.62 | 0.1617369 | 0.2833063
232 | 2.63 | 0.1589279 | 0.278529
233 | 2.64 | 0.1561663 | 0.273828
234 | 2.65 | 0.1534513 | 0.2692022
235 | 2.66 | 0.1507822 | 0.2646504
236 | 2.67 | 0.1481583 | 0.2601716
237 | 2.68 | 0.1455788 | 0.2557648
238 | 2.69 | 0.143043 | 0.251429
239 | 2.7 | 0.1405502 | 0.247163
240 | 2.71 | 0.1380998 | 0.242966
241 | 2.72 | 0.1356909 | 0.2388369
242 | 2.73 | 0.133323 | 0.2347748
243 | 2.74 | 0.1309954 | 0.2307785
244 | 2.75 | 0.1287075 | 0.2268473
245 | 2.76 | 0.1264585 | 0.22298
246 | 2.77 | 0.1242479 | 0.2191758
247 | 2.78 | 0.122075 | 0.2154337
248 | 2.79 | 0.1199392 | 0.2117529
249 | 2.8 | 0.1178399 | 0.2081323
250 | 2.81 | 0.1157765 | 0.2045711
251 | 2.82 | 0.1137485 | 0.2010683
252 | 2.83 | 0.1117552 | 0.1976232
253 | 2.84 | 0.109796 | 0.1942348
254 | 2.85 | 0.1078705 | 0.1909023
255 | 2.86 | 0.105978 | 0.1876248
256 | 2.87 | 0.104118 | 0.1844015
257 | 2.88 | 0.1022899 | 0.1812315
258 | 2.89 | 0.1004933 | 0.178114
259 | 2.9 | 0.09872766 | 0.1750483
260 | 2.91 | 0.09699238 | 0.1720334
261 | 2.92 | 0.09528699 | 0.1690687
262 | 2.93 | 0.09361101 | 0.1661534
263 | 2.94 | 0.09196393 | 0.1632866
264 | 2.95 | 0.09034527 | 0.1604677
265 | 2.96 | 0.08875457 | 0.1576958
266 | 2.97 | 0.08719136 | 0.1549703
267 | 2.98 | 0.08565517 | 0.1522904
268 | 2.99 | 0.08414555 | 0.1496553
269 | 3 | 0.08266206 | 0.1470645
270 | 3.01 | 0.08120426 | 0.1445172
271 | 3.02 | 0.07977172 | 0.1420126
272 | 3.03 | 0.07836401 | 0.1395502
273 | 3.04 | 0.07698071 | 0.1371293
274 | 3.05 | 0.07562142 | 0.1347491
275 | 3.06 | 0.07428573 | 0.1324091
276 | 3.07 | 0.07297324 | 0.1301085
277 | 3.08 | 0.07168356 | 0.1278469
278 | 3.09 | 0.0704163 | 0.1256234
279 | 3.1 | 0.06917109 | 0.1234376
280 | 3.11 | 0.06794755 | 0.1212889
281 | 3.12 | 0.06674531 | 0.1191765
282 | 3.13 | 0.06556402 | 0.1171
283 | 3.14 | 0.06440331 | 0.1150588
284 | 3.15 | 0.06326284 | 0.1130522
285 | 3.16 | 0.06214227 | 0.1110798
286 | 3.17 | 0.06104125 | 0.1091409
287 | 3.18 | 0.05995945 | 0.1072351
288 | 3.19 | 0.05889655 | 0.1053617
289 | 3.2 | 0.05785221 | 0.1035204
290 | 3.21 | 0.05682614 | 0.1017104
291 | 3.22 | 0.05581801 | 0.09993134
292 | 3.23 | 0.05482751 | 0.0981827
293 | 3.24 | 0.05385435 | 0.09646398
294 | 3.25 | 0.05289823 | 0.09477468
295 | 3.26 | 0.05195886 | 0.09311432
296 | 3.27 | 0.05103595 | 0.09148241
297 | 3.28 | 0.05012921 | 0.0898785
298 | 3.29 | 0.04923838 | 0.08830211
299 | 3.3 | 0.04836317 | 0.0867528
300 | 3.31 | 0.04750332 | 0.08523012
301 | 3.32 | 0.04665857 | 0.08373361
302 | 3.33 | 0.04582865 | 0.08226286
303 | 3.34 | 0.04501331 | 0.08081743
304 | 3.35 | 0.0442123 | 0.07939689
305 | 3.36 | 0.04342537 | 0.07800085
306 | 3.37 | 0.04265228 | 0.07662888
307 | 3.38 | 0.04189279 | 0.07528058
308 | 3.39 | 0.04114667 | 0.07395557
309 | 3.4 | 0.04041368 | 0.07265345
310 | 3.41 | 0.0396936 | 0.07137384
311 | 3.42 | 0.03898621 | 0.07011635
312 | 3.43 | 0.03829127 | 0.06888063
313 | 3.44 | 0.03760859 | 0.0676663
314 | 3.45 | 0.03693795 | 0.06826272 | rc-rd
315 | 3.46 | 0.03624334 | 0.07232461
316 | 3.47 | 0.03549146 | 0.07785536
317 | 3.48 | 0.03468623 | 0.08298781
318 | 3.49 | 0.0338317 | 0.08771222
319 | 3.5 | 0.03293199 | 0.09202096
320 | 3.51 | 0.03199128 | 0.09590844
321 | 3.52 | 0.03101382 | 0.09937113
322 | 3.53 | 0.03000386 | 0.1024074
323 | 3.54 | 0.02896567 | 0.1050175
324 | 3.55 | 0.02790351 | 0.1072036
325 | 3.56 | 0.0268216 | 0.1089696
326 | 3.57 | 0.02572412 | 0.1103209
327 | 3.58 | 0.02461518 | 0.1112647
328 | 3.59 | 0.02349882 | 0.1118095
329 | 3.6 | 0.02237899 | 0.1119655
330 | 3.61 | 0.02125951 | 0.1117438
331 | 3.62 | 0.02014411 | 0.1111572
332 | 3.63 | 0.01903637 | 0.1102192
333 | 3.64 | 0.01793973 | 0.1089446
334 | 3.65 | 0.01685748 | 0.1073491
335 | 3.66 | 0.01579275 | 0.105449
336 | 3.67 | 0.0147485 | 0.1032616
337 | 3.68 | 0.01372752 | 0.1008047
338 | 3.69 | 0.0127324 | 0.09809661
339 | 3.7 | 0.01176558 | 0.0951562 | rc
340 | 3.71 | 0.01082928 | 0.09200256
341 | 3.72 | 0.009925532 | 0.08865508
342 | 3.73 | 0.009056179 | 0.08513328
343 | 3.74 | 0.008222866 | 0.08145676
344 | 3.75 | 0.007427044 | 0.0776451
345 | 3.76 | 0.006669965 | 0.07371777
346 | 3.77 | 0.005952688 | 0.06969408
347 | 3.78 | 0.005276083 | 0.06559307
348 | 3.79 | 0.004640827 | 0.06143345
349 | 3.8 | 0.004047414 | 0.05723355
350 | 3.81 | 0.003496156 | 0.05301122
351 | 3.82 | 0.002987189 | 0.04878381
352 | 3.83 | 0.00252048 | 0.04456809
353 | 3.84 | 0.002095828 | 0.0403802
354 | 3.85 | 0.001712876 | 0.03623562
355 | 3.86 | 0.001371115 | 0.03214912
356 | 3.87 | 0.001069893 | 0.0281347
357 | 3.88 | 0.0008084213 | 0.02420559
358 | 3.89 | 0.0005857815 | 0.02037423
359 | 3.9 | 0.0004009367 | 0.01665218
360 | 3.91 | 0.0002527378 | 0.0130502
361 | 3.92 | 0.0001399328 | 0.009578123
362 | 3.93 | 6.117533e-05 | 0.006244949
363 | 3.94 | 1.50338e-05 | 0.003058767
364 | 3.95 | 0 | 0.00150338 | rc+rd
365 | 3.96 | 0 | 0
366 | 3.97 | 0 | 0
367 | 3.98 | 0 | 0
368 | 3.99 | 0 | 0
369 | 4 | 0 | 0
370 | 4.1 | 0 | 0
371 | 4.2 | 0 | 0
372 | 4.3 | 0 | 0
373 | 4.4 | 0 | 0
374 | 4.5 | 0 | 0
375 | 4.6 | 0 | 0
376 | 4.7 | 0 | 0
377 | 4.8 | 0 | 0
378 | 4.9 | 0 | 0
379 | 5 | 0 | 0